## T80-nip
Substrate_stack_sequence | Substrate_thickness | ETL_stack_sequence | ETL_thickness | ETL_additives_compounds | ETL_deposition_procedure | ETL_deposition_synthesis_atmosphere | ETL_deposition_solvents | ETL_deposition_substrate_temperature | ETL_deposition_thermal_annealing_temperature | ETL_deposition_thermal_annealing_time | ETL_deposition_thermal_annealing_atmosphere | ETL_storage_atmosphere | Perovskite_single_crystal | Perovskite_dimension_0D | Perovskite_dimension_2D | Perovskite_dimension_2D3D_mixture | Perovskite_dimension_3D | Perovskite_dimension_3D_with_2D_capping_layer | Perovskite_composition_a_ions | Perovskite_composition_a_ions_coefficients | Perovskite_composition_b_ions | Perovskite_composition_b_ions_coefficients | Perovskite_composition_c_ions | Perovskite_composition_c_ions_coefficients | Perovskite_composition_short_form | Perovskite_composition_long_form | Perovskite_composition_inorganic | Perovskite_composition_leadfree | Perovskite_additives_compounds | Perovskite_thickness | Perovskite_band_gap | Perovskite_pl_max | Perovskite_deposition_number_of_deposition_steps | Perovskite_deposition_procedure | Perovskite_deposition_aggregation_state_of_reactants | Perovskite_deposition_synthesis_atmosphere | Perovskite_deposition_solvents | Perovskite_deposition_substrate_temperature | Perovskite_deposition_quenching_induced_crystallisation | Perovskite_deposition_quenching_media | Perovskite_deposition_quenching_media_volume | Perovskite_deposition_thermal_annealing_temperature | Perovskite_deposition_thermal_annealing_time | Perovskite_deposition_thermal_annealing_atmosphere | Perovskite_deposition_solvent_annealing | HTL_stack_sequence | HTL_thickness_list | HTL_additives_compounds | HTL_deposition_procedure | HTL_deposition_aggregation_state_of_reactants | HTL_deposition_synthesis_atmosphere | HTL_deposition_solvents | HTL_deposition_thermal_annealing_temperature | HTL_deposition_thermal_annealing_time | HTL_deposition_thermal_annealing_atmosphere | Backcontact_stack_sequence | Backcontact_thickness_list | Backcontact_deposition_procedure | Encapsulation | Encapsulation_stack_sequence | Encapsulation_edge_sealing_materials | Encapsulation_atmosphere_for_encapsulation | JV_average_over_n_number_of_cells | JV_test_atmosphere | JV_light_intensity | JV_default_Voc | JV_default_Jsc | JV_default_FF | JV_default_PCE | Stability_protocol | Stability_average_over_n_number_of_cells | Stability_light_intensity | Stability_light_spectra | Stability_light_UV_filter | Stability_potential_bias_load_condition | Stability_light_source_type | Stability_temperature_range | Stability_atmosphere | Stability_relative_humidity_average_value | Stability_PCE_T80
SLG ¦ FTO | nan ¦ nan | TiO2-c | 80 | Unknown | CBD | Unknown | Unknown | Unknown | Unknown | Unknown | Unknown | Unknown | FALSE | FALSE | FALSE | FALSE | TRUE | FALSE | MA | 1 | Pb | 1 | I | 3 | MAPbI | MAPbI3 | FALSE | FALSE | Unknown | 400 | 1.6 | 785 | 1 | Spin-coating | Liquid | Unknown | DMSO; GBL | Unknown | TRUE | Toluene | Unknown | 100 | 10 | Unknown | FALSE | Spiro-MeOTAD | 180 | Li-TFSI; TBP | Spin-coating | Unknown | Unknown | Unknown | Unknown | Unknown | Unknown | Au | 60 | Evaporation | FALSE | Unknown | Unknown | Unknown | 1 | Air | 100 | 1.06 | 19.2 | 0.654 | 13.3 | ISOS-D-1 | 1 | 0 | no | FALSE | Open circuit | Dark | 25 | Air | 34 | 220
SLG ¦ FTO | nan ¦ nan | TiO2-c | 80 | Sn | CBD | Unknown | Unknown | Unknown | Unknown | Unknown | Unknown | Unknown | FALSE | FALSE | FALSE | FALSE | TRUE | FALSE | MA | 1 | Pb | 1 | I | 3 | MAPbI | MAPbI3 | FALSE | FALSE | Unknown | 400 | 1.6 | 785 | 1 | Spin-coating | Liquid | Unknown | DMSO; GBL | Unknown | TRUE | Toluene | Unknown | 100 | 10 | Unknown | FALSE | Spiro-MeOTAD | 180 | Li-TFSI; TBP | Spin-coating | Unknown | Unknown | Unknown | Unknown | Unknown | Unknown | Au | 60 | Evaporation | FALSE | Unknown | Unknown | Unknown | 1 | Air | 100 | 1.1 | 21.53 | 0.727 | 17.2 | ISOS-D-1 | 1 | 0 | no | FALSE | Open circuit | Dark | 25 | Air | 34 | 350
SLG ¦ FTO | nan ¦ nan | TiO2-c | 50 | Unknown | Spin-coating | Unknown | Unknown | Unknown | Unknown | Unknown | Unknown | Unknown | FALSE | FALSE | FALSE | FALSE | TRUE | FALSE | Cs; FA; MA | 0.05; 0.788; 0.162 | Pb | 1 | Br; I | 0.51; 2.49 | CsFAMAPbBrI | Cs0.05FA0.788MA0.162PbBr0.51I2.49 | FALSE | FALSE | Unknown | 400 | 1.59 | 782 | 1 | Spin-coating | Liquid | Unknown | DMF; DMSO | Unknown | TRUE | Toluene | Unknown | 120 | 15 | Unknown | FALSE | Spiro-MeOTAD | 180 | Li-TFSI; TPB | Spin-coating | Unknown | Unknown | Unknown | Unknown | Unknown | Unknown | Au | 80 | Evaporation | FALSE | Unknown | Unknown | Unknown | 1 | Air | 100 | 1.08 | 22.4 | 0.763 | 18.45 | ISOS-L-1 | 1 | 100 | AM 1.5 | FALSE | MPPT | Xenon | 25 | Ambient | 0 | 200
SLG ¦ FTO | nan ¦ nan | SnO2-c | 25 | Unknown | CBD | Unknown | Unknown | Unknown | Unknown | Unknown | Unknown | Unknown | FALSE | FALSE | FALSE | FALSE | TRUE | FALSE | Cs; FA; MA | 0.05; 0.827; 0.123 | Pb | 1 | Br; I | 0.369; 2.631 | CsFAMAPbBrI | Cs0.05FA0.827MA0.123PbBr0.369I2.631 | FALSE | FALSE | Unknown | 500 | 1.6 | 775 | 1 | Spin-coating | Liquid | Unknown | DMF; DMSO | Unknown | TRUE | Chlorobenzene | Unknown | 120; 100 | 10.0; 40.0 | Unknown | FALSE | Spiro-MeOTAD | 250 | Li-TFSI; TPB | Spin-coating | Unknown | Unknown | Unknown | Unknown | Unknown | Unknown | Au | 100 | Evaporation | FALSE | Unknown | Unknown | Unknown | 1 | Air | 100 | 1.11 | 22.48 | 0.778 | 19.43 | ISOS-L-1 | 1 | 100 | AM 1.5 | FALSE | MPPT | Xenon | 25 | Ambient | 0 | 150
SLG ¦ ITO | nan ¦ nan | TiO2-c | 50 | Unknown | Spin-coating | Unknown | Unknown | Unknown | Unknown | Unknown | Unknown | Unknown | FALSE | FALSE | FALSE | FALSE | TRUE | TRUE | FA; MA ¦ (PEA) | 0.6; 0.4 ¦ 2 | Pb; Sn ¦ Pb; Sn | 0.4; 0.6 ¦ 0.4; 0.6 | I ¦ I | 3 ¦ 4 | FAMAPbSnI ¦ (PEA)PbSnI | FA0.6MA0.4Pb0.4Sn0.6I3 ¦ (PEA)2Pb0.4Sn0.6I4 | FALSE | FALSE | Unknown | 500 | 1.26 | 980 | 2 | Spin-coating >> Spin-coating | Liquid >> Liquid | Unknown >> Unknown | DMF; DMSO >> IPA | Unknown | TRUE | Toluene | Unknown | 70 >> 100 | 30.0 >> 10.0 | Unknown | FALSE | Spiro-MeOTAD | 100 | Li-TFSI; TPB | Spin-coating | Unknown | Unknown | Unknown | Unknown | Unknown | Unknown | Au | 100 | Evaporation | FALSE | Unknown | Unknown | Unknown | 1 | Air | 100 | 0.77 | 26.6 | 0.757 | 15.5 | ISOS-D-1 | 1 | 0 | no | FALSE | Open circuit | Dark | 25 | Air | 30 | 20
SLG ¦ FTO | nan ¦ nan | TiO2-c | 50 | HCl | Spin-coating | Unknown | Unknown | Unknown | Unknown | Unknown | Unknown | Unknown | FALSE | FALSE | FALSE | FALSE | TRUE | FALSE | MA | 1 | Pb | 1 | I | 3 | MAPbI | MAPbI3 | FALSE | FALSE | Cl | 400 | 1.6 | 770 | 1 | Spin-coating | Liquid | N2 | DMF | Unknown | FALSE | Unknown | Unknown | 85 | 60 | Unknown | FALSE | Spiro-MeOTAD | 180 | Li-TFSI; TBP | Spin-coating | Unknown | Unknown | Unknown | Unknown | Unknown | Unknown | Au | 70 | Evaporation | FALSE | Unknown | Unknown | Unknown | 30 | Air | 100 | 1.03 | 20.84 | 0.74 | 15.92 | ISOS-D-1 | 1 | 0 | no | FALSE | Open circuit | Dark | 25 | Ambient | 0 | 840
SLG ¦ FTO | nan ¦ nan | TiO2-c | 50 | HCl | Spin-coating | Unknown | Unknown | Unknown | Unknown | Unknown | Unknown | Unknown | FALSE | FALSE | FALSE | FALSE | TRUE | FALSE | MA | 1 | Pb | 1 | I | 3 | MAPbI | MAPbI3 | FALSE | FALSE | Cl | 400 | 1.6 | 770 | 1 | Spin-coating | Liquid | N2 | DMF | Unknown | FALSE | Unknown | Unknown | 85 | 60 | Unknown | FALSE | Spiro-MeOTAD | 180 | Li-TFSI; TBP | Spin-coating | Unknown | Unknown | Unknown | Unknown | Unknown | Unknown | Au | 70 | Evaporation | FALSE | Unknown | Unknown | Unknown | 30 | Air | 100 | 0.98 | 20.99 | 0.678 | 14.09 | ISOS-D-1 | 1 | 0 | no | FALSE | Open circuit | Dark | 25 | Ambient | 0 | 120
SLG ¦ FTO | nan ¦ nan | TiO2-c ¦ TiO2-mp | 50 | Unknown | Spray-pyrolys ¦ Spin-coating | Unknown | Unknown | Unknown | Unknown | Unknown | Unknown | Unknown | FALSE | FALSE | FALSE | FALSE | TRUE | FALSE | MA | 1 | Pb | 1 | I | 3 | MAPbI | MAPbI3 | FALSE | FALSE | Unknown | 400 | 1.6 | 770 | 1 | Spin-coating | Liquid | N2 | DMF; DMSO | Unknown | TRUE | Chlorobenzene | Unknown | 100 | 90 | Unknown | FALSE | Spiro-MeOTAD | 180 | JQ1; Li-TFSI; TBP | Spin-coating | Unknown | Unknown | Unknown | Unknown | Unknown | Unknown | Au | 80 | Evaporation | FALSE | Unknown | Unknown | Unknown | 2 | Unknown | 100 | 1.105 | 22.8 | 0.75 | 19.1 | ISOS-D-1 | 1 | 0 | no | FALSE | Open circuit | Dark | 25 | Air | 50 | 75
SLG ¦ FTO | nan ¦ nan | TiO2-c | 50 | Unknown | Spin-coating | Unknown | Unknown | Unknown | Unknown | Unknown | Unknown | Unknown | FALSE | FALSE | FALSE | FALSE | TRUE | FALSE | MA | 1 | Pb | 1 | I | 3 | MAPbI | MAPbI3 | FALSE | FALSE | Cl | 400 | 1.6 | 770 | 1 | Spin-coating | Liquid | Unknown | DMF | Unknown | FALSE | Unknown | Unknown | 95 | 40 | Unknown | FALSE | Spiro-MeOTAD | 180 | Li-TFSI; TBP | Spin-coating | Unknown | Unknown | Unknown | Unknown | Unknown | Unknown | Ag | 80 | Evaporation | FALSE | Unknown | Unknown | Unknown | 12 | Unknown | 100 | 1.03 | 20.58 | 0.71 | 15.01 | ISOS-D-1I | 1 | 0 | no | FALSE | Open circuit | Dark | 25 | Unknown | 0 | 160
SLG ¦ FTO | nan ¦ nan | TiO2-c ¦ TiO2-nt | 50 | Unknown | Spin-coating ¦ Spin-coating | Unknown | Unknown | Unknown | Unknown | Unknown | Unknown | Unknown | FALSE | FALSE | FALSE | FALSE | TRUE | FALSE | MA | 1 | Pb | 1 | I | 3 | MAPbI | MAPbI3 | FALSE | FALSE | Cl | 400 | 1.6 | 770 | 1 | Hot-casting | Liquid | Unknown | Unknown | Unknown | FALSE | Unknown | Unknown | 130 | 60 | Unknown | FALSE | Spiro-MeOTAD | 180 | Li-TFSI; TBP | Spin-coating | Unknown | Unknown | Unknown | Unknown | Unknown | Unknown | Au | 80 | Evaporation | FALSE | Unknown | Unknown | Unknown | 20 | Unknown | 100 | 0.886 | 25.5 | 0.679 | 15.34 | Other | 1 | 100 | UV | FALSE | Open circuit | UV lamp | 25 | Ar | 0 | 1920
SLG ¦ FTO | nan ¦ nan | TiO2-c | 50 | Unknown | Spin-coating | Unknown | Unknown | Unknown | Unknown | Unknown | Unknown | Unknown | FALSE | FALSE | FALSE | FALSE | TRUE | FALSE | Cs; FA; MA | 0.05; 0.79; 0.16 | Pb | 1 | Br; I | 0.49; 2.51 | CsFAMAPbBrI | Cs0.05FA0.79MA0.16PbBr0.49I2.51 | FALSE | FALSE | Unknown | 400 | 1.6 | 770 | 1 | Spin-coating | Liquid | Unknown | DMF; DMSO | Unknown | TRUE | Chlorobenzene | Unknown | 100 | 30 | Unknown | FALSE | Spiro-MeOTAD | 180 | Li-TFSI; TBP | Spin-coating | Unknown | Unknown | Unknown | Unknown | Unknown | Unknown | Ag | 120 | Evaporation | FALSE | Unknown | Unknown | Unknown | 2 | Unknown | 100 | 1.139 | 21.86 | 0.773 | 17.3 | ISOS-D-1I | 1 | 0 | no | FALSE | Open circuit | Dark | 25 | Unknown | 0 | 960
SLG ¦ ITO | nan ¦ nan | ZnO-c | 50 | Unknown | Spin-coating | Unknown | Unknown | Unknown | Unknown | Unknown | Unknown | Unknown | FALSE | FALSE | FALSE | FALSE | TRUE | FALSE | MA | 1 | Pb | 1 | I | 3 | MAPbI | MAPbI3 | FALSE | FALSE | Unknown | 400 | 1.6 | 770 | 2 | Spin-coating >> Spin-coating | Liquid >> Liquid | N2 >> N2 | DMF >> IPA | Unknown | FALSE | Unknown | Unknown | Unknown >> 80 | Unknown >> 10.0 | Unknown | FALSE | Spiro-MeOTAD | 180 | Li-TFSI; TBP | Spin-coating | Unknown | Unknown | Unknown | Unknown | Unknown | Unknown | Ag | 100 | Evaporation | FALSE | Unknown | Unknown | Unknown | 8 | Air | 100 | 1.022 | 19.02 | 0.598 | 10.94 | ISOS-D-1 | 1 | 0 | no | FALSE | Open circuit | Dark | 25 | Air | 40 | 80
SLG ¦ ITO | nan ¦ nan | ZnO-c | 50 | Unknown | Spin-coating | Unknown | Unknown | Unknown | Unknown | Unknown | Unknown | Unknown | FALSE | FALSE | FALSE | FALSE | TRUE | FALSE | MA | 1 | Pb | 1 | I | 3 | MAPbI | MAPbI3 | FALSE | FALSE | Unknown | 400 | 1.6 | 770 | 2 | Spin-coating >> Spin-coating | Liquid >> Liquid | N2 >> N2 | DMF >> IPA | Unknown | FALSE | Unknown | Unknown | Unknown >> 80 | Unknown >> 10.0 | Unknown | FALSE | Spiro-MeOTAD | 180 | Li-TFSI; TBP | Spin-coating | Unknown | Unknown | Unknown | Unknown | Unknown | Unknown | Ag | 100 | Evaporation | TRUE | Kapton tape | Unknown | N2 | 8 | Air | 100 | 1.01 | 19 | 0.64 | 12 | ISOS-D-1 | 1 | 0 | no | FALSE | Open circuit | Dark | 25 | Air | 40 | 300
SLG ¦ ITO | nan ¦ nan | SnO2-c | 50 | Unknown | Spin-coating | Unknown | Unknown | Unknown | Unknown | Unknown | Unknown | Unknown | FALSE | FALSE | FALSE | FALSE | TRUE | FALSE | MA | 1 | Pb | 1 | I | 3 | MAPbI | MAPbI3 | FALSE | FALSE | Cl | 400 | 1.6 | 770 | 2 | Spin-coating >> Spin-coating | Liquid >> Liquid | Unknown | DMF >> IPA | Unknown | FALSE | Unknown | Unknown | Unknown | Unknown | Unknown | FALSE | 4,4'-((2-Hexyl-2H-benzo[d][1,2,3]triazole-4,7-diyl)bis(thiophene5,2-diyl))bis(N,N-bis(4-(hexyloxy)phenyl)aniline) | 180 | Li-TFSI; TBP | Spin-coating | Unknown | Unknown | Unknown | Unknown | Unknown | Unknown | Au | 80 | Evaporation | FALSE | Unknown | Unknown | Unknown | 2 | Unknown | 100 | 0.91 | 16.05 | 0.4 | 5.83 | ISOS-D-1 | 1 | 0 | no | FALSE | Open circuit | Dark | 25 | Air | 20 | 94
SLG ¦ ITO | nan ¦ nan | SnO2-c | 50 | Unknown | Spin-coating | Unknown | Unknown | Unknown | Unknown | Unknown | Unknown | Unknown | FALSE | FALSE | FALSE | FALSE | TRUE | FALSE | MA | 1 | Pb | 1 | I | 3 | MAPbI | MAPbI3 | FALSE | FALSE | Cl | 400 | 1.6 | 770 | 2 | Spin-coating >> Spin-coating | Liquid >> Liquid | Unknown | DMF >> IPA | Unknown | FALSE | Unknown | Unknown | Unknown | Unknown | Unknown | FALSE | 4,4'-((2-Hexyl-2H-benzo[d][1,2,3]triazole-4,7-diyl)bis(thiophene5,2-diyl))bis(N,N-bis(4-methoxyphenyl)aniline) | 180 | Li-TFSI; TBP | Spin-coating | Unknown | Unknown | Unknown | Unknown | Unknown | Unknown | Au | 80 | Evaporation | FALSE | Unknown | Unknown | Unknown | 2 | Unknown | 100 | 0.93 | 16.37 | 0.56 | 8.28 | ISOS-D-1 | 1 | 0 | no | FALSE | Open circuit | Dark | 25 | Air | 20 | 96
SLG ¦ ITO | nan ¦ nan | SnO2-c | 50 | Unknown | Spin-coating | Unknown | Unknown | Unknown | Unknown | Unknown | Unknown | Unknown | FALSE | FALSE | FALSE | FALSE | TRUE | FALSE | MA | 1 | Pb | 1 | I | 3 | MAPbI | MAPbI3 | FALSE | FALSE | Cl | 400 | 1.6 | 770 | 2 | Spin-coating >> Spin-coating | Liquid >> Liquid | Unknown | DMF >> IPA | Unknown | FALSE | Unknown | Unknown | Unknown | Unknown | Unknown | FALSE | 4,4'-(5,10,11-Trihexyl-10,11-dihydro-5H-thieno[2′,3':4,5]pyrrolo [3,2-g]thieno[3,2-b][1,2,3]triazolo[4,5-e]indole-2,8-diyl)bis(N,N-bis(4- (hexyloxy)phenyl)aniline) | 180 | Li-TFSI; TBP | Spin-coating | Unknown | Unknown | Unknown | Unknown | Unknown | Unknown | Au | 80 | Evaporation | FALSE | Unknown | Unknown | Unknown | 2 | Unknown | 100 | 0.95 | 19.78 | 0.57 | 10.73 | ISOS-D-1 | 1 | 0 | no | FALSE | Open circuit | Dark | 25 | Air | 20 | 97
SLG ¦ ITO | nan ¦ nan | SnO2-c | 50 | Unknown | Spin-coating | Unknown | Unknown | Unknown | Unknown | Unknown | Unknown | Unknown | FALSE | FALSE | FALSE | FALSE | TRUE | FALSE | MA | 1 | Pb | 1 | I | 3 | MAPbI | MAPbI3 | FALSE | FALSE | Cl | 400 | 1.6 | 770 | 2 | Spin-coating >> Spin-coating | Liquid >> Liquid | Unknown | DMF >> IPA | Unknown | FALSE | Unknown | Unknown | Unknown | Unknown | Unknown | FALSE | 4,4'-(5,10,11-Trihexyl-10,11-dihydro-5H-thieno[2′,3':4,5]pyrrolo [3,2-g]thieno[3,2-b][1,2,3]triazolo[4,5-e]indole-2,8-diyl)bis(N,N-bis(4- methoxyphenyl)aniline) | 180 | Li-TFSI; TBP | Spin-coating | Unknown | Unknown | Unknown | Unknown | Unknown | Unknown | Au | 80 | Evaporation | FALSE | Unknown | Unknown | Unknown | 2 | Unknown | 100 | 0.99 | 20.72 | 0.64 | 13.22 | ISOS-D-1I | 1 | 0 | no | FALSE | Open circuit | Dark | 25 | Dry air | 20 | 99
SLG ¦ ITO | nan ¦ nan | SnO2-c | 50 | Unknown | Spin-coating | Unknown | Unknown | Unknown | Unknown | Unknown | Unknown | Unknown | FALSE | FALSE | FALSE | FALSE | TRUE | FALSE | MA | 1 | Pb | 1 | I | 3 | MAPbI | MAPbI3 | FALSE | FALSE | Cl | 400 | 1.6 | 770 | 2 | Spin-coating >> Spin-coating | Liquid >> Liquid | Unknown | DMF >> IPA | Unknown | FALSE | Unknown | Unknown | Unknown | Unknown | Unknown | FALSE | Spiro-MeOTAD | 180 | Li-TFSI; TBP | Spin-coating | Unknown | Unknown | Unknown | Unknown | Unknown | Unknown | Au | 80 | Evaporation | FALSE | Unknown | Unknown | Unknown | 2 | Unknown | 100 | 0.96 | 19.81 | 0.55 | 10.41 | ISOS-D-1 | 1 | 0 | no | FALSE | Open circuit | Dark | 25 | Air | 20 | 87
SLG ¦ ITO | nan ¦ nan | SnO2-c | 50 | Unknown | Spin-coating | Unknown | Unknown | Unknown | Unknown | Unknown | Unknown | Unknown | FALSE | FALSE | FALSE | FALSE | TRUE | FALSE | MA | 1 | Pb | 1 | I | 3 | MAPbI | MAPbI3 | FALSE | FALSE | Unknown | 400 | 1.6 | 770 | 1 | Spin-coating | Liquid | Air | DMF; DMSO | Unknown | TRUE | Diethyl ether | Unknown | 65; 100 | 1.0; 2.0 | Unknown | FALSE | TFAP | 180 | Li-TFSI; TBP | Spin-coating | Unknown | Unknown | Unknown | Unknown | Unknown | Unknown | Au | 100 | Evaporation | FALSE | Unknown | Unknown | Unknown | 1 | Air | 100 | 1.11 | 22.63 | 0.74 | 19.74 | ISOS-D-1 | 1 | 0 | no | FALSE | Open circuit | Dark | 25 | Ambient | 0 | 150
SLG ¦ ITO | nan ¦ nan | SnO2-c | 50 | Unknown | Spin-coating | Unknown | Unknown | Unknown | Unknown | Unknown | Unknown | Unknown | FALSE | FALSE | FALSE | FALSE | TRUE | FALSE | MA | 1 | Pb | 1 | I | 3 | MAPbI | MAPbI3 | FALSE | FALSE | Unknown | 400 | 1.6 | 770 | 1 | Spin-coating | Liquid | Air | DMF; DMSO | Unknown | TRUE | Diethyl ether | Unknown | 65; 100 | 1.0; 2.0 | Unknown | FALSE | Spiro-MeOTAD | 180 | Li-TFSI; TBP | Spin-coating | Unknown | Unknown | Unknown | Unknown | Unknown | Unknown | Au | 100 | Evaporation | FALSE | Unknown | Unknown | Unknown | 1 | Air | 100 | 1.11 | 22.63 | 0.74 | 19.74 | ISOS-D-1 | 1 | 0 | no | FALSE | Open circuit | Dark | 25 | Ambient | 0 | 150
SLG ¦ ITO | nan ¦ nan | SnO2-c | 50 | Unknown | Spin-coating | Unknown | Unknown | Unknown | Unknown | Unknown | Unknown | Unknown | FALSE | FALSE | FALSE | FALSE | TRUE | FALSE | MA | 1 | Pb | 1 | I | 3 | MAPbI | MAPbI3 | FALSE | FALSE | Unknown | 400 | 1.6 | 770 | 1 | Spin-coating | Liquid | Air | DMF; DMSO | Unknown | TRUE | Diethyl ether | Unknown | 65; 100 | 1.0; 2.0 | Unknown | FALSE | Py-C | 180 | Li-TFSI; TBP | Spin-coating | Unknown | Unknown | Unknown | Unknown | Unknown | Unknown | Au | 100 | Evaporation | FALSE | Unknown | Unknown | Unknown | 1 | Air | 100 | 1.11 | 22.63 | 0.74 | 19.74 | ISOS-D-1 | 1 | 0 | no | FALSE | Open circuit | Dark | 25 | Ambient | 0 | 80
SLG ¦ FTO | nan ¦ nan | TiO2-c ¦ PCBM-60 | 50 | Unknown | Spin-coating ¦ Spin-coating | Unknown | Unknown | Unknown | Unknown | Unknown | Unknown | Unknown | FALSE | FALSE | FALSE | FALSE | TRUE | TRUE | Cs ¦ BA; Cs | 1 ¦ 2; 1 | Pb ¦ Pb | 1 ¦ 2 | Br; I ¦ Br; I | 1; 2 ¦ 1; 6 | CsPbBrI ¦ BACsPbBrI | CsPbBrI2 ¦ BA2CsPb2BrI6 | TRUE | FALSE | Unknown | 400 | 1.6 | 770 | 1 | Spin-coating | Liquid | Unknown | DMF; DMSO | Unknown | TRUE | Chlorobenzene; DMSO | Unknown | 150.0 >> 150.0 | 1.0 >> 1.0 | Unknown | FALSE | Spiro-MeOTAD | 180 | Li-TFSI; TBP | Spin-coating | Unknown | Unknown | Unknown | Unknown | Unknown | Unknown | Au | 80 | Evaporation | FALSE | Unknown | Unknown | Unknown | 1 | Air | 100 | 1.079 | 16.8 | 0.801 | 14.5 | ISOS-D-1 | 1 | 0 | no | FALSE | Open circuit | Dark | 25 | Air | 25 | 1200
SLG ¦ FTO | nan ¦ nan | SnO2-c ¦ Al2O3-mp | 50 | Unknown | Spin-coating ¦ Spin-coating | Unknown | Unknown | Unknown | Unknown | Unknown | Unknown | Unknown | FALSE | FALSE | FALSE | FALSE | TRUE | FALSE | MA | 1 | Pb | 1 | I | 3 | MAPbI | MAPbI3 | FALSE | FALSE | Cl | 400 | 1.6 | 770 | 1 | Spin-coating | Liquid | Air | DMF | Unknown | FALSE | Unknown | Unknown | 130 | 90 | Unknown | FALSE | Spiro-MeOTAD | 180 | Li-TFSI; TBP | Spin-coating | Unknown | Unknown | Unknown | Unknown | Unknown | Unknown | Au | 80 | Evaporation | FALSE | Unknown | Unknown | Unknown | 1 | Air | 100 | 1.02 | 23.2 | 0.724 | 17.14 | ISOS-D-1 | 1 | 0 | no | FALSE | Open circuit | Dark | 30 | Air | 45 | 6000
SLG ¦ FTO | nan ¦ nan | TiO2-c | 40 | Unknown | CBD | Unknown | Unknown | Unknown | Unknown | Unknown | Unknown | Unknown | FALSE | FALSE | TRUE | FALSE | FALSE | FALSE | (BEA); Cs; FA; MA | 0.5; 0.15; 2.36; 0.48 | Pb | 3 | Br; I | 1.7; 0.83 | (BEA)CsFAMAPbBrI | (BEA)0.5Cs0.15FA2.36MA0.48Pb3Br1.7I0.83 | FALSE | FALSE | Unknown | 400 | 1.6 | 770 | 1 | Spin-coating | Liquid | N2 | DMF; DMSO | Unknown | FALSE | Unknown | Unknown | 100 | 10 | Unknown | FALSE | Spiro-MeOTAD | 180 | Li-TFSI; TBP | Spin-coating | Unknown | Unknown | Unknown | Unknown | Unknown | Unknown | Au | 100 | Evaporation | FALSE | Unknown | Unknown | Unknown | 1 | Air | 100 | 1.1 | 21.89 | 0.722 | 17.39 | ISOS-D-1 | 1 | 0 | no | FALSE | Open circuit | Dark | 25 | Air | 85 | 300
SLG ¦ FTO | nan ¦ nan | TiO2-c | 50 | Unknown | CBD | Unknown | Unknown | Unknown | Unknown | Unknown | Unknown | Unknown | FALSE | TRUE | FALSE | FALSE | FALSE | FALSE | Cs ¦ FA | 1 ¦ 1 | Pb ¦ Pb | 1 ¦ 1 | I ¦ I | 3 ¦ 3 | CsPbI ¦ FAPbI | CsPbI3 ¦ FAPbI3 | FALSE | FALSE | Unknown | 400 | 1.6 | 770 | 2 | Spin-coating >> Spin-coating | Liquid >> Liquid | Dry air >> Dry air | Hexane >> Octane | Unknown | FALSE | Unknown | Unknown | Unknown | Unknown | Unknown | FALSE | PTAA | 180 | LAD | Spin-coating | Unknown | Unknown | Unknown | Unknown | Unknown | Unknown | MoO3 ¦ Ag | 8.0 ¦ 100.0 | Evaporation ¦ Evaporation | FALSE | Unknown | Unknown | Unknown | 1 | Air | 100 | 1.22 | 17.26 | 0.74 | 15.6 | ISOS-D-1 | 1 | 0 | no | FALSE | Open circuit | Dark | 25 | Air | 25 | 160
SLG ¦ FTO | nan ¦ nan | TiO2-c ¦ TiO2-mp | nan ¦ 150.0 | Unknown | Spin-coating ¦ Spin-coating | Unknown | Unknown | Unknown | Unknown | Unknown | Unknown | Unknown | FALSE | FALSE | FALSE | FALSE | TRUE | FALSE | MA | 1 | Pb | 1 | I | 3 | MAPbI | MAPbI3 | FALSE | FALSE | FeOOH-QDs | 400 | 1.58 | 770 | 1 | Spin-coating | Liquid | N2 | DMF | Unknown | TRUE | Chlorobenzene | Unknown | 100 | 10 | Unknown | FALSE | Spiro-MeOTAD | 180 | Li-TFSI; TBP | Spin-coating | Unknown | Unknown | Unknown | Unknown | Unknown | Unknown | Au | 100 | Evaporation | FALSE | Unknown | Unknown | Unknown | 1 | Air | 100 | 1.04 | 23.35 | 0.748 | 17.9 | ISOS-D-2 | 1 | 0 | no | FALSE | Open circuit | Dark | 85 | Air | 10 | 360
SLG ¦ FTO | nan ¦ nan | TiO2-c ¦ TiO2-mp | nan ¦ 150.0 | Unknown | Spin-coating ¦ Spin-coating | Unknown | Unknown | Unknown | Unknown | Unknown | Unknown | Unknown | FALSE | FALSE | FALSE | FALSE | TRUE | FALSE | MA | 1 | Pb | 1 | I | 3 | MAPbI | MAPbI3 | FALSE | FALSE | FeOOH-QDs | 400 | 1.58 | 770 | 1 | Spin-coating | Liquid | N2 | DMF | Unknown | TRUE | Chlorobenzene | Unknown | 100 | 10 | Unknown | FALSE | Spiro-MeOTAD | 180 | Li-TFSI; TBP | Spin-coating | Unknown | Unknown | Unknown | Unknown | Unknown | Unknown | Au | 100 | Evaporation | FALSE | Unknown | Unknown | Unknown | 1 | Air | 100 | 1.04 | 23.35 | 0.748 | 17.9 | ISOS-D-2 | 1 | 0 | no | FALSE | Open circuit | Dark | 85 | Air | 10 | 360
SLG ¦ FTO | nan ¦ nan | TiO2-c ¦ TiO2-mp | nan ¦ 150.0 | Unknown | Spin-coating ¦ Spin-coating | Unknown | Unknown | Unknown | Unknown | Unknown | Unknown | Unknown | FALSE | FALSE | FALSE | FALSE | TRUE | FALSE | MA | 1 | Pb | 1 | I | 3 | MAPbI | MAPbI3 | FALSE | FALSE | FeOOH-QDs | 400 | 1.58 | 770 | 1 | Spin-coating | Liquid | N2 | DMF | Unknown | TRUE | Chlorobenzene | Unknown | 100 | 10 | Unknown | FALSE | Spiro-MeOTAD | 180 | Li-TFSI; TBP | Spin-coating | Unknown | Unknown | Unknown | Unknown | Unknown | Unknown | Au | 100 | Evaporation | FALSE | Unknown | Unknown | Unknown | 1 | Air | 100 | 1.04 | 23.35 | 0.748 | 17.9 | ISOS-D-2 | 1 | 0 | no | FALSE | Open circuit | Dark | 85 | Air | 10 | 240
SLG ¦ FTO | nan ¦ nan | TiO2-c ¦ TiO2-mp | nan ¦ 150.0 | Unknown | Spin-coating ¦ Spin-coating | Unknown | Unknown | Unknown | Unknown | Unknown | Unknown | Unknown | FALSE | FALSE | FALSE | FALSE | TRUE | FALSE | MA | 1 | Pb | 1 | I | 3 | MAPbI | MAPbI3 | FALSE | FALSE | Unknown | 400 | 1.58 | 770 | 1 | Spin-coating | Liquid | N2 | DMF | Unknown | TRUE | Chlorobenzene | Unknown | 100 | 10 | Unknown | FALSE | Spiro-MeOTAD | 180 | Li-TFSI; TBP | Spin-coating | Unknown | Unknown | Unknown | Unknown | Unknown | Unknown | Au | 100 | Evaporation | FALSE | Unknown | Unknown | Unknown | 1 | Air | 100 | 1.04 | 23.35 | 0.748 | 17.9 | ISOS-D-2 | 1 | 0 | no | FALSE | Open circuit | Dark | 85 | Air | 10 | 170
SLG ¦ ITO | nan ¦ nan | SnO2-np | 20 | Unknown | Spin-coating | Unknown | Unknown | Unknown | Unknown | Unknown | Unknown | Unknown | FALSE | FALSE | FALSE | FALSE | TRUE | FALSE | FA; MA | 0.048; 0.952 | Pb | 1 | Br; I | 1; 2.91 | FAMAPbBrI | FA0.048MA0.952PbBrI2.91 | FALSE | FALSE | Unknown | 400 | 1.6 | 770 | 1 | Spin-coating | Liquid | Air | DMF; DMSO | Unknown | TRUE | Ethyl acetate | Unknown | 65; 135 | 1.0; 3.0 | Unknown | FALSE | Spiro-MeOTAD | 180 | Li-TFSI; TBP | Spin-coating | Unknown | Unknown | Unknown | Unknown | Unknown | Unknown | Au | 80 | Evaporation | FALSE | Unknown | Unknown | Unknown | 1 | Air | 100 | 1.132 | 24.07 | 0.768 | 20.93 | ISOS-D-1 | 1 | 0 | no | FALSE | Open circuit | Dark | 25 | Air | 20 | 720
SLG ¦ FTO | nan ¦ nan | TiO2-c | 50 | Unknown | CBD | Unknown | Unknown | Unknown | Unknown | Unknown | Unknown | Unknown | FALSE | FALSE | FALSE | FALSE | TRUE | FALSE | FA; MA | 0.85; 0.15 | Pb | 1 | I | 3 | FAMAPbI | FA0.85MA0.15PbI3 | FALSE | FALSE | NbF5 | 400 | 1.6 | 770 | 1 | Spin-coating | Liquid | Unknown | DMF; DMSO | Unknown | TRUE | Chlorobenzene | Unknown | 150 | 30 | Unknown | FALSE | Spiro-MeOTAD | 180 | Li-TFSI; TBP | Spin-coating | Unknown | Unknown | Unknown | Unknown | Unknown | Unknown | Au | 80 | Evaporation | FALSE | Unknown | Unknown | Unknown | 1 | Air | 100 | 1.05 | 25.4 | 0.771 | 20.56 | ISOS-D-1 | 1 | 0 | no | FALSE | Open circuit | Dark | 25 | Air | 40 | 1200
SLG ¦ FTO | nan ¦ nan | TiO2-c | 50 | Unknown | CBD | Unknown | Unknown | Unknown | Unknown | Unknown | Unknown | Unknown | FALSE | FALSE | FALSE | FALSE | TRUE | FALSE | FA; MA | 0.85; 0.15 | Pb | 1 | I | 3 | FAMAPbI | FA0.85MA0.15PbI3 | FALSE | FALSE | NbF5 | 400 | 1.6 | 770 | 1 | Spin-coating | Liquid | Unknown | DMF; DMSO | Unknown | TRUE | Chlorobenzene | Unknown | 150 | 30 | Unknown | FALSE | Spiro-MeOTAD | 180 | Li-TFSI; TBP | Spin-coating | Unknown | Unknown | Unknown | Unknown | Unknown | Unknown | Au | 80 | Evaporation | FALSE | Unknown | Unknown | Unknown | 1 | Air | 100 | 1.05 | 25.4 | 0.771 | 20.56 | ISOS-D-1 | 1 | 0 | no | FALSE | Open circuit | Light | 25 | Air | 40 | 60
SLG ¦ FTO | nan ¦ nan | TiO2-c ¦ TiO2-mp | 30.0 ¦ 150.0 | Unknown ¦ TiCl4 | Spin-coating ¦ Spin-coating | Unknown | Unknown | Unknown | Unknown | Unknown | Unknown | Unknown | FALSE | FALSE | FALSE | FALSE | TRUE | FALSE | MA | 1 | Pb | 1 | I | 3 | MAPbI | MAPbI3 | FALSE | FALSE | Unknown | 400 | 1.6 | 770 | 1 | Spin-coating | Liquid | N2 | DMSO; GBL | Unknown | TRUE | Toluene | Unknown | 100 | 10 | Unknown | FALSE | YKP03 | 180 | Undoped | Spin-coating | Unknown | Unknown | Unknown | Unknown | Unknown | Unknown | Ag | 100 | Evaporation | FALSE | Unknown | Unknown | Unknown | 1 | Air | 100 | 1.03 | 23.07 | 0.68 | 19.46 | ISOS-D-1 | 1 | 0 | no | FALSE | Open circuit | Dark | 25 | Air | 5 | 900
SLG ¦ FTO | nan ¦ nan | SnO2-np ¦ TiO2-np | 50 | Unknown | Spin-coating ¦ Spin-coating | Unknown | Unknown | Unknown | Unknown | Unknown | Unknown | Unknown | FALSE | FALSE | FALSE | FALSE | TRUE | FALSE | FA; MA | 0.9; 0.1 | Pb | 1 | Br; I | 0.1; 2.9 | FAMAPbBrI | FA0.9MA0.1PbBr0.1I2.9 | FALSE | FALSE | Cl | 400 | 1.6 | 770 | 2 | Spin-coating >> Spin-coating | Liquid >> Liquid | Air >> Air | DMF; DMSO | Unknown | FALSE | Unknown | Unknown | Unknown >> 150 | Unknown >> 15.0 | Unknown | FALSE | Spiro-MeOTAD | 180 | Li-TFSI; TBP | Spin-coating | Unknown | Unknown | Unknown | Unknown | Unknown | Unknown | Au | 70 | Evaporation | FALSE | Unknown | Unknown | Unknown | 1 | Air | 100 | 1.05 | 21.68 | 0.72 | 15.95 | Other | 1 | 100 | UV | FALSE | Open circuit | UV lamp | 25 | N2 | 0 | 30
SLG ¦ FTO | nan ¦ nan | SnO2-c | 50 | Unknown | Spin-coating ¦ Spin-coating | Unknown | Unknown | Unknown | Unknown | Unknown | Unknown | Unknown | FALSE | FALSE | FALSE | FALSE | TRUE | FALSE | FA; MA | 0.9; 0.1 | Pb | 1 | Br; I | 0.1; 2.9 | FAMAPbBrI | FA0.9MA0.1PbBr0.1I2.9 | FALSE | FALSE | Cl | 400 | 1.6 | 770 | 2 | Spin-coating >> Spin-coating | Liquid >> Liquid | Air >> Air | DMF; DMSO | Unknown | FALSE | Unknown | Unknown | Unknown >> 150 | Unknown >> 15.0 | Unknown | FALSE | Spiro-MeOTAD | 180 | Li-TFSI; TBP | Spin-coating | Unknown | Unknown | Unknown | Unknown | Unknown | Unknown | Au | 70 | Evaporation | FALSE | Unknown | Unknown | Unknown | 1 | Air | 100 | 1.05 | 21.68 | 0.72 | 15.95 | Other | 1 | 100 | UV | FALSE | Open circuit | UV lamp | 25 | N2 | 0 | 30
SLG ¦ FTO | nan ¦ nan | Fe2O3-c | 50 | Unknown | Spin-coating | Unknown | Unknown | Unknown | Unknown | Unknown | Unknown | Unknown | FALSE | FALSE | FALSE | FALSE | TRUE | FALSE | MA | 1 | Pb | 1 | I | 3 | MAPbI | MAPbI3 | FALSE | FALSE | Unknown | 520 | 1.6 | 770 | 1 | Spin-coating | Liquid | N2 | DMF; DMSO | Unknown | TRUE | Toluene | Unknown | 100 | 25 | Unknown | FALSE | Spiro-MeOTAD | 180 | Li-TFSI; TBP | Spin-coating | Unknown | Unknown | Unknown | Unknown | Unknown | Unknown | Au | 80 | Evaporation | FALSE | Unknown | Unknown | Unknown | 1 | Air | 100 | 0.983 | 22.84 | 0.66 | 14.8 | ISOS-L-1I | 1 | 100 | no | FALSE | MPPT | Light | 25 | Unknown | 0 | 150
SLG ¦ FTO | nan ¦ nan | Fe2O3-np | 50 | Unknown | Spin-coating | Unknown | Unknown | Unknown | Unknown | Unknown | Unknown | Unknown | FALSE | FALSE | FALSE | FALSE | TRUE | FALSE | MA | 1 | Pb | 1 | I | 3 | MAPbI | MAPbI3 | FALSE | FALSE | Unknown | 520 | 1.6 | 770 | 1 | Spin-coating | Liquid | N2 | DMF; DMSO | Unknown | TRUE | Toluene | Unknown | 100 | 25 | Unknown | FALSE | Spiro-MeOTAD | 180 | Li-TFSI; TBP | Spin-coating | Unknown | Unknown | Unknown | Unknown | Unknown | Unknown | Au | 80 | Evaporation | FALSE | Unknown | Unknown | Unknown | 1 | Air | 100 | 1.01 | 22.65 | 0.79 | 18.2 | ISOS-L-1I | 1 | 100 | no | FALSE | MPPT | Light | 25 | Unknown | 0 | 500
SLG ¦ FTO | nan ¦ nan | TiO2-c ¦ TiO2-mp | 50 | Unknown | Spin-coating ¦ Spin-coating | Unknown | Unknown | Unknown | Unknown | Unknown | Unknown | Unknown | FALSE | FALSE | FALSE | FALSE | TRUE | FALSE | MA | 1 | Pb | 1 | I | 3 | MAPbI | MAPbI3 | FALSE | FALSE | Unknown | 520 | 1.6 | 770 | 1 | Spin-coating | Liquid | N2 | DMF; DMSO | Unknown | TRUE | Toluene | Unknown | 100 | 25 | Unknown | FALSE | Spiro-MeOTAD | 180 | Li-TFSI; TBP | Spin-coating | Unknown | Unknown | Unknown | Unknown | Unknown | Unknown | Au | 80 | Evaporation | FALSE | Unknown | Unknown | Unknown | 1 | Air | 100 | 1.05 | 21.68 | 0.72 | 18 | ISOS-L-1I | 1 | 100 | no | FALSE | MPPT | Light | 25 | Unknown | 0 | 100
PEN ¦ ITO | nan ¦ nan | WOx | 30 | Unknown | Evaporation | Unknown | Unknown | Unknown | Unknown | Unknown | Unknown | Unknown | FALSE | FALSE | FALSE | FALSE | TRUE | FALSE | MA | 1 | Pb | 1 | I | 3 | MAPbI | MAPbI3 | FALSE | FALSE | Unknown | 550 | 1.6 | 770 | 1 | Spin-coating | Liquid | N2 | DMF; DMSO | Unknown | TRUE | Antisolvent | Unknown | 60; 100 | 5.0; 10.0 | Unknown | FALSE | Spiro-MeOTAD | 280 | Li-TFSI; TBP | Spin-coating | Unknown | Unknown | Unknown | Unknown | Unknown | Unknown | Ag | 200 | Evaporation | FALSE | Unknown | Unknown | Unknown | 1 | Air | 100 | 0.949 | 21.54 | 0.769 | 15.32 | ISOS-D-1 | 1 | 0 | no | FALSE | Open circuit | Dark | 25 | Air | 45 | 720
SLG ¦ FTO | nan ¦ nan | TiO2-c ¦ TiO2-mp | 40.0 ¦ 190.0 | Unknown ¦ TiCl4 | Spin-coating ¦ Spin-coating | Unknown | Unknown | Unknown | Unknown | Unknown | Unknown | Unknown | FALSE | FALSE | FALSE | FALSE | TRUE | FALSE | MA | 1 | Pb | 1 | I | 3 | MAPbI | MAPbI3 | FALSE | FALSE | Unknown | 400 | 1.6 | 770 | 1 | Spin-coating | Liquid | Unknown | DMF; DMSO | Unknown | TRUE | Diethyl ether | Unknown | 65; 100 | 1.0; 2.0 | Unknown | FALSE | Spiro-MeOTAD | 180 | Li-TFSI; TBP | Spin-coating | Unknown | Unknown | Unknown | Unknown | Unknown | Unknown | Ag | 150 | Evaporation | FALSE | Unknown | Unknown | Unknown | 1 | Air | 100 | 1.09 | 22.5 | 0.75 | 18.4 | ISOS-D-1I | 1 | 0 | no | FALSE | Open circuit | Dark | 25 | Unknown | 0 | 720
SLG ¦ FTO | nan ¦ nan | SnO2-c | 50 | Urea | Spin-coating | Unknown | Unknown | Unknown | Unknown | Unknown | Unknown | Unknown | FALSE | FALSE | FALSE | FALSE | TRUE | FALSE | Cs; FA; MA | 0.05; 0.79; 0.16 | Pb | 1 | Br; I | 0.51; 2.49 | CsFAMAPbBrI | Cs0.05FA0.79MA0.16PbBr0.51I2.49 | FALSE | FALSE | D1 | 400 | 1.6 | 770 | 1 | Spin-coating | Liquid | Unknown | DMF; DMSO | Unknown | TRUE | Chlorobenzene | Unknown | 100 | 40 | Unknown | FALSE | Spiro-MeOTAD | 180 | FK209; Li-TFSI; TBP | Spin-coating | Unknown | Unknown | Unknown | Unknown | Unknown | Unknown | Au | 80 | Evaporation | FALSE | Unknown | Unknown | Unknown | 1 | Air | 100 | 1.091 | 20.6 | 0.76 | 17 | ISOS-D-1 | 1 | 0 | no | FALSE | Open circuit | Dark | 25 | Air | 60 | 384
SLG ¦ ITO | nan ¦ nan | SnO2-c | 17 | Unknown | Sputtering | Unknown | Unknown | Unknown | Unknown | Unknown | Unknown | Unknown | FALSE | FALSE | FALSE | FALSE | TRUE | FALSE | MA | 1 | Pb | 1 | I | 3 | MAPbI | MAPbI3 | FALSE | FALSE | Unknown | 400 | 1.6 | 770 | 1 | Spin-coating | Liquid | N2 | DMF; DMSO | Unknown | TRUE | Diethyl ether | Unknown | 100 | 30 | Unknown | FALSE | Spiro-MeOTAD | 180 | Li-TFSI; TBP | Spin-coating | Unknown | Unknown | Unknown | Unknown | Unknown | Unknown | Au | 80 | Evaporation | FALSE | Unknown | Unknown | Unknown | 1 | Air | 100 | 1.05 | 22.2 | 0.763 | 17.81 | ISOS-L-1I | 1 | 100 | no | FALSE | MPPT | Light | 45 | Unknown | 0 | 170
SLG ¦ FTO | nan ¦ nan | TiO2-c ¦ TiO2-mp | 4.0 ¦ nan | Unknown | Spin-coating ¦ Spin-coating | Unknown | Unknown | Unknown | Unknown | Unknown | Unknown | Unknown | FALSE | FALSE | FALSE | FALSE | TRUE | FALSE | Cs | 1 | Pb | 1 | Br; I | 2; 1 | CsPbBrI | CsPbBr2I | TRUE | FALSE | PbAc2 | 400 | 1.6 | 660 | 1 | Spin-coating | Liquid | Unknown | DMF; DMSO | Unknown | FALSE | Unknown | Unknown | 350 | 5 | Unknown | FALSE | Spiro-MeOTAD | 180 | Li-TFSI; TBP | Spin-coating | Unknown | Unknown | Unknown | Unknown | Unknown | Unknown | Metal | 80 | Unknown | FALSE | Unknown | Unknown | Unknown | 1 | Unknown | 100 | 1.17 | 13.98 | 0.74 | 12 | ISOS-D-1 | 1 | 0 | no | FALSE | Open circuit | Dark | 25 | Air | 0 | 720
SLG ¦ FTO | nan ¦ nan | TiO2-c ¦ TiO2-mp | 50 | Unknown | Spray-pyrolys ¦ Spin-coating | Unknown | Unknown | Unknown | Unknown | Unknown | Unknown | Unknown | FALSE | FALSE | FALSE | FALSE | TRUE | FALSE | MA | 1 | Pb | 1 | I | 3 | MAPbI | MAPbI3 | FALSE | FALSE | Unknown | 400 | 1.6 | 770 | 1 | Spin-coating | Liquid | Air | DMF; DMSO | Unknown | TRUE | Diethyl ether | Unknown | 100 | 10 | Unknown | FALSE | Spiro-MeOTAD | 180 | Li-TFSI; TBP | Spin-coating | Unknown | Unknown | Unknown | Unknown | Unknown | Unknown | Au | 100 | Evaporation | FALSE | Unknown | Unknown | Unknown | 1 | Unknown | 100 | 1.11 | 21.62 | 0.76 | 16.9 | ISOS-L-1 | 1 | 100 | AM 1.5 | FALSE | Open circuit | Halogen | 25 | Air | 0 | 100
SLG ¦ FTO | nan ¦ nan | TiO2-c | 50 | Unknown | CBD | Unknown | Unknown | Unknown | Unknown | Unknown | Unknown | Unknown | FALSE | FALSE | FALSE | FALSE | TRUE | FALSE | MA | 1 | Pb | 1 | I | 3 | MAPbI | MAPbI3 | FALSE | FALSE | Unknown | 400 | 1.6 | 768 | 1 | Spin-coating | Liquid | Unknown | DMSO; GBL | Unknown | TRUE | Chlorobenzene | Unknown | 100 | 15 | Unknown | FALSE | Spiro-MeOTAD | 180 | Li-TFSI; TBP | Spin-coating | Unknown | Unknown | Unknown | Unknown | Unknown | Unknown | Au | 70 | Evaporation | FALSE | Unknown | Unknown | Unknown | 25 | Unknown | 100 | 1.101 | 21.42 | 0.739 | 17 | ISOS-D-1 | 1 | 0 | no | FALSE | Open circuit | Dark | 25 | Air | 40 | 336
SLG ¦ ITO | nan ¦ nan | TiO2-c | 50 | Unknown | Spin-coating | Unknown | Unknown | Unknown | Unknown | Unknown | Unknown | Unknown | FALSE | TRUE | FALSE | FALSE | FALSE | FALSE | Cs; FA ¦ Cs | 0.25; 0.75 ¦ 1 | Pb ¦ Pb | 1 ¦ 1 | I ¦ I | 3 ¦ 3 | CsFAPbI ¦ CsPbI | Cs0.25FA0.75PbI3 ¦ CsPbI3 | FALSE | FALSE | Unknown | 400 | 1.6 | 770 | 2 | Spin-coating >> Spin-coating | Liquid >> Liquid | Air >> Air | Methyl acetate >> Ethyl acetate | Unknown | FALSE | Unknown | Unknown | Unknown | Unknown | Unknown | FALSE | Spiro-MeOTAD | 180 | Li-TFSI; TBP | Spin-coating | Unknown | Unknown | Unknown | Unknown | Unknown | Unknown | MoOx ¦ Al | 15.0 ¦ 200.0 | Evaporation ¦ Evaporation | FALSE | Unknown | Unknown | Unknown | 1 | Unknown | 100 | 1.2 | 18.91 | 0.76 | 15.52 | ISOS-D-1 | 1 | 0 | no | FALSE | Open circuit | Dark | 40 | Air | 0 | 10
SLG ¦ FTO | nan ¦ nan | TiO2-c | 50 | Unknown | Spray-pyrolys | Unknown | Unknown | Unknown | Unknown | Unknown | Unknown | Unknown | FALSE | FALSE | FALSE | FALSE | TRUE | FALSE | MA | 1 | Pb | 1 | I | 3 | MAPbI | MAPbI3 | FALSE | FALSE | Unknown | 400 | 1.6 | 770 | 1 | Spin-coating | Liquid | N2 | DMF | Unknown | FALSE | Unknown | Unknown | 100 | 10 | Unknown | FALSE | Spiro-MeOTAD | 180 | Li-TFSI; TBP | Spin-coating | Unknown | Unknown | Unknown | Unknown | Unknown | Unknown | Au | 80 | Evaporation | FALSE | Unknown | Unknown | Unknown | 1 | N2 | 100 | 1.05 | 21.68 | 0.72 | 15.95 | ISOS-L-1I | 1 | 100 | AM 1.5 | FALSE | MPPT | Solar simulator | 25 | N2 | 0 | 0.8
SLG ¦ FTO | nan ¦ nan | TiO2-c | 40 | Unknown | Spin-coating | Unknown | Unknown | Unknown | Unknown | Unknown | Unknown | Unknown | FALSE | FALSE | FALSE | FALSE | TRUE | FALSE | MA | 1 | Pb | 1 | I | 3 | MAPbI | MAPbI3 | FALSE | FALSE | Cl | 400 | 1.6 | 770 | 1 | Spin-coating | Liquid | Unknown | DMF | Unknown | FALSE | Unknown | Unknown | 95 | 40 | Unknown | FALSE | Spiro-MeOTAD | 400 | Li-TFSI; TBP | Spin-coating | Unknown | Unknown | Unknown | Unknown | Unknown | Unknown | Ag | 120 | Evaporation | FALSE | Unknown | Unknown | Unknown | 1 | Unknown | 100 | 1.002 | 20.73 | 0.69 | 14.57 | ISOS-D-1I | 1 | 0 | no | FALSE | Open circuit | Dark | 25 | N2 | 0 | 24
SLG ¦ FTO | nan ¦ nan | TiO2-c ¦ TiO2-mp | 40.0 ¦ 200.0 | TiCl4 ¦ Unknown | Spin-coating ¦ Spin-coating | Unknown | Unknown | Unknown | Unknown | Unknown | Unknown | Unknown | FALSE | FALSE | FALSE | FALSE | TRUE | FALSE | MA | 1 | Pb | 1 | I | 3 | MAPbI | MAPbI3 | FALSE | FALSE | Unknown | 400 | 1.6 | 770 | 1 | Spin-coating | Liquid | Unknown | DMF; DMSO | Unknown | TRUE | Diethyl ether | Unknown | 65; 100 | 1.0; 2.0 | Unknown | FALSE | Poly[4,8-bis(2-(4-(2-ethylhexyloxy)phenyl)-5-thienyl)benzo[1,2-b:4,5b’]dithiophene-alt-1,3-bis(4-octylthien-2-yl)-5-(2-ethylhexyl)thieno[3,4-c]pyrrole-4,6-dione | 35 | Li-TFSI; TBP | Spin-coating | Unknown | Unknown | Unknown | Unknown | Unknown | Unknown | Ag | 150 | Evaporation | FALSE | Unknown | Unknown | Unknown | 1 | Air | 100 | 1 | 17.85 | 0.547 | 9.8 | ISOS-D-1 | 1 | 0 | no | FALSE | Open circuit | Dark | 25 | Ambient | 0 | 600
SLG ¦ ITO | nan ¦ nan | TiO2-c | 50 | Unknown | Spin-coating | Unknown | Unknown | Unknown | Unknown | Unknown | Unknown | Unknown | FALSE | FALSE | FALSE | FALSE | TRUE | FALSE | MA | 1 | Pb | 1 | I | 3 | MAPbI | MAPbI3 | FALSE | FALSE | Unknown | 250 | 1.6 | 768 | 1 | Spin-coating | Liquid | Unknown | DMF | Unknown | TRUE | Chlorobenzene | Unknown | 100 | 10 | Unknown | FALSE | Spiro-MeOTAD | 300 | Li-TFSI; TBP | Spin-coating | Unknown | Unknown | Unknown | Unknown | Unknown | Unknown | Ag | 100 | Evaporation | FALSE | Unknown | Unknown | Unknown | 6 | N2 | 100 | 1.03 | 22.4 | 0.578 | 13.4 | Other | 1 | 100 | UV | FALSE | MPPT | UV lamp | 25 | Air | 25 | 8
SLG ¦ ITO | nan ¦ nan | SnO2-np | 50 | Unknown | Spin-coating | Unknown | Unknown | Unknown | Unknown | Unknown | Unknown | Unknown | FALSE | FALSE | FALSE | FALSE | TRUE | FALSE | FA; MA | 0.94; 0.06 | Pb | 1 | Br; I | 0.06; 1 | FAMAPbBrI | FA0.94MA0.06PbBr0.06I | FALSE | FALSE | Cl | 400 | 1.6 | 789 | 2 | Spin-coating >> Spin-coating | Liquid >> Liquid | Unknown | DMF; DMSO >> IPA | Unknown | FALSE | Unknown | Unknown | 70.0 >> 150.0 | 1.0 >> 15.0 | Unknown | FALSE | Spiro-MeOTAD | 180 | Li-TFSI; TBP | Spin-coating | Unknown | Unknown | Unknown | Unknown | Unknown | Unknown | Au | 80 | Evaporation | FALSE | Unknown | Unknown | Unknown | 1 | Air | 100 | 1.02 | 23.4 | 0.65 | 15.6 | ISOS-D-1 | 1 | 0 | no | FALSE | Open circuit | Dark | 25 | Air | 0 | 48
SLG ¦ ITO | nan ¦ nan | SnO2-np | 50 | Unknown | Spin-coating | Unknown | Unknown | Unknown | Unknown | Unknown | Unknown | Unknown | FALSE | FALSE | FALSE | FALSE | TRUE | FALSE | FA; MA | 0.94; 0.06 | Pb | 1 | Br; I | 0.06; 1 | FAMAPbBrI | FA0.94MA0.06PbBr0.06I | FALSE | FALSE | Cl | 400 | 1.6 | 789 | 2 | Spin-coating >> Spin-coating | Liquid >> Liquid | Unknown | DMF; DMSO >> IPA | Unknown | FALSE | Unknown | Unknown | 70.0 >> 150.0 | 1.0 >> 15.0 | Unknown | FALSE | CISe | 180 | Li-TFSI; TBP | Spin-coating | Unknown | Unknown | Unknown | Unknown | Unknown | Unknown | Au | 80 | Evaporation | FALSE | Unknown | Unknown | Unknown | 1 | Air | 100 | 1.02 | 23.4 | 0.65 | 15.6 | ISOS-D-1 | 1 | 0 | no | FALSE | Open circuit | Dark | 25 | Air | 0 | 90
SLG ¦ FTO | nan ¦ nan | TiO2-c ¦ TiO2-mp | 50 | Unknown ¦ Li-TSFI | Spray-pyrolys ¦ Spin-coating | Unknown | Unknown | Unknown | Unknown | Unknown | Unknown | Unknown | FALSE | FALSE | FALSE | FALSE | TRUE | TRUE | Cs; FA; MA ¦ (EPA) | 0.1; 0.76; 0.14 ¦ 2 | Pb ¦ Pb | 1 ¦ 1 | Br; I ¦ I | 0.51; 2.49 ¦ 4 | CsFAMAPbBrI ¦ (EPA)PbI | Cs0.1FA0.76MA0.14PbBr0.51I2.49 ¦ (EPA)2PbI4 | FALSE | FALSE | Unknown | 500 | 1.61 | 775 | 1 | Spin-coating | Liquid | N2 | DMF; DMSO | Unknown | TRUE | Trifluorotoluene | Unknown | 100 | 60 | Unknown | FALSE | Spiro-MeOTAD | 180 | Li-TFSI; TBP | Spin-coating | Unknown | Unknown | Unknown | Unknown | Unknown | Unknown | Au | 70 | Evaporation | FALSE | Unknown | Unknown | Unknown | 1 | Air | 100 | 1.14 | 22.73 | 0.763 | 20.08 | ISOS-L-1 | 1 | 100 | no | FALSE | Open circuit | White LED | 50 | inert gas | 40 | 400
SLG ¦ FTO | nan ¦ nan | TiO2-c ¦ TiO2-mp | 50 | Unknown ¦ Li-TSFI | Spray-pyrolys ¦ Spin-coating | Unknown | Unknown | Unknown | Unknown | Unknown | Unknown | Unknown | FALSE | FALSE | FALSE | FALSE | TRUE | FALSE | Cs; FA; MA | 0.1; 0.76; 0.14 | Pb | 1 | Br; I | 0.51; 2.49 | CsFAMAPbBrI | Cs0.1FA0.76MA0.14PbBr0.51I2.49 | FALSE | FALSE | Unknown | 500 | 1.61 | 775 | 1 | Spin-coating | Liquid | N2 | DMF; DMSO | Unknown | TRUE | Trifluorotoluene | Unknown | 100 | 60 | Unknown | FALSE | Spiro-MeOTAD | 180 | Li-TFSI; TBP | Spin-coating | Unknown | Unknown | Unknown | Unknown | Unknown | Unknown | Au | 70 | Evaporation | FALSE | Unknown | Unknown | Unknown | 1 | Air | 100 | 1.098 | 21.81 | 0.779 | 18.65 | ISOS-L-1 | 1 | 100 | no | FALSE | Open circuit | White LED | 50 | Air | 40 | 400
SLG ¦ FTO | nan ¦ nan | TiO2-c ¦ TiO2-mp | 50 | Unknown ¦ Li-TSFI | Spray-pyrolys ¦ Spin-coating | Unknown | Unknown | Unknown | Unknown | Unknown | Unknown | Unknown | FALSE | FALSE | FALSE | FALSE | TRUE | FALSE | Cs; FA; MA | 0.1; 0.76; 0.14 | Pb | 1 | Br; I | 0.51; 2.49 | CsFAMAPbBrI | Cs0.1FA0.76MA0.14PbBr0.51I2.49 | FALSE | FALSE | Unknown | 500 | 1.61 | 775 | 1 | Spin-coating | Liquid | N2 | DMF; DMSO | Unknown | TRUE | Trifluorotoluene | Unknown | 100 | 60 | Unknown | FALSE | Spiro-MeOTAD | 180 | Li-TFSI; TBP | Spin-coating | Unknown | Unknown | Unknown | Unknown | Unknown | Unknown | Au | 70 | Evaporation | TRUE | SLG | Surlyn | Ar | 1 | Air | 100 | 1.05 | 21.68 | 0.72 | 15.95 | ISOS-L-1I | 1 | 100 | no | FALSE | Open circuit | White LED | 50 | inert gas | 0 | 250
SLG ¦ FTO | nan ¦ nan | TiO2-c ¦ TiO2-mp | 50 | Unknown ¦ Li-TSFI | Spray-pyrolys ¦ Spin-coating | Unknown | Unknown | Unknown | Unknown | Unknown | Unknown | Unknown | FALSE | FALSE | FALSE | FALSE | TRUE | FALSE | Cs; FA; MA | 0.1; 0.76; 0.14 | Pb | 1 | Br; I | 0.51; 2.49 | CsFAMAPbBrI | Cs0.1FA0.76MA0.14PbBr0.51I2.49 | FALSE | FALSE | Unknown | 500 | 1.61 | 775 | 1 | Spin-coating | Liquid | N2 | DMF; DMSO | Unknown | TRUE | Trifluorotoluene | Unknown | 100 | 60 | Unknown | FALSE | Spiro-MeOTAD | 180 | Li-TFSI; TBP | Spin-coating | Unknown | Unknown | Unknown | Unknown | Unknown | Unknown | Au | 70 | Evaporation | TRUE | SLG | Surlyn | Air | 1 | Air | 100 | 1.05 | 21.68 | 0.72 | 15.95 | ISOS-L-1 | 1 | 100 | no | FALSE | Open circuit | White LED | 50 | Air | 45 | 1
SLG ¦ ITO | nan ¦ nan | TiO2-c | 60 | Unknown | CBD | Unknown | Unknown | Unknown | Unknown | Unknown | Unknown | Unknown | FALSE | FALSE | FALSE | FALSE | TRUE | FALSE | MA | 1 | Pb | 1 | I | 3 | MAPbI | MAPbI3 | FALSE | FALSE | Unknown | 400 | 1.6 | 770 | 2 | Spin-coating >> Spin-coating | Liquid >> Liquid | N2 >> N2 | DMF >> IPA | Unknown | FALSE | Unknown | Unknown | 70 >> 70; 100; 120 | 5.0 >> 5.0; 10.0; 10.0 | Unknown | FALSE | Spiro-MeOTAD | 180 | FK209; Li-TFSI; TBP | Spin-coating | Unknown | Unknown | Unknown | Unknown | Unknown | Unknown | Ag | 100 | Evaporation | FALSE | Unknown | Unknown | Unknown | 1 | Unknown | 100 | 0.86 | 17.45 | 0.52 | 7.85 | ISOS-L-1 | 1 | 100 | no | FALSE | Open circuit | Light | 25 | Air | 0 | 0.4
SLG ¦ ITO | nan ¦ nan | TiO2-c | 60 | Unknown | CBD | Unknown | Unknown | Unknown | Unknown | Unknown | Unknown | Unknown | FALSE | FALSE | FALSE | FALSE | TRUE | FALSE | FA | 1 | Pb | 1 | I | 3 | FAPbI | FAPbI3 | FALSE | FALSE | Unknown | 400 | 1.48 | 770 | 2 | Spin-coating >> Spin-coating | Liquid >> Liquid | N2 >> N2 | DMF >> IPA | Unknown | FALSE | Unknown | Unknown | 70 >> 70; 100; 120 | 5.0 >> 5.0; 10.0; 10.0 | Unknown | FALSE | Spiro-MeOTAD | 180 | FK209; Li-TFSI; TBP | Spin-coating | Unknown | Unknown | Unknown | Unknown | Unknown | Unknown | Ag | 100 | Evaporation | FALSE | Unknown | Unknown | Unknown | 1 | Unknown | 100 | 0.82 | 11.93 | 0.31 | 3.04 | ISOS-L-1 | 1 | 100 | no | FALSE | Open circuit | Light | 25 | Air | 0 | 2.25
SLG ¦ ITO | nan ¦ nan | SnO2-c | 50 | Unknown | Spin-coating | Unknown | Unknown | Unknown | Unknown | Unknown | Unknown | Unknown | FALSE | FALSE | FALSE | FALSE | TRUE | FALSE | Cs; FA; MA | 0.05; 0.81; 0.14 | Pb | 1 | Br; I | 0.45; 2.55 | CsFAMAPbBrI | Cs0.05FA0.81MA0.14PbBr0.45I2.55 | FALSE | FALSE | Unknown | 400 | 1.62 | 770 | 1 | Spin-coating | Liquid | Unknown | DMF; DMSO | Unknown | TRUE | Diethyl ether | Unknown | 105 | 40 | Unknown | FALSE | Spiro-MeOTAD | 180 | Li-TFSI; TBP | Spin-coating | Unknown | Unknown | Unknown | Unknown | Unknown | Unknown | Au | 100 | Evaporation | TRUE | SLG | Epoxy | Dry air | 1 | Unknown | 100 | 1.07 | 23.2 | 0.76 | 18.9 | ISOS‐D‐3 | 1 | 0 | no | FALSE | Open circuit | Dark | 85 | Air | 85 | 270
SLG ¦ ITO | nan ¦ nan | SnO2-c | 50 | Unknown | Spin-coating | Unknown | Unknown | Unknown | Unknown | Unknown | Unknown | Unknown | FALSE | FALSE | FALSE | FALSE | TRUE | FALSE | Cs; FA; MA | 0.05; 0.81; 0.14 | Pb | 1 | Br; I | 0.45; 2.55 | CsFAMAPbBrI | Cs0.05FA0.81MA0.14PbBr0.45I2.55 | FALSE | FALSE | 1,2,4-triazole | 400 | 1.62 | 770 | 1 | Spin-coating | Liquid | Unknown | DMF; DMSO | Unknown | TRUE | Diethyl ether | Unknown | 105 | 40 | Unknown | FALSE | Spiro-MeOTAD | 180 | Li-TFSI; TBP | Spin-coating | Unknown | Unknown | Unknown | Unknown | Unknown | Unknown | Au | 100 | Evaporation | TRUE | SLG | Epoxy | Dry air | 1 | Unknown | 100 | 1.07 | 23.2 | 0.76 | 18.9 | ISOS‐D‐3 | 1 | 0 | no | FALSE | Open circuit | Dark | 85 | Air | 85 | 750
SLG ¦ ITO | nan ¦ nan | SnO2-np | 50 | Unknown | Spin-coating | Unknown | Unknown | Unknown | Unknown | Unknown | Unknown | Unknown | FALSE | FALSE | FALSE | FALSE | TRUE | FALSE | Cs; FA; MA | 0.05; 0.81; 0.14 | Pb | 1 | Br; I | 0.45; 2.55 | CsFAMAPbBrI | Cs0.05FA0.81MA0.14PbBr0.45I2.55 | FALSE | FALSE | 1,2,4-triazole | 400 | 1.62 | 775 | 1 | Spin-coating | Liquid | Unknown | DMF; DMSO | Unknown | TRUE | Diethyl ether | Unknown | 105 | 40 | Unknown | FALSE | Spiro-MeOTAD | 180 | Li-TFSI; TBP | Spin-coating | Unknown | Unknown | Unknown | Unknown | Unknown | Unknown | Au | 100 | Evaporation | TRUE | SLG | Epoxy | Dry air | 1 | Unknown | 100 | 1.03 | 21.7 | 0.67 | 15 | ISOS‐D‐3 | 1 | 0 | no | FALSE | Open circuit | Dark | 85 | Air | 85 | 150
SLG ¦ ITO | nan ¦ nan | SnO2-np | 50 | Unknown | Spin-coating | Unknown | Unknown | Unknown | Unknown | Unknown | Unknown | Unknown | FALSE | FALSE | FALSE | FALSE | TRUE | FALSE | Cs; FA; MA | 0.05; 0.81; 0.14 | Pb | 1 | Br; I | 0.45; 2.55 | CsFAMAPbBrI | Cs0.05FA0.81MA0.14PbBr0.45I2.55 | FALSE | FALSE | 1,2,4-triazole | 400 | 1.62 | 768 | 1 | Spin-coating | Liquid | Unknown | DMF; DMSO | Unknown | TRUE | Diethyl ether | Unknown | 105 | 40 | Unknown | FALSE | Spiro-MeOTAD | 180 | Li-TFSI; TBP | Spin-coating | Unknown | Unknown | Unknown | Unknown | Unknown | Unknown | Au | 100 | Evaporation | TRUE | SLG | Epoxy | Dry air | 1 | Unknown | 100 | 1 | 21 | 0.67 | 14.2 | ISOS‐D‐3 | 1 | 0 | no | FALSE | Open circuit | Dark | 85 | Air | 85 | 40
SLG ¦ FTO | nan ¦ nan | TiO2-c ¦ TiO2-mp | nan ¦ 400.0 | Unknown | Spin-coating ¦ Spin-coating | Unknown | Unknown | Unknown | Unknown | Unknown | Unknown | Unknown | FALSE | FALSE | FALSE | FALSE | TRUE | FALSE | MA | 1 | Pb | 1 | I | 3 | MAPbI | MAPbI3 | FALSE | FALSE | Unknown | 350 | 1.6 | 768 | 1 | Spin-coating | Liquid | Unknown | DMF; DMSO | Unknown | TRUE | Chlorobenzene | Unknown | 100 | 30 | Unknown | FALSE | none | 180 | Li-TFSI; TBP | Unknown | Unknown | Unknown | Unknown | Unknown | Unknown | Unknown | Carbon | 20000 | Doctor blading | FALSE | Unknown | Unknown | Unknown | 30 | Air | 100 | 0.92 | 20.5 | 0.437 | 9.79 | ISOS-D-1 | 1 | 0 | no | FALSE | Open circuit | Dark | 25 | Air | 35 | 624
SLG ¦ ITO | nan ¦ nan | SnO2-c | 30 | Unknown | Spin-coating | Unknown | Unknown | Unknown | Unknown | Unknown | Unknown | Unknown | FALSE | FALSE | FALSE | FALSE | TRUE | FALSE | FA; MA | 0.5; 0.5 | Pb | 1 | Br; I | 0.13; 2.87 | FAMAPbBrI | FA0.5MA0.5PbBr0.13I2.87 | FALSE | FALSE | Cl | 400 | 1.6 | 790 | 2 | Spin-coating >> Spin-coating | Liquid >> Liquid | N2 >> N2 | DMF >> IPA | Unknown | FALSE | Unknown | Unknown | 70.0 >> 150.0 | 20.0 >> 15.0 | Unknown | FALSE | Spiro-MeOTAD | 180 | Li-TFSI; TBP | Spin-coating | Unknown | Unknown | Unknown | Unknown | Unknown | Unknown | Ag | 150 | Evaporation | FALSE | Unknown | Unknown | Unknown | 1 | Air | 100 | 1.08 | 23.6 | 0.772 | 19.6 | ISOS-D-1 | 1 | 0 | no | FALSE | Open circuit | Dark | 25 | Air | 30 | 290
SLG ¦ ITO | nan ¦ nan | SnO2-c | 30 | Unknown | Spin-coating | Unknown | Unknown | Unknown | Unknown | Unknown | Unknown | Unknown | FALSE | FALSE | FALSE | FALSE | TRUE | FALSE | FA; MA | 0.5; 0.5 | Pb | 1 | Br; I | 0.13; 2.87 | FAMAPbBrI | FA0.5MA0.5PbBr0.13I2.87 | FALSE | FALSE | Cl; INIC2 | 400 | 1.6 | 790 | 2 | Spin-coating >> Spin-coating | Liquid >> Liquid | N2 >> N2 | DMF >> IPA | Unknown | FALSE | Unknown | Unknown | 70.0 >> 150.0 | 20.0 >> 15.0 | Unknown | FALSE | Spiro-MeOTAD | 180 | Li-TFSI; TBP | Spin-coating | Unknown | Unknown | Unknown | Unknown | Unknown | Unknown | Ag | 150 | Evaporation | FALSE | Unknown | Unknown | Unknown | 1 | Air | 100 | 1.13 | 23.8 | 0.803 | 21.7 | ISOS-D-1 | 1 | 0 | no | FALSE | Open circuit | Dark | 25 | Air | 30 | 800
SLG ¦ FTO | nan ¦ nan | TiO2-c | 30 | TiCl4 | Spin-coating | Unknown | Unknown | Unknown | Unknown | Unknown | Unknown | Unknown | FALSE | FALSE | FALSE | FALSE | TRUE | FALSE | FA; MA | 0.75; 0.25 | Pb | 1 | Br; I | 0.25; 2.75 | FAMAPbBrI | FA0.75MA0.25PbBr0.25I2.75 | FALSE | FALSE | Unknown | 400 | 1.6 | 780 | 1 | Spin-coating | Liquid | N2 >> Vacuum | DMF; DMSO | Unknown | TRUE | Chlorobenzene | Unknown | 150.0; 100.0 | 10.0; 40.0 | Unknown | FALSE | Spiro-MeOTAD | 200 | Li-TFSI; TBP | Spin-coating | Unknown | Unknown | Unknown | Unknown | Unknown | Unknown | Au | 80 | Evaporation | FALSE | Unknown | Unknown | Unknown | 1 | Unknown | 100 | 1.06 | 23.34 | 0.776 | 19.2 | ISOS-D-1 | 1 | 0 | no | FALSE | Open circuit | Dark | 25 | Air | 30 | 600
SLG ¦ FTO | nan ¦ nan | TiO2-c | 30 | TiCl4 | Spin-coating | Unknown | Unknown | Unknown | Unknown | Unknown | Unknown | Unknown | FALSE | FALSE | FALSE | FALSE | TRUE | FALSE | FA; MA | 0.75; 0.25 | Pb | 1 | Br; I | 0.25; 2.75 | FAMAPbBrI | FA0.75MA0.25PbBr0.25I2.75 | FALSE | FALSE | Unknown | 400 | 1.6 | 780 | 1 | Spin-coating | Liquid | N2 >> Vacuum | DMF; DMSO | Unknown | TRUE | Chlorobenzene | Unknown | 150.0; 100.0 | 10.0; 40.0 | Unknown | FALSE | Spiro-MeOTAD | 200 | Li-TFSI; TBP | Spin-coating | Unknown | Unknown | Unknown | Unknown | Unknown | Unknown | Au | 80 | Evaporation | FALSE | Unknown | Unknown | Unknown | 1 | Unknown | 100 | 1.06 | 23.34 | 0.776 | 19.2 | ISOS-D-1 | 1 | 0 | no | FALSE | Open circuit | Dark | 30 | Air | 80 | 22
SLG ¦ FTO | nan ¦ nan | TiO2-c | 30 | TiCl4 | Spin-coating | Unknown | Unknown | Unknown | Unknown | Unknown | Unknown | Unknown | FALSE | FALSE | FALSE | FALSE | TRUE | FALSE | FA; MA | 0.75; 0.25 | Pb | 1 | Br; I | 0.25; 2.75 | FAMAPbBrI | FA0.75MA0.25PbBr0.25I2.75 | FALSE | FALSE | Polystyrene | 400 | 1.6 | 780 | 1 | Spin-coating | Liquid | N2 >> Vacuum | DMF; DMSO | Unknown | TRUE | Chlorobenzene | Unknown | 150.0; 100.0 | 10.0; 40.0 | Unknown | FALSE | Spiro-MeOTAD | 200 | Li-TFSI; TBP | Spin-coating | Unknown | Unknown | Unknown | Unknown | Unknown | Unknown | Au | 80 | Evaporation | FALSE | Unknown | Unknown | Unknown | 1 | Unknown | 100 | 1.09 | 23.56 | 0.787 | 19.3 | ISOS-D-1 | 1 | 0 | no | FALSE | Open circuit | Dark | 30 | Air | 80 | 30
SLG ¦ ITO | nan ¦ nan | SnO2-np ¦ PCBM-60 | 50 | Unknown | Spin-coating ¦ Spin-coating | Unknown | Unknown | Unknown | Unknown | Unknown | Unknown | Unknown | FALSE | FALSE | FALSE | FALSE | TRUE | FALSE | MA | 1 | Pb | 1 | I | 3 | MAPbI | MAPbI3 | FALSE | FALSE | Unknown | 120 | 1.6 | 765 | 1 | Spin-coating | Liquid | N2 | DMSO; GBL | Unknown | TRUE | Toluene | Unknown | 100 | 10 | Unknown | FALSE | BTPA-TCNE | 180 | Li-TFSI; TBP | Spin-coating | Unknown | Unknown | Unknown | Unknown | Unknown | Unknown | MoO3 ¦ Au | 10.0 ¦ 70.0 | Evaporation ¦ Evaporation | FALSE | Unknown | Unknown | Unknown | 1 | N2 | 100 | 1.04 | 20.84 | 0.786 | 16 | ISOS-D-1 | 1 | 0 | no | FALSE | Open circuit | Dark | 25 | Air | 40 | 72
SLG ¦ ITO | nan ¦ nan | SnO2-np ¦ PCBM-60 | 50 | Unknown | Spin-coating ¦ Spin-coating | Unknown | Unknown | Unknown | Unknown | Unknown | Unknown | Unknown | FALSE | FALSE | FALSE | FALSE | TRUE | FALSE | MA | 1 | Pb | 1 | I | 3 | MAPbI | MAPbI3 | FALSE | FALSE | Unknown | 120 | 1.6 | 765 | 1 | Spin-coating | Liquid | N2 | DMSO; GBL | Unknown | TRUE | Toluene | Unknown | 100 | 10 | Unknown | FALSE | Spiro-MeOTAD | 180 | Li-TFSI; TBP | Spin-coating | Unknown | Unknown | Unknown | Unknown | Unknown | Unknown | MoO3 ¦ Au | 10.0 ¦ 70.0 | Evaporation ¦ Evaporation | FALSE | Unknown | Unknown | Unknown | 1 | N2 | 100 | 1.05 | 20.26 | 0.738 | 15 | ISOS-D-1 | 1 | 0 | no | FALSE | Open circuit | Dark | 25 | Air | 40 | 60
SLG ¦ FTO | nan ¦ nan | TiO2-c ¦ TiO2-mp | 50 | Unknown | Spin-coating ¦ Spin-coating | Unknown | Unknown | Unknown | Unknown | Unknown | Unknown | Unknown | FALSE | FALSE | FALSE | FALSE | TRUE | FALSE | MA | 1 | Pb | 1 | I | 3 | MAPbI | MAPbI3 | FALSE | FALSE | Unknown | 400 | 1.6 | 770 | 2 | Spin-coating >> Spin-coating | Liquid >> Liquid | Air >> Air | DMF >> IPA | Unknown | FALSE | Unknown | Unknown | 50; 100 >> 100 | 3.0; 5.0 >> 5.0 | Unknown | FALSE | Spiro-MeOTAD | 180 | Li-TFSI; TBP | Spin-coating | Unknown | Unknown | Unknown | Unknown | Unknown | Unknown | Au | 70 | Evaporation | FALSE | Unknown | Unknown | Unknown | 1 | Air | 100 | 1 | 14.2 | 0.44 | 6.29 | ISOS-D-1 | 1 | 0 | no | FALSE | Open circuit | Dark | 25 | Air | 40 | 100
SLG ¦ FTO | nan ¦ nan | TiO2-c ¦ TiO2-mp | 50 | Unknown | Spin-coating ¦ Spin-coating | Unknown | Unknown | Unknown | Unknown | Unknown | Unknown | Unknown | FALSE | FALSE | FALSE | FALSE | TRUE | FALSE | MA | 1 | Pb | 1 | I | 3 | MAPbI | MAPbI3 | FALSE | FALSE | Unknown | 400 | 1.6 | 770 | 2 | Spin-coating >> Electrospraying | Liquid >> Liquid | Air >> Air | DMF >> IPA | Unknown | FALSE | Unknown | Unknown | 50; 100 >> 100 | 3.0; 5.0 >> 5.0 | Unknown | FALSE | Spiro-MeOTAD | 180 | Li-TFSI; TBP | Spin-coating | Unknown | Unknown | Unknown | Unknown | Unknown | Unknown | Au | 70 | Evaporation | FALSE | Unknown | Unknown | Unknown | 2 | Air | 100 | 0.91 | 15.2 | 0.419 | 5.8 | ISOS-D-1 | 1 | 0 | no | FALSE | Open circuit | Dark | 25 | Air | 40 | 500
SLG ¦ FTO | nan ¦ nan | TiO2-c ¦ TiO2-mp | 50 | Unknown | Spin-coating ¦ Spin-coating | Unknown | Unknown | Unknown | Unknown | Unknown | Unknown | Unknown | FALSE | FALSE | FALSE | FALSE | TRUE | FALSE | MA | 1 | Pb | 1 | I | 3 | MAPbI | MAPbI3 | FALSE | FALSE | Unknown | 400 | 1.6 | 770 | 2 | Spin-coating >> Electrospraying | Liquid >> Liquid | Air >> Air | DMF >> IPA | Unknown | FALSE | Unknown | Unknown | 50; 100 >> 100 | 3.0; 5.0 >> 5.0 | Unknown | FALSE | Spiro-MeOTAD | 180 | Li-TFSI; TBP | Spin-coating | Unknown | Unknown | Unknown | Unknown | Unknown | Unknown | Au | 70 | Evaporation | FALSE | Unknown | Unknown | Unknown | 2 | Air | 100 | 1 | 23 | 0.5 | 11.5 | ISOS-D-1 | 1 | 0 | no | FALSE | Open circuit | Dark | 25 | Air | 40 | 100
SLG ¦ FTO | nan ¦ nan | TiO2-c | 50 | Unknown | Spin-coating | Unknown | Unknown | Unknown | Unknown | Unknown | Unknown | Unknown | FALSE | FALSE | FALSE | FALSE | TRUE | FALSE | MA | 1 | Pb | 1 | I | 3 | MAPbI | MAPbI3 | FALSE | FALSE | Cl | 400 | 1.6 | 770 | 1 | Spin-coating | Liquid | Unknown | DMF | Unknown | TRUE | Chlorobenzene | Unknown | 100 | 60 | Unknown | FALSE | Spiro-MeOTAD | 180 | Li-TFSI; TBP | Spin-coating | Unknown | Unknown | Unknown | Unknown | Unknown | Unknown | Ag | 150 | Evaporation | FALSE | Unknown | Unknown | Unknown | 1 | Air | 100 | 0.97 | 20.76 | 0.638 | 12.84 | ISOS-D-1 | 1 | 0 | no | FALSE | Open circuit | Dark | 25 | Air | 35 | 32
SLG ¦ FTO | nan ¦ nan | TiO2-c | 50 | Unknown | Spin-coating | Unknown | Unknown | Unknown | Unknown | Unknown | Unknown | Unknown | FALSE | FALSE | FALSE | FALSE | TRUE | FALSE | MA | 1 | Pb | 1 | I | 3 | MAPbI | MAPbI3 | FALSE | FALSE | Cl | 400 | 1.6 | 770 | 1 | Spin-coating | Liquid | Unknown | DMF | Unknown | TRUE | Chlorobenzene | Unknown | 100 | 60 | Unknown | FALSE | Spiro-MeOTAD | 180 | Li-TFSI; TBP | Spin-coating | Unknown | Unknown | Unknown | Unknown | Unknown | Unknown | Ag | 150 | Evaporation | FALSE | Unknown | Unknown | Unknown | 1 | Air | 100 | 1.04 | 20.41 | 0.695 | 14.75 | ISOS-D-1 | 1 | 0 | no | FALSE | Open circuit | Dark | 25 | Air | 35 | 39
SLG ¦ ITO | nan ¦ nan | TiO2-c | 50 | Unknown | Spin-coating | Unknown | Unknown | Unknown | Unknown | Unknown | Unknown | Unknown | FALSE | FALSE | FALSE | FALSE | TRUE | FALSE | FA | 1 | Pb | 1 | I | 3 | FAPbI | FAPbI3 | FALSE | FALSE | Unknown | 400 | 1.48 | 775 | 2 | Spin-coating >> Spin-coating | Liquid >> Liquid | N2 >> N2 | DMF; DMSO >> IPA | Unknown | FALSE | Unknown | Unknown | Unknown >> 100.0 | Unknown >> 30.0 | Unknown | FALSE | Spiro-MeOTAD | 180 | Li-TFSI; TBP | Spin-coating | Unknown | Unknown | Unknown | Unknown | Unknown | Unknown | Ag | 100 | Evaporation | FALSE | Unknown | Unknown | Unknown | 1 | Air | 100 | 1.07 | 22.4 | 0.776 | 16.2 | ISOS-D-1 | 1 | 0 | no | FALSE | Open circuit | Dark | 25 | Air | 40 | 108
SLG ¦ ITO | nan ¦ nan | TiO2-c ¦ PCBM-60 | 50 | Unknown | Spin-coating | Unknown | Unknown | Unknown | Unknown | Unknown | Unknown | Unknown | FALSE | FALSE | FALSE | FALSE | TRUE | FALSE | FA | 1 | Pb | 1 | I | 3 | FAPbI | FAPbI3 | FALSE | FALSE | Unknown | 400 | 1.48 | 775 | 2 | Spin-coating >> Spin-coating | Liquid >> Liquid | N2 >> N2 | DMF; DMSO >> IPA | Unknown | FALSE | Unknown | Unknown | Unknown >> 100.0 | Unknown >> 30.0 | Unknown | FALSE | Spiro-MeOTAD | 180 | Li-TFSI; TBP | Spin-coating | Unknown | Unknown | Unknown | Unknown | Unknown | Unknown | Ag | 100 | Evaporation | FALSE | Unknown | Unknown | Unknown | 1 | Air | 100 | 1.07 | 22.4 | 0.776 | 16.2 | ISOS-D-1 | 1 | 0 | no | FALSE | Open circuit | Dark | 25 | Air | 40 | 336
SLG ¦ ITO | nan ¦ nan | TiO2-c ¦ NAMF-H | 50 | Unknown | Spin-coating ¦ Spin-coating | Unknown | Unknown | Unknown | Unknown | Unknown | Unknown | Unknown | FALSE | FALSE | FALSE | FALSE | TRUE | FALSE | FA | 1 | Pb | 1 | I | 3 | FAPbI | FAPbI3 | FALSE | FALSE | Unknown | 400 | 1.48 | 775 | 2 | Spin-coating >> Spin-coating | Liquid >> Liquid | N2 >> N2 | DMF; DMSO >> IPA | Unknown | FALSE | Unknown | Unknown | Unknown >> 100.0 | Unknown >> 30.0 | Unknown | FALSE | Spiro-MeOTAD | 180 | Li-TFSI; TBP | Spin-coating | Unknown | Unknown | Unknown | Unknown | Unknown | Unknown | Ag | 100 | Evaporation | FALSE | Unknown | Unknown | Unknown | 1 | Air | 100 | 1.08 | 22.4 | 0.784 | 17.7 | ISOS-D-1 | 1 | 0 | no | FALSE | Open circuit | Dark | 25 | Air | 40 | 173
SLG ¦ ITO | nan ¦ nan | TiO2-c ¦ NAMF-Cl | 50 | Unknown | Spin-coating ¦ Spin-coating | Unknown | Unknown | Unknown | Unknown | Unknown | Unknown | Unknown | FALSE | FALSE | FALSE | FALSE | TRUE | FALSE | FA | 1 | Pb | 1 | I | 3 | FAPbI | FAPbI3 | FALSE | FALSE | Unknown | 400 | 1.48 | 775 | 2 | Spin-coating >> Spin-coating | Liquid >> Liquid | N2 >> N2 | DMF; DMSO >> IPA | Unknown | FALSE | Unknown | Unknown | Unknown >> 100.0 | Unknown >> 30.0 | Unknown | FALSE | Spiro-MeOTAD | 180 | Li-TFSI; TBP | Spin-coating | Unknown | Unknown | Unknown | Unknown | Unknown | Unknown | Ag | 100 | Evaporation | FALSE | Unknown | Unknown | Unknown | 1 | Air | 100 | 1.08 | 22.4 | 0.784 | 17.7 | ISOS-D-1 | 1 | 0 | no | FALSE | Open circuit | Dark | 25 | Air | 40 | 336
SLG ¦ ITO | nan ¦ nan | TiO2-c ¦ NAMF-Br | 50 | Unknown | Spin-coating ¦ Spin-coating | Unknown | Unknown | Unknown | Unknown | Unknown | Unknown | Unknown | FALSE | FALSE | FALSE | FALSE | TRUE | FALSE | FA | 1 | Pb | 1 | I | 3 | FAPbI | FAPbI3 | FALSE | FALSE | Unknown | 400 | 1.48 | 775 | 2 | Spin-coating >> Spin-coating | Liquid >> Liquid | N2 >> N2 | DMF; DMSO >> IPA | Unknown | FALSE | Unknown | Unknown | Unknown >> 100.0 | Unknown >> 30.0 | Unknown | FALSE | Spiro-MeOTAD | 180 | Li-TFSI; TBP | Spin-coating | Unknown | Unknown | Unknown | Unknown | Unknown | Unknown | Ag | 100 | Evaporation | FALSE | Unknown | Unknown | Unknown | 1 | Air | 100 | 1.1 | 2.8 | 0.797 | 17.1 | ISOS-D-1 | 1 | 0 | no | FALSE | Open circuit | Dark | 25 | Air | 40 | 163
SLG ¦ FTO | nan ¦ nan | TiO2-c ¦ TiO2-mp | 50 | TiCl4 ¦ Unknown | Spin-coating ¦ Spin-coating | Unknown | Unknown | Unknown | Unknown | Unknown | Unknown | Unknown | FALSE | FALSE | FALSE | FALSE | TRUE | FALSE | MA | 1 | Pb | 1 | I | 3 | MAPbI | MAPbI3 | FALSE | FALSE | Unknown | 400 | 1.6 | 770 | 2 | Spin-coating >> Spin-coating | Liquid >> Liquid | Unknown | DMF; DMSO >> IPA | Unknown | FALSE | Unknown | Unknown | Unknown >> 100.0 | Unknown >> 10.0 | Unknown | FALSE | Spiro-MeOTAD | 180 | Li-TFSI; TBP | Spin-coating | Unknown | Unknown | Unknown | Unknown | Unknown | Unknown | Au | 75 | Evaporation | FALSE | Unknown | Unknown | Unknown | 1 | Unknown | 100 | 0.99 | 23.5 | 0.66 | 15.41 | ISOS-D-1 | 1 | 0 | no | FALSE | Open circuit | Dark | 25 | Air | 42 | 250
SLG ¦ FTO | nan ¦ nan | TiO2-c ¦ TiO2-mp | 50 | TiCl4 ¦ Unknown | Spin-coating ¦ Spin-coating | Unknown | Unknown | Unknown | Unknown | Unknown | Unknown | Unknown | FALSE | FALSE | FALSE | FALSE | TRUE | FALSE | MA | 1 | Pb | 1 | I | 3 | MAPbI | MAPbI3 | FALSE | FALSE | Unknown | 400 | 1.6 | 770 | 2 | Spin-coating >> Spin-coating | Liquid >> Liquid | Unknown | DMF; DMSO >> IPA | Unknown | FALSE | Unknown | Unknown | Unknown >> 100.0 | Unknown >> 10.0 | Unknown | FALSE | Spiro-MeOTAD | 180 | Li-TFSI; TBP | Spin-coating | Unknown | Unknown | Unknown | Unknown | Unknown | Unknown | Au | 75 | Evaporation | FALSE | Unknown | Unknown | Unknown | 15 | Unknown | 100 | 0.978 | 23.05 | 0.657 | 14.36 | ISOS-D-1 | 1 | 0 | no | FALSE | Open circuit | Dark | 25 | Air | 42 | 250
SLG ¦ FTO | nan ¦ nan | TiO2-c ¦ TiO2-mp | 50 | Unknown | Spin-coating ¦ Spin-coating | Unknown | Unknown | Unknown | Unknown | Unknown | Unknown | Unknown | FALSE | FALSE | FALSE | FALSE | TRUE | FALSE | MA | 1 | Pb | 1 | I | 3 | MAPbI | MAPbI3 | FALSE | FALSE | Unknown | 400 | 1.6 | 770 | 2 | Spin-coating >> Gas reaction | Liquid >> Gas | Unknown >> MAI; Vacuum | DMF >> none | Unknown | FALSE | Unknown | Unknown | 80.0 >> Unknown | 10.0 >> Unknown | Unknown | FALSE | none | 180 | Li-TFSI; TBP | Unknown | Unknown | Unknown | Unknown | Unknown | Unknown | Unknown | Au | 80 | Evaporation | FALSE | Unknown | Unknown | Unknown | 1 | Air | 100 | 0.78 | 16.96 | 0.57 | 7.54 | ISOS-D-1 | 1 | 0 | no | FALSE | Open circuit | Dark | 30 | Air | 50 | 48
SLG ¦ FTO | nan ¦ nan | TiO2-c ¦ TiO2-mp | 50 | Unknown | Spin-coating ¦ Spin-coating | Unknown | Unknown | Unknown | Unknown | Unknown | Unknown | Unknown | FALSE | FALSE | FALSE | FALSE | TRUE | FALSE | MA | 1 | Pb | 1 | I | 3 | MAPbI | MAPbI3 | FALSE | FALSE | Unknown | 400 | 1.6 | 770 | 2 | Spin-coating >> Gas reaction | Liquid >> Gas | Unknown >> MAI; Vacuum | DMF >> none | Unknown | FALSE | Unknown | Unknown | 80.0 >> Unknown | 10.0 >> Unknown | Unknown | FALSE | none | 180 | Li-TFSI; TBP | Unknown | Unknown | Unknown | Unknown | Unknown | Unknown | Unknown | Au | 80 | Evaporation | TRUE | SLG | Surlyn | Unknown | 1 | Air | 100 | 0.795 | 14.45 | 0.56 | 6.43 | ISOS-D-1 | 1 | 0 | no | FALSE | Open circuit | Dark | 30 | Air | 50 | 1680
SLG ¦ FTO | nan ¦ nan | TiO2-c ¦ TiO2-mp | 50 | Unknown | Spin-coating ¦ Spin-coating | Unknown | Unknown | Unknown | Unknown | Unknown | Unknown | Unknown | FALSE | FALSE | FALSE | FALSE | TRUE | FALSE | MA | 1 | Pb | 1 | I | 3 | MAPbI | MAPbI3 | FALSE | FALSE | Unknown | 400 | 1.6 | 770 | 2 | Spin-coating >> Gas reaction | Liquid >> Gas | Unknown >> MAI; Vacuum | DMF >> none | Unknown | FALSE | Unknown | Unknown | 80.0 >> Unknown | 10.0 >> Unknown | Unknown | FALSE | none | 180 | Li-TFSI; TBP | Unknown | Unknown | Unknown | Unknown | Unknown | Unknown | Unknown | Au | 80 | Evaporation | TRUE | SLG | UV-curable epoxy | Unknown | 1 | Air | 100 | 0.795 | 14.45 | 0.56 | 6.43 | ISOS-D-1 | 1 | 0 | no | FALSE | Open circuit | Dark | 30 | Air | 50 | 528
SLG ¦ FTO | nan ¦ nan | TiO2-c ¦ TiO2-mp | nan ¦ 400.0 | Unknown | Spin-coating ¦ Spin-coating | Unknown | Unknown | Unknown | Unknown | Unknown | Unknown | Unknown | FALSE | FALSE | FALSE | FALSE | TRUE | FALSE | MA | 1 | Pb | 1 | I | 3 | MAPbI | MAPbI3 | FALSE | FALSE | Unknown | 400 | 1.51 | 770 | 2 | Spin-coating >> CBD | Liquid >> Liquid | Unknown | DMF >> IPA | Unknown | FALSE | Unknown | Unknown | 70.0 >> 70.0 | 30.0 >> 30.0 | Unknown | FALSE | Spiro-MeOTAD | 320 | Li-TFSI; TBP | Spin-coating | Unknown | Unknown | Unknown | Unknown | Unknown | Unknown | Au | 140 | Evaporation | FALSE | Unknown | Unknown | Unknown | 1 | Unknown | 100 | 0.91 | 19.8 | 0.631 | 11.4 | ISOS-D-1 | 1 | 0 | no | FALSE | Open circuit | Dark | 25 | Air | 40 | 125
SLG ¦ FTO | nan ¦ nan | TiO2-c | 40 | TiCl4 | Spin-coating | Unknown | Unknown | Unknown | Unknown | Unknown | Unknown | Unknown | FALSE | FALSE | FALSE | FALSE | TRUE | FALSE | MA | 1 | Pb | 1 | I | 3 | MAPbI | MAPbI3 | FALSE | FALSE | Unknown | 400 | 1.6 | 763 | 2 | Spin-coating >> Spin-coating | Liquid >> Liquid | N2 >> N2 | DMF >> IPA | Unknown | FALSE | Unknown | Unknown | 70.0 >> 70.0 | 30.0 >> 30.0 | Unknown | FALSE | Spiro-MeOTAD | 180 | Li-TFSI; TBP | Spin-coating | Unknown | Unknown | Unknown | Unknown | Unknown | Unknown | Au | 80 | Evaporation | FALSE | Unknown | Unknown | Unknown | 2 | Air | 100 | 1.03 | 22.2 | 0.583 | 13.3 | ISOS-D-1 | 1 | 0 | no | FALSE | Open circuit | Dark | 25 | Air | 30 | 168
SLG ¦ FTO | nan ¦ nan | TiO2-c | 40 | TiCl4 | Spin-coating | Unknown | Unknown | Unknown | Unknown | Unknown | Unknown | Unknown | FALSE | FALSE | FALSE | FALSE | TRUE | FALSE | MA | 1 | Pb | 1 | I | 3 | MAPbI | MAPbI3 | FALSE | FALSE | Unknown | 400 | 1.6 | 770 | 2 | Spin-coating >> Spin-coating | Liquid >> Liquid | N2 >> N2 | DMF >> IPA | Unknown | FALSE | Unknown | Unknown | 70.0 >> 70.0 | 30.0 >> 30.0 | Unknown | TRUE | Spiro-MeOTAD | 180 | Li-TFSI; TBP | Spin-coating | Unknown | Unknown | Unknown | Unknown | Unknown | Unknown | Au | 80 | Evaporation | FALSE | Unknown | Unknown | Unknown | 2 | Air | 100 | 1.1 | 23.2 | 0.692 | 17.7 | ISOS-D-1 | 1 | 0 | no | FALSE | Open circuit | Dark | 25 | Air | 30 | 340
SLG ¦ FTO | nan ¦ nan | TiO2-c ¦ TiO2-mp | 50 | Unknown | Spin-coating ¦ Spin-coating | Unknown | Unknown | Unknown | Unknown | Unknown | Unknown | Unknown | FALSE | FALSE | FALSE | FALSE | TRUE | FALSE | MA | 1 | Pb | 1 | I | 3 | MAPbI | MAPbI3 | FALSE | FALSE | Cl | 400 | 1.6 | 765 | 2 | Spin-coating >> Spin-coating | Liquid >> Liquid | N2 >> N2 | DMF >> IPA | Unknown | FALSE | Unknown | Unknown | 70.0 >> 100.0 | 30.0 >> 30.0 | Unknown | FALSE | Spiro-MeOTAD | 180 | Li-TFSI; TBP | Spin-coating | Unknown | Unknown | Unknown | Unknown | Unknown | Unknown | Au | 70 | Evaporation | FALSE | Unknown | Unknown | Unknown | 1 | Air | 100 | 1.03 | 19.32 | 0.66 | 9 | ISOS-D-1 | 1 | 0 | no | FALSE | Open circuit | Dark | 25 | Air | 0 | 48
SLG ¦ ITO | nan ¦ nan | TiO2-c ¦ PCBB-2CN-2C8 | 50.0 ¦ 10.0 | Unknown | Spin-coating | Unknown | Unknown | Unknown | Unknown | Unknown | Unknown | Unknown | FALSE | FALSE | FALSE | FALSE | TRUE | FALSE | MA | 1 | Pb | 1 | I | 3 | MAPbI | MAPbI3 | FALSE | FALSE | Unknown | 290 | 1.5 | 770 | 2 | Spin-coating >> Spin-coating | Liquid >> Liquid | Unknown | DMF >> IPA | Unknown | FALSE | Unknown | Unknown | Unknown >> 135.0 | Unknown >> 20.0 | Unknown | FALSE | Spiro-MeOTAD | 170 | Li-TFSI; TBP | Spin-coating | Unknown | Unknown | Unknown | Unknown | Unknown | Unknown | Au | 120 | Evaporation | FALSE | Unknown | Unknown | Unknown | 1 | N2 | 100 | 1.06 | 20.68 | 0.79 | 17.35 | ISOS-D-1 | 1 | 0 | no | FALSE | Open circuit | Dark | 25 | Air | 50 | 200
SLG ¦ ITO | nan ¦ nan | TiO2-c | 50 | Unknown | Spin-coating | Unknown | Unknown | Unknown | Unknown | Unknown | Unknown | Unknown | FALSE | FALSE | FALSE | FALSE | TRUE | FALSE | MA | 1 | Pb | 1 | I | 3 | MAPbI | MAPbI3 | FALSE | FALSE | Unknown | 290 | 1.5 | 770 | 2 | Spin-coating >> Spin-coating | Liquid >> Liquid | Unknown | DMF >> IPA | Unknown | FALSE | Unknown | Unknown | Unknown >> 135.0 | Unknown >> 20.0 | Unknown | FALSE | Spiro-MeOTAD | 170 | Li-TFSI; TBP | Spin-coating | Unknown | Unknown | Unknown | Unknown | Unknown | Unknown | Au | 120 | Evaporation | FALSE | Unknown | Unknown | Unknown | 1 | N2 | 100 | 0.99 | 20.18 | 0.722 | 14.38 | ISOS-D-1 | 1 | 0 | no | FALSE | Open circuit | Dark | 25 | Air | 50 | 50
SLG ¦ FTO | nan ¦ nan | TiO2-c | 50 | Unknown | Spin-coating | Unknown | Unknown | Unknown | Unknown | Unknown | Unknown | Unknown | FALSE | FALSE | FALSE | FALSE | TRUE | FALSE | FA; MA | 0.83; 0.17 | Pb | 1 | Br; I | 0.51; 2.49 | FAMAPbBrI | FA0.83MA0.17PbBr0.51I2.49 | FALSE | FALSE | Unknown | 400 | 1.6 | 770 | 1 | Spin-coating | Liquid | N2 | DMF; DMSO | Unknown | TRUE | Diethyl ether | Unknown | 100 | 60 | Unknown | FALSE | Spiro-MeOTAD | 180 | Li-TFSI; TBP | Spin-coating | Unknown | Unknown | Unknown | Unknown | Unknown | Unknown | Au | 50 | Evaporation | FALSE | Unknown | Unknown | Unknown | 1 | Air | 100 | 1.07 | 19.92 | 0.689 | 14.68 | ISOS-D-1 | 1 | 0 | no | FALSE | Open circuit | Dark | 25 | Air | 40 | 1000
SLG ¦ FTO | nan ¦ nan | TiO2-c | 100 | Ag | Spin-coating | Unknown | Unknown | Unknown | Unknown | Unknown | Unknown | Unknown | FALSE | FALSE | FALSE | FALSE | TRUE | FALSE | MA | 1 | Pb | 1 | I | 3 | MAPbI | MAPbI3 | FALSE | FALSE | Cl | 400 | 1.6 | 770 | 1 | Spin-coating | Liquid | Unknown | DMF | Unknown | FALSE | Unknown | Unknown | Unknown | Unknown | Unknown | FALSE | Spiro-MeOTAD | 180 | Li-TFSI; TBP | Spin-coating | Unknown | Unknown | Unknown | Unknown | Unknown | Unknown | Ag | 100 | Evaporation | FALSE | Unknown | Unknown | Unknown | 1 | N2 | 100 | 1 | 20.5 | 0.687 | 14.1 | ISOS-D-1I | 1 | 0 | no | FALSE | Open circuit | Dark | 25 | N2 | 0 | 700
SLG ¦ FTO | nan ¦ nan | C60 | 50 | N-DPBI | Spin-coating | Unknown | Unknown | Unknown | Unknown | Unknown | Unknown | Unknown | FALSE | FALSE | FALSE | FALSE | TRUE | FALSE | MA | 1 | Pb | 1 | I | 3 | MAPbI | MAPbI3 | FALSE | FALSE | Cl | 400 | 1.6 | 770 | 1 | Spin-coating | Liquid | Dry air | DMF | Unknown | FALSE | Unknown | Unknown | 70; 100; 120 | 15.0; 120.0; 15.0 | Unknown | FALSE | Spiro-MeOTAD | 180 | Li-TFSI; TBP | Spin-coating | Unknown | Unknown | Unknown | Unknown | Unknown | Unknown | Au | 80 | Evaporation | FALSE | Unknown | Unknown | Unknown | 1 | Air | 100 | 1.06 | 23 | 0.75 | 17.9 | ISOS-L-1 | 1 | 100 | AM 1.5 | FALSE | Open circuit | Xenon | 53 | Air | 55 | 20.7
SLG ¦ FTO | nan ¦ nan | SnO2-np ¦ C60 | 50 | Unknown ¦ N-DPBI | Spin-coating ¦ Spin-coating | Unknown | Unknown | Unknown | Unknown | Unknown | Unknown | Unknown | FALSE | FALSE | FALSE | FALSE | TRUE | FALSE | Cs; FA | 0.17; 0.83 | Pb | 1 | Br; I | 1.2; 1.8 | CsFAPbBrI | Cs0.17FA0.83PbBr1.2I1.8 | FALSE | FALSE | Unknown | 400 | 1.6 | 770 | 1 | Spin-coating | Liquid | Dry air | DMF | Unknown | FALSE | Unknown | Unknown | 70 | 1 | Unknown | FALSE | Spiro-MeOTAD | 180 | Li-TFSI; TBP | Spin-coating | Unknown | Unknown | Unknown | Unknown | Unknown | Unknown | Au | 80 | Evaporation | TRUE | Hot melt polymer foil (Oxford PV) ¦ Cover glass-QDs | Unknown | N2 | 1 | Air | 100 | 1.2 | 18.7 | 0.71 | 16.7 | ISOS-L-1 | 1 | 100 | AM 1.5 | FALSE | Open circuit | Xenon | 53 | Air | 55 | 3423
SLG ¦ FTO | nan ¦ nan | SnO2-np ¦ C60 | 50 | Unknown | Spin-coating ¦ Spin-coating | Unknown | Unknown | Unknown | Unknown | Unknown | Unknown | Unknown | FALSE | FALSE | FALSE | FALSE | TRUE | FALSE | Cs; FA | 0.17; 0.83 | Pb | 1 | Br; I | 1.2; 1.8 | CsFAPbBrI | Cs0.17FA0.83PbBr1.2I1.8 | FALSE | FALSE | Unknown | 400 | 1.6 | 770 | 1 | Spin-coating | Liquid | Dry air | DMF | Unknown | FALSE | Unknown | Unknown | 70 | 1 | Unknown | FALSE | Spiro-MeOTAD | 180 | Li-TFSI; TBP | Spin-coating | Unknown | Unknown | Unknown | Unknown | Unknown | Unknown | Au | 80 | Evaporation | TRUE | Hot melt polymer foil (Oxford PV) ¦ Cover glass-QDs | Unknown | N2 | 1 | Air | 100 | 1.05 | 20.2 | 0.63 | 13.4 | ISOS-L-1 | 1 | 100 | AM 1.5 | FALSE | Open circuit | Xenon | 53 | Air | 55 | 1775
SLG ¦ FTO | nan ¦ nan | SnO2-np ¦ C60 | 50 | Unknown ¦ N-DPBI | Spin-coating ¦ Spin-coating | Unknown | Unknown | Unknown | Unknown | Unknown | Unknown | Unknown | FALSE | FALSE | FALSE | FALSE | TRUE | FALSE | Cs; FA | 0.17; 0.83 | Pb | 1 | Br; I | 1.2; 1.8 | CsFAPbBrI | Cs0.17FA0.83PbBr1.2I1.8 | FALSE | FALSE | Unknown | 400 | 1.6 | 770 | 1 | Spin-coating | Liquid | Dry air | DMF | Unknown | FALSE | Unknown | Unknown | 70 | 1 | Unknown | FALSE | Spiro-MeOTAD | 180 | Li-TFSI; TBP | Spin-coating | Unknown | Unknown | Unknown | Unknown | Unknown | Unknown | Au | 80 | Evaporation | FALSE | Unknown | Unknown | Unknown | 1 | Air | 100 | 1.2 | 18.5 | 0.68 | 14.5 | ISOS-L-1 | 1 | 100 | AM 1.5 | FALSE | Open circuit | Xenon | 53 | Air | 55 | 656
SLG ¦ FTO | nan ¦ nan | SnO2-np ¦ C60 | 50 | Unknown | Spin-coating ¦ Spin-coating | Unknown | Unknown | Unknown | Unknown | Unknown | Unknown | Unknown | FALSE | FALSE | FALSE | FALSE | TRUE | FALSE | Cs; FA | 0.17; 0.83 | Pb | 1 | Br; I | 1.2; 1.8 | CsFAPbBrI | Cs0.17FA0.83PbBr1.2I1.8 | FALSE | FALSE | Unknown | 400 | 1.6 | 770 | 1 | Spin-coating | Liquid | Dry air | DMF | Unknown | FALSE | Unknown | Unknown | 70 | 1 | Unknown | FALSE | Spiro-MeOTAD | 180 | Li-TFSI; TBP | Spin-coating | Unknown | Unknown | Unknown | Unknown | Unknown | Unknown | Au | 80 | Evaporation | FALSE | Unknown | Unknown | Unknown | 1 | Air | 100 | 1.2 | 17.7 | 0.62 | 12.8 | ISOS-L-1 | 1 | 100 | AM 1.5 | FALSE | Open circuit | Xenon | 53 | Air | 55 | 581
SLG ¦ FTO | nan ¦ nan | TiO2-c | 50 | Unknown | Spray-pyrolys | Unknown | Unknown | Unknown | Unknown | Unknown | Unknown | Unknown | FALSE | FALSE | FALSE | FALSE | TRUE | FALSE | FA | 1 | Pb | 1 | I | 3 | FAPbI | FAPbI3 | FALSE | FALSE | HI | 400 | 1.48 | 770 | 1 | Spin-coating | Liquid | Unknown | DMF | Unknown | FALSE | Unknown | Unknown | 160 | 20 | Unknown | FALSE | Spiro-MeOTAD | 180 | Li-TFSI; TBP | Spin-coating | Unknown | Unknown | Unknown | Unknown | Unknown | Unknown | Au | 100 | Evaporation | TRUE | Epoxy | Unknown | Air | 1 | Air | 100 | 1.01 | 22.4 | 0.71 | 16 | ISOS-L-1I | 1 | 100 | AM 1.5 | FALSE | Open circuit | Xenon | 25 | N2 | 0 | 150
SLG ¦ FTO | nan ¦ nan | TiO2-c ¦ TiO2-mp | 50 | Unknown | Spray-pyrolys ¦ Spin-coating | Unknown | Unknown | Unknown | Unknown | Unknown | Unknown | Unknown | FALSE | FALSE | FALSE | FALSE | TRUE | FALSE | FA; MA | 0.85; 0.15 | Pb | 1 | Br; I | 0.45; 2.55 | FAMAPbBrI | FA0.85MA0.15PbBr0.45I2.55 | FALSE | FALSE | Unknown | 400 | 1.6 | 770 | 1 | Spin-coating | Liquid | Ar | DMF | Unknown | TRUE | Chlorobenzene | Unknown | 100 | 90 | Unknown | FALSE | X55 | 180 | FK209; Li-TFSI; TBP | Spin-coating | Unknown | Unknown | Unknown | Unknown | Unknown | Unknown | Au | 80 | Evaporation | FALSE | Unknown | Unknown | Unknown | 1 | Unknown | 100 | 1.15 | 23.4 | 0.77 | 20.8 | ISOS-D-2 | 1 | 0 | no | FALSE | Open circuit | Dark | 100 | Air | 60 | 1
SLG ¦ FTO | nan ¦ nan | TiO2-c ¦ TiO2-mp | 50 | Unknown | Spray-pyrolys ¦ Spin-coating | Unknown | Unknown | Unknown | Unknown | Unknown | Unknown | Unknown | FALSE | FALSE | FALSE | FALSE | TRUE | FALSE | FA; MA | 0.85; 0.15 | Pb | 1 | Br; I | 0.45; 2.55 | FAMAPbBrI | FA0.85MA0.15PbBr0.45I2.55 | FALSE | FALSE | Unknown | 400 | 1.6 | 770 | 1 | Spin-coating | Liquid | Ar | DMF | Unknown | TRUE | Chlorobenzene | Unknown | 100 | 90 | Unknown | FALSE | Spiro-MeOTAD | 180 | FK209; Li-TFSI; TBP | Spin-coating | Unknown | Unknown | Unknown | Unknown | Unknown | Unknown | Au | 80 | Evaporation | FALSE | Unknown | Unknown | Unknown | 1 | Unknown | 100 | 1.13 | 23.1 | 0.72 | 18.8 | ISOS-D-2 | 1 | 0 | no | FALSE | Open circuit | Dark | 100 | Air | 60 | 1
SLG ¦ FTO | nan ¦ nan | TiO2-c ¦ TiO2-mp | 600 | Unknown | Spray-pyrolys ¦ Spin-coating | Unknown | Unknown | Unknown | Unknown | Unknown | Unknown | Unknown | FALSE | FALSE | FALSE | FALSE | TRUE | FALSE | MA | 1 | Pb | 1 | Br | 3 | MAPbBr | MAPbBr3 | FALSE | FALSE | Unknown | 500 | 2.3 | 770 | 1 | Spin-coating | Liquid | Air | DMF | Unknown | FALSE | Unknown | Unknown | 150 | 50 | Unknown | FALSE | Th-PDI | 100 | Li-TFSI; TBP | Spin-coating | Unknown | Unknown | Unknown | Unknown | Unknown | Unknown | Au | 80 | Evaporation | FALSE | Unknown | Unknown | Unknown | 1 | Unknown | 100 | 1.24 | 7.4 | 0.603 | 5.5 | ISOS-D-1 | 1 | 0 | no | FALSE | Open circuit | Dark | 25 | Air | 30 | 888
SLG ¦ FTO | nan ¦ nan | TiO2-c ¦ TiO2-mp | 1030 | Unknown | Spray-pyrolys ¦ Spin-coating | Unknown | Unknown | Unknown | Unknown | Unknown | Unknown | Unknown | FALSE | FALSE | FALSE | FALSE | TRUE | FALSE | MA | 1 | Pb | 1 | I | 3 | MAPbI | MAPbI3 | FALSE | FALSE | AVAI | 400 | 1.69 | 770 | 1 | Spin-coating | Liquid | Unknown | DMSO | Unknown | TRUE | Chlorobenzene | Unknown | 100 | 60 | Unknown | FALSE | Spiro-MeOTAD | 180 | FK209; Li-TFSI; TBP | Spin-coating | Unknown | Unknown | Unknown | Unknown | Unknown | Unknown | Au | 100 | Evaporation | FALSE | Unknown | Unknown | Unknown | 1 | Ar | 100 | 1.025 | 18.84 | 0.755 | 14.6 | ISOS-L-1I | 1 | 100 | AM 1.5 | FALSE | Open circuit | Xenon | 45 | Ar | 0 | 168
SLG ¦ FTO | nan ¦ nan | TiO2-c ¦ TiO2-mp | 1030 | Unknown | Spray-pyrolys ¦ Spin-coating | Unknown | Unknown | Unknown | Unknown | Unknown | Unknown | Unknown | FALSE | FALSE | FALSE | FALSE | TRUE | FALSE | MA | 1 | Pb | 1 | I | 3 | MAPbI | MAPbI3 | FALSE | FALSE | Unknown | 400 | 1.6 | 770 | 1 | Spin-coating | Liquid | Unknown | DMSO | Unknown | TRUE | Chlorobenzene | Unknown | 100 | 60 | Unknown | FALSE | Spiro-MeOTAD | 180 | FK209; Li-TFSI; TBP | Spin-coating | Unknown | Unknown | Unknown | Unknown | Unknown | Unknown | Au | 100 | Evaporation | FALSE | Unknown | Unknown | Unknown | 1 | Ar | 100 | 1.054 | 21.45 | 0.703 | 15.95 | ISOS-L-1I | 1 | 100 | AM 1.5 | FALSE | Open circuit | Xenon | 45 | Ar | 0 | 42
SLG ¦ ITO | nan ¦ nan | SnO2-np | 50 | Unknown | Spin-coating | Unknown | Unknown | Unknown | Unknown | Unknown | Unknown | Unknown | FALSE | FALSE | FALSE | FALSE | TRUE | FALSE | FA; MA | 0.9; 0.1 | Pb | 1 | Br; I | 0.1; 2.9 | FAMAPbBrI | FA0.9MA0.1PbBr0.1I2.9 | FALSE | FALSE | Cl | 400 | 1.52 | 785.7 | 2 | Spin-coating >> Spin-coating | Liquid >> Liquid | Air >> Air | DMF; DMSO >> IPA | Unknown | FALSE | Unknown | Unknown | 75.0 >> 100.0 | 2.0 >> 10.0 | Unknown | FALSE | PTQ10 ¦ PTAA | 180 | Unknown ¦ TPFB | Spin-coating ¦ Spin-coating | Unknown | Unknown | Unknown | Unknown | Unknown | Unknown | Ag | 100 | Evaporation | FALSE | Unknown | Unknown | Unknown | 1 | Unknown | 100 | 1.12 | 23.15 | 0.816 | 20.7 | ISOS-D-1 | 1 | 0 | no | FALSE | Open circuit | Dark | 25 | Air | 40 | 1500
SLG ¦ FTO | nan ¦ nan | TiO2-c ¦ TiO2-mp | 50 | Unknown | Spray-pyrolys ¦ Spin-coating | Unknown | Unknown | Unknown | Unknown | Unknown | Unknown | Unknown | FALSE | FALSE | FALSE | TRUE | FALSE | FALSE | (TBA); MA | 0.03; 0.97 | Pb | 1 | I | 3 | (TBA)MAPbI | (TBA)0.03MA0.97PbI3 | FALSE | FALSE | Unknown | 400 | 1.6 | 770 | 1 | Spin-coating | Liquid | N2 | DMF | Unknown | FALSE | Unknown | Unknown | 100 | 90 | Unknown | FALSE | Spiro-MeOTAD | 180 | Li-TFSI; TBP | Spin-coating | Unknown | Unknown | Unknown | Unknown | Unknown | Unknown | Au | 100 | Evaporation | FALSE | Unknown | Unknown | Unknown | 1 | Unknown | 100 | 0.81 | 18.71 | 0.58 | 8.85 | ISOS-D-1I | 1 | 0 | no | FALSE | Open circuit | Dark | 25 | Unknown | 0 | 1440
SLG ¦ FTO | nan ¦ nan | TiO2-c ¦ TiO2-mp | 30.0 ¦ 150.0 | Unknown | Spray-pyrolys ¦ Spin-coating | Unknown | Unknown | Unknown | Unknown | Unknown | Unknown | Unknown | FALSE | FALSE | FALSE | FALSE | TRUE | FALSE | Cs; FA; MA | 0.05; 0.79; 0.16 | Pb | 1 | Br; I | 0.51; 2.49 | CsFAMAPbBrI | Cs0.05FA0.79MA0.16PbBr0.51I2.49 | FALSE | FALSE | Unknown | 400 | 1.6 | 770 | 1 | Spin-coating | Liquid | Unknown | DMF; DMSO | Unknown | TRUE | Chlorobenzene | Unknown | 100 | 50 | Unknown | FALSE | Spiro-MeOTAD | 180 | FK209; Zn(TFSI)2; TBP | Spin-coating | Unknown | Unknown | Unknown | Unknown | Unknown | Unknown | Au | 80 | Evaporation | FALSE | Unknown | Unknown | Unknown | 1 | Unknown | 100 | 1.15 | 23.9 | 0.784 | 21.52 | ISOS-L-1I | 1 | 100 | no | FALSE | MPPT | Light | 25 | N2 | 0 | 600
SLG ¦ FTO | nan ¦ nan | TiO2-c ¦ TiO2-mp | 30.0 ¦ 150.0 | Unknown | Spray-pyrolys ¦ Spin-coating | Unknown | Unknown | Unknown | Unknown | Unknown | Unknown | Unknown | FALSE | FALSE | FALSE | FALSE | TRUE | FALSE | Cs; FA; MA | 0.05; 0.79; 0.16 | Pb | 1 | Br; I | 0.51; 2.49 | CsFAMAPbBrI | Cs0.05FA0.79MA0.16PbBr0.51I2.49 | FALSE | FALSE | Unknown | 400 | 1.6 | 770 | 1 | Spin-coating | Liquid | Unknown | DMF; DMSO | Unknown | TRUE | Chlorobenzene | Unknown | 100 | 50 | Unknown | FALSE | Spiro-MeOTAD | 180 | FK209; Li-TFSI; TBP | Spin-coating | Unknown | Unknown | Unknown | Unknown | Unknown | Unknown | Au | 80 | Evaporation | FALSE | Unknown | Unknown | Unknown | 1 | Unknown | 100 | 1.1 | 23.71 | 0.747 | 19.48 | ISOS-L-1I | 1 | 100 | no | FALSE | MPPT | Light | 50 | N2 | 0 | 100
SLG ¦ ITO | nan ¦ nan | SnO2-np | 50 | Unknown | Spin-coating | Unknown | Unknown | Unknown | Unknown | Unknown | Unknown | Unknown | FALSE | FALSE | FALSE | FALSE | TRUE | FALSE | Cs | 1 | Pb | 1 | Br; I | 1; 2 | CsPbBrI | CsPbBrI2 | TRUE | FALSE | Unknown | 400 | 1.6 | 770 | 1 | Spin-coating | Liquid | Unknown | DMSO | Unknown | FALSE | Unknown | Unknown | 50; 160 | 3.0; 10.0 | Unknown | FALSE | Spiro-MeOTAD | 180 | FK209; Li-TFSI; TBP | Spin-coating | Unknown | Unknown | Unknown | Unknown | Unknown | Unknown | Ag | 100 | Evaporation | FALSE | Unknown | Unknown | Unknown | 1 | Unknown | 100 | 1.04 | 14.8 | 0.73 | 11.2 | ISOS-D-1I | 1 | 0 | no | FALSE | Open circuit | Dark | 25 | N2 | 0 | 1440
SLG ¦ FTO | nan ¦ nan | TiO2-c ¦ TiO2-mp | 50.0 ¦ 450.0 | Unknown | Spin-coating ¦ Spin-coating | Unknown | Unknown | Unknown | Unknown | Unknown | Unknown | Unknown | FALSE | FALSE | FALSE | FALSE | TRUE | FALSE | Cs | 1 | Pb | 1 | I | 3 | CsPbI | CsPbI3 | TRUE | FALSE | Unknown | 400 | 1.6 | 770 | 1 | Spin-coating | Liquid | Unknown | DMF; DMSO | Unknown | FALSE | Unknown | Unknown | 300 | 5 | Unknown | FALSE | Spiro-MeOTAD | 180 | Li-TFSI; TBP | Spin-coating | Unknown | Unknown | Unknown | Unknown | Unknown | Unknown | Au | 50 | Evaporation | FALSE | Unknown | Unknown | Unknown | 1 | Unknown | 100 | 1.11 | 14.88 | 0.65 | 10.74 | ISOS-D-2 | 1 | 0 | no | FALSE | Open circuit | Dark | 60 | Air | 50 | 400
SLG ¦ ITO | nan ¦ nan | C60 ¦ C60-np | 50 | Unknown | Evaporation ¦ Spin-coating | Unknown | Unknown | Unknown | Unknown | Unknown | Unknown | Unknown | FALSE | FALSE | FALSE | FALSE | TRUE | FALSE | MA | 1 | Pb | 1 | I | 3 | MAPbI | MAPbI3 | FALSE | FALSE | Unknown | 400 | 1.6 | 770 | 1 | Spin-coating | Liquid | N2 | DMF; DMSO | Unknown | TRUE | Diethyl ether | Unknown | 100 | 60 | Unknown | FALSE | Spiro-MeOTAD | 180 | Li-TFSI; TBP | Spin-coating | Unknown | Unknown | Unknown | Unknown | Unknown | Unknown | Au | 80 | Evaporation | TRUE | Unknown | Unknown | Unknown | 1 | Air | 100 | 1.05 | 21.68 | 0.72 | 15.95 | ISOS-L-1 | 1 | 100 | no | FALSE | MPPT | Xenon | 25 | Air | 40 | 720
SLG ¦ FTO | nan ¦ nan | TiO2-c ¦ TiO2-mp | 50 | Unknown | Spray-pyrolys ¦ Spin-coating | Unknown | Unknown | Unknown | Unknown | Unknown | Unknown | Unknown | FALSE | FALSE | FALSE | FALSE | TRUE | FALSE | MA | 1 | Pb | 1 | I | 3 | MAPbI | MAPbI3 | FALSE | FALSE | Unknown | 400 | 1.6 | 770 | 1 | Spin-coating | Liquid | N2 | DMF; DMSO | Unknown | TRUE | Diethyl ether | Unknown | 100 | 60 | Unknown | FALSE | Spiro-MeOTAD | 180 | Li-TFSI; TBP | Spin-coating | Unknown | Unknown | Unknown | Unknown | Unknown | Unknown | Au | 80 | Evaporation | TRUE | Unknown | Unknown | Unknown | 1 | Air | 100 | 1.05 | 21.68 | 0.72 | 15.95 | ISOS-L-1 | 1 | 100 | no | FALSE | MPPT | Xenon | 25 | Air | 40 | 85
SLG ¦ ITO | nan ¦ nan | TiO2-c | 50 | Unknown | Spin-coating | Unknown | Unknown | Unknown | Unknown | Unknown | Unknown | Unknown | FALSE | FALSE | FALSE | FALSE | TRUE | FALSE | MA | 1 | Pb | 1 | I | 3 | MAPbI | MAPbI3 | FALSE | FALSE | 4-(1H-imidazol-3-ium-3-yl) butane-1-sulfonate | 300 | 1.6 | 764 | 1 | Spin-coating | Liquid | N2 | DMF | Unknown | FALSE | Unknown | Unknown | 100 | 10 | Unknown | FALSE | Spiro-MeOTAD | 200 | Li-TFSI; TBP | Spin-coating | Unknown | Unknown | Unknown | Unknown | Unknown | Unknown | Au | 60 | Evaporation | FALSE | Unknown | Unknown | Unknown | 1 | N2 | 100 | 1.139 | 22.94 | 0.756 | 19.24 | ISOS-D-1 | 1 | 0 | no | FALSE | Open circuit | Dark | 20 | Air | 35 | 1000
SLG ¦ FTO | nan ¦ nan | TiO2-np | 50 | Unknown | Spin-coating | Unknown | Unknown | Unknown | Unknown | Unknown | Unknown | Unknown | FALSE | FALSE | FALSE | FALSE | TRUE | FALSE | FA; MA | 0.85; 0.15 | Pb | 1 | Br; I | 0.45; 2.55 | FAMAPbBrI | FA0.85MA0.15PbBr0.45I2.55 | FALSE | FALSE | CuCl2 | 400 | 1.52 | 816 | 1 | Spin-coating | Liquid | N2 | DMF; DMSO | Unknown | TRUE | Chlorobenzene | Unknown | 100 | 10 | Unknown | FALSE | Spiro-MeOTAD | 180 | FK209; Li-TFSI; TBP | Spin-coating | Unknown | Unknown | Unknown | Unknown | Unknown | Unknown | Au | 80 | Evaporation | FALSE | Unknown | Unknown | Unknown | 1 | N2 | 100 | 1.05 | 22.86 | 0.61 | 14.5 | ISOS-L-1I | 1 | 100 | no | FALSE | Open circuit | White LED | 25 | N2 | 0 | 170
SLG ¦ FTO | nan ¦ nan | TiO2-np | 50 | Unknown | Spin-coating | Unknown | Unknown | Unknown | Unknown | Unknown | Unknown | Unknown | FALSE | FALSE | FALSE | FALSE | TRUE | FALSE | FA; MA | 0.85; 0.15 | Pb | 1 | Br; I | 0.45; 2.55 | FAMAPbBrI | FA0.85MA0.15PbBr0.45I2.55 | FALSE | FALSE | CuI2 | 400 | 1.52 | 815 | 1 | Spin-coating | Liquid | N2 | DMF; DMSO | Unknown | TRUE | Chlorobenzene | Unknown | 100 | 10 | Unknown | FALSE | Spiro-MeOTAD | 180 | FK209; Li-TFSI; TBP | Spin-coating | Unknown | Unknown | Unknown | Unknown | Unknown | Unknown | Au | 80 | Evaporation | FALSE | Unknown | Unknown | Unknown | 1 | N2 | 100 | 1.08 | 22.46 | 0.62 | 15.18 | ISOS-L-1I | 1 | 100 | no | FALSE | Open circuit | White LED | 25 | N2 | 0 | 170
SLG ¦ FTO | nan ¦ nan | TiO2-np | 50 | Unknown | Spin-coating | Unknown | Unknown | Unknown | Unknown | Unknown | Unknown | Unknown | FALSE | FALSE | FALSE | FALSE | TRUE | FALSE | FA; MA | 0.85; 0.15 | Pb | 1 | Br; I | 0.45; 2.55 | FAMAPbBrI | FA0.85MA0.15PbBr0.45I2.55 | FALSE | FALSE | CuI2 | 400 | 1.52 | 815 | 1 | Spin-coating | Liquid | N2 | DMF; DMSO | Unknown | TRUE | Chlorobenzene | Unknown | 100 | 10 | Unknown | FALSE | Spiro-MeOTAD | 180 | FK209; Li-TFSI; TBP | Spin-coating | Unknown | Unknown | Unknown | Unknown | Unknown | Unknown | Au | 80 | Evaporation | FALSE | Unknown | Unknown | Unknown | 1 | N2 | 100 | 0.98 | 20.22 | 0.57 | 11.42 | ISOS-L-1I | 1 | 100 | no | FALSE | Open circuit | White LED | 25 | N2 | 0 | 170
SLG ¦ ITO | nan ¦ nan | SnO2-np | 50 | Unknown | Spin-coating | Unknown | Unknown | Unknown | Unknown | Unknown | Unknown | Unknown | FALSE | FALSE | FALSE | FALSE | TRUE | FALSE | MA | 1 | Pb | 1 | I | 3 | MAPbI | MAPbI3 | FALSE | FALSE | Unknown | 400 | 1.6 | 770 | 1 | Spin-coating | Liquid | Unknown | DMF; DMSO | Unknown | TRUE | Chlorobenzene | Unknown | 100 | 10 | Unknown | FALSE | PTAA | 180 | Li-TFSI; TBP | Spin-coating | Unknown | Unknown | Unknown | Unknown | Unknown | Unknown | Au | 100 | Evaporation | FALSE | Unknown | Unknown | Unknown | 1 | Ambient | 100 | 1.043 | 21.3 | 0.72 | 16.04 | ISOS-L-1 | 1 | 100 | no | FALSE | Open circuit | Light | 25 | Ambient | 0 | 5
SLG ¦ FTO | nan ¦ nan | TiO2-c ¦ TiO2-mp | 60.0 ¦ 250.0 | Unknown | Spray-pyrolys ¦ Spin-coating | Unknown | Unknown | Unknown | Unknown | Unknown | Unknown | Unknown | FALSE | FALSE | FALSE | FALSE | TRUE | FALSE | FA; MA | 0.85; 0.15 | Pb | 1 | Br; I | 0.45; 2.55 | FAMAPbBrI | FA0.85MA0.15PbBr0.45I2.55 | FALSE | FALSE | Unknown | 400 | 1.6 | 770 | 1 | Spin-coating | Liquid | N2 | DMF; DMSO | Unknown | TRUE | Chlorobenzene | Unknown | 100 | 60 | Unknown | FALSE | Spiro-MeOTAD | 180 | FK209; Li-TFSI; TBP | Spin-coating | Unknown | Unknown | Unknown | Unknown | Unknown | Unknown | Au | 80 | Evaporation | FALSE | Unknown | Unknown | Unknown | 1 | Ambient | 100 | 1.13 | 23.87 | 0.76 | 20.4 | ISOS-L-1I | 1 | 100 | no | FALSE | MPPT | Light | 25 | N2 | 0 | 50
SLG ¦ FTO | nan ¦ nan | TiO2-c ¦ TiO2-mp | 60.0 ¦ 250.0 | Unknown | Spray-pyrolys ¦ Spin-coating | Unknown | Unknown | Unknown | Unknown | Unknown | Unknown | Unknown | FALSE | FALSE | FALSE | FALSE | TRUE | FALSE | FA; MA | 0.85; 0.15 | Pb | 1 | Br; I | 0.45; 2.55 | FAMAPbBrI | FA0.85MA0.15PbBr0.45I2.55 | FALSE | FALSE | Unknown | 400 | 1.6 | 770 | 1 | Spin-coating | Liquid | N2 | DMF; DMSO | Unknown | TRUE | Chlorobenzene | Unknown | 100 | 60 | Unknown | FALSE | Z25 | 180 | FK209; Li-TFSI; TBP | Spin-coating | Unknown | Unknown | Unknown | Unknown | Unknown | Unknown | Au | 80 | Evaporation | FALSE | Unknown | Unknown | Unknown | 1 | Ambient | 100 | 1.145 | 23.12 | 0.64 | 16.7 | ISOS-L-1I | 1 | 100 | no | FALSE | MPPT | Light | 25 | N2 | 0 | 125
SLG ¦ FTO | nan ¦ nan | TiO2-c ¦ TiO2-mp | 60.0 ¦ 250.0 | Unknown | Spray-pyrolys ¦ Spin-coating | Unknown | Unknown | Unknown | Unknown | Unknown | Unknown | Unknown | FALSE | FALSE | FALSE | FALSE | TRUE | FALSE | FA; MA | 0.85; 0.15 | Pb | 1 | Br; I | 0.45; 2.55 | FAMAPbBrI | FA0.85MA0.15PbBr0.45I2.55 | FALSE | FALSE | Unknown | 400 | 1.6 | 770 | 1 | Spin-coating | Liquid | N2 | DMF; DMSO | Unknown | TRUE | Chlorobenzene | Unknown | 100 | 60 | Unknown | FALSE | Spiro-MeOTAD | 180 | FK209; Li-TFSI; TBP | Spin-coating | Unknown | Unknown | Unknown | Unknown | Unknown | Unknown | Au | 80 | Evaporation | FALSE | Unknown | Unknown | Unknown | 1 | Ambient | 100 | 1.13 | 23.87 | 0.76 | 20.4 | ISOS-D-1 | 1 | 0 | no | FALSE | Open circuit | Dark | 25 | Air | 30 | 200
SLG ¦ FTO | nan ¦ nan | TiO2-c ¦ TiO2-mp | 60.0 ¦ 250.0 | Unknown | Spray-pyrolys ¦ Spin-coating | Unknown | Unknown | Unknown | Unknown | Unknown | Unknown | Unknown | FALSE | FALSE | FALSE | FALSE | TRUE | FALSE | FA; MA | 0.85; 0.15 | Pb | 1 | Br; I | 0.45; 2.55 | FAMAPbBrI | FA0.85MA0.15PbBr0.45I2.55 | FALSE | FALSE | Unknown | 400 | 1.6 | 770 | 1 | Spin-coating | Liquid | N2 | DMF; DMSO | Unknown | TRUE | Chlorobenzene | Unknown | 100 | 60 | Unknown | FALSE | Z25 | 180 | FK209; Li-TFSI; TBP | Spin-coating | Unknown | Unknown | Unknown | Unknown | Unknown | Unknown | Au | 80 | Evaporation | FALSE | Unknown | Unknown | Unknown | 1 | Ambient | 100 | 1.145 | 23.12 | 0.64 | 16.7 | ISOS-D-1 | 1 | 0 | no | FALSE | Open circuit | Dark | 25 | Air | 30 | 400
SLG ¦ ITO | nan ¦ nan | SnO2-np | 50 | Unknown | Spin-coating | Unknown | Unknown | Unknown | Unknown | Unknown | Unknown | Unknown | FALSE | FALSE | FALSE | FALSE | TRUE | FALSE | Cs | 1 | Pb | 1 | Br; I | 1; 2 | CsPbBrI | CsPbBrI2 | TRUE | FALSE | Unknown | 300 | 1.85 | 670 | 1 | Spin-coating | Liquid | N2 | DMSO | Unknown | FALSE | Unknown | Unknown | 160 | 10 | Unknown | FALSE | IEICO; PBDTTT-E-T | 180 | Li-TFSI; TBP | Spin-coating | Unknown | Unknown | Unknown | Unknown | Unknown | Unknown | MoO3 ¦ Ag | 100 | Evaporation ¦ Evaporation | FALSE | Unknown | Unknown | Unknown | 1 | N2 | 100 | 1.163 | 14.78 | 0.729 | 12.53 | ISOS-D-2I | 1 | 0 | no | FALSE | Open circuit | Dark | 85 | N2 | 0 | 1
SLG ¦ ITO | nan ¦ nan | SnO2-np | 50 | Unknown | Spin-coating | Unknown | Unknown | Unknown | Unknown | Unknown | Unknown | Unknown | FALSE | FALSE | FALSE | FALSE | TRUE | FALSE | Cs | 1 | Pb | 1 | Br; I | 1; 2 | CsPbBrI | CsPbBrI2 | TRUE | FALSE | Unknown | 300 | 1.85 | 670 | 1 | Spin-coating | Liquid | N2 | DMSO | Unknown | FALSE | Unknown | Unknown | 160 | 10 | Unknown | FALSE | IEICO; PBDTTT-E-T | 180 | Li-TFSI; TBP | Spin-coating | Unknown | Unknown | Unknown | Unknown | Unknown | Unknown | MoO3 ¦ Ag | 100 | Evaporation ¦ Evaporation | FALSE | Unknown | Unknown | Unknown | 1 | N2 | 100 | 1.163 | 14.78 | 0.729 | 12.53 | ISOS-D-1 | 1 | 0 | no | FALSE | Open circuit | Dark | 25 | Air | 20 | 48
SLG ¦ FTO | nan ¦ nan | ZnOS | 50 | Unknown | CBD | Unknown | Unknown | Unknown | Unknown | Unknown | Unknown | Unknown | FALSE | FALSE | FALSE | FALSE | TRUE | FALSE | Cs | 1 | Pb | 1 | Br; I | 1; 2 | CsPbBrI | CsPbBrI2 | TRUE | FALSE | Unknown | 400 | 1.93 | 640 | 2 | Spin-coating >> Spray-coating | Liquid >> Liquid | Ambient >> Ambient | DMF >> Methanol | Unknown | TRUE | Chlorobenzene | Unknown | Unknown >> 350.0 | Unknown >> 10.0 | Unknown | FALSE | none | 180 | Li-TFSI; TBP | Unknown | Unknown | Unknown | Unknown | Unknown | Unknown | Unknown | Carbon ¦ Au | 80 | Spin-coating ¦ Evaporation | FALSE | Unknown | Unknown | Unknown | 1 | Ambient | 100 | 1.1 | 15.7 | 0.714 | 12.34 | ISOS-L-2 | 1 | 100 | no | FALSE | Open circuit | Light | 65 | Air | 0 | 60
SLG ¦ ITO | nan ¦ nan | TiO2-c | 50 | Unknown | Spin-coating | Unknown | Unknown | Unknown | Unknown | Unknown | Unknown | Unknown | FALSE | FALSE | FALSE | FALSE | TRUE | FALSE | MA | 1 | Pb | 1 | I | 3 | MAPbI | MAPbI3 | FALSE | FALSE | 1-ethyl-4-amino-1,2,4-triazoliumiodine | 400 | 1.6 | 770 | 1 | Spin-coating | Liquid | Unknown | DMSO; GBL | Unknown | TRUE | Chlorobenzene | Unknown | 100 | 10 | Unknown | FALSE | Spiro-MeOTAD | 180 | Li-TFSI; TBP | Spin-coating | Unknown | Unknown | Unknown | Unknown | Unknown | Unknown | Au | 80 | Evaporation | FALSE | Unknown | Unknown | Unknown | 10 | N2 | 100 | 1.1 | 23.39 | 0.778 | 20.03 | ISOS-D-1 | 1 | 0 | no | FALSE | Open circuit | Dark | 25 | Air | 40 | 800
SLG ¦ ITO | nan ¦ nan | TiO2-c | 50 | Unknown | Spin-coating | Unknown | Unknown | Unknown | Unknown | Unknown | Unknown | Unknown | FALSE | FALSE | FALSE | FALSE | TRUE | FALSE | MA | 1 | Pb | 1 | I | 3 | MAPbI | MAPbI3 | FALSE | FALSE | 1-butyl-4-amino-1,2,4-triazoliumiodine | 400 | 1.6 | 770 | 1 | Spin-coating | Liquid | Unknown | DMSO; GBL | Unknown | TRUE | Chlorobenzene | Unknown | 100 | 10 | Unknown | FALSE | Spiro-MeOTAD | 180 | Li-TFSI; TBP | Spin-coating | Unknown | Unknown | Unknown | Unknown | Unknown | Unknown | Au | 80 | Evaporation | FALSE | Unknown | Unknown | Unknown | 10 | N2 | 100 | 1.1 | 22.95 | 0.74 | 18.72 | ISOS-D-1 | 1 | 0 | no | FALSE | Open circuit | Dark | 25 | Air | 40 | 800
SLG ¦ ITO | nan ¦ nan | TiO2-c | 50 | Unknown | Spin-coating | Unknown | Unknown | Unknown | Unknown | Unknown | Unknown | Unknown | FALSE | FALSE | FALSE | FALSE | TRUE | FALSE | MA | 1 | Pb | 1 | I | 3 | MAPbI | MAPbI3 | FALSE | FALSE | Unknown | 400 | 1.6 | 770 | 1 | Spin-coating | Liquid | Unknown | DMSO; GBL | Unknown | TRUE | Chlorobenzene | Unknown | 100 | 10 | Unknown | FALSE | Spiro-MeOTAD | 180 | Li-TFSI; TBP | Spin-coating | Unknown | Unknown | Unknown | Unknown | Unknown | Unknown | Au | 80 | Evaporation | FALSE | Unknown | Unknown | Unknown | 10 | N2 | 100 | 1.07 | 21.82 | 0.69 | 16.13 | ISOS-D-1 | 1 | 0 | no | FALSE | Open circuit | Dark | 25 | Air | 40 | 500
SLG ¦ FTO | nan ¦ nan | TiO2-c ¦ TiO2-mp | 50.0 ¦ 400.0 | Unknown | Spray-pyrolys ¦ Spin-coating | Unknown | Unknown | Unknown | Unknown | Unknown | Unknown | Unknown | FALSE | FALSE | FALSE | FALSE | TRUE | FALSE | Cs | 1 | Pb | 1 | I | 3 | CsPbI | CsPbI3 | TRUE | FALSE | Unknown | 400 | 1.73 | 724 | 1 | Spin-coating | Liquid | Ambient | DMF | Unknown | TRUE | Chlorobenzene | Unknown | 100 | 20 | Unknown | FALSE | none | 180 | Li-TFSI; TBP | Unknown | Unknown | Unknown | Unknown | Unknown | Unknown | Unknown | Carbon | 80 | Doctor blading | FALSE | Unknown | Unknown | Unknown | 20 | Ambient | 100 | 0.77 | 17.18 | 0.56 | 7.41 | ISOS-D-2 | 1 | 0 | no | FALSE | Open circuit | Dark | 80 | Air | 70 | 80
SLG ¦ FTO | nan ¦ nan | TiO2-c ¦ TiO2-mp | 50.0 ¦ 400.0 | Unknown | Spray-pyrolys ¦ Spin-coating | Unknown | Unknown | Unknown | Unknown | Unknown | Unknown | Unknown | FALSE | FALSE | FALSE | FALSE | TRUE | FALSE | Cs | 1 | Pb | 1 | I | 3 | CsPbI | CsPbI3 | TRUE | FALSE | poly(ethyleneimine); Carbon-nt | 400 | 1.73 | 724 | 1 | Spin-coating | Liquid | Ambient | DMF | Unknown | TRUE | Chlorobenzene | Unknown | 100 | 20 | Unknown | FALSE | none | 180 | Li-TFSI; TBP | Unknown | Unknown | Unknown | Unknown | Unknown | Unknown | Unknown | Carbon | 80 | Doctor blading | FALSE | Unknown | Unknown | Unknown | 20 | Ambient | 100 | 0.8 | 18.58 | 0.71 | 10.55 | ISOS-D-2 | 1 | 0 | no | FALSE | Open circuit | Dark | 80 | Air | 70 | 336
SLG ¦ FTO | nan ¦ nan | TiO2-c | 50 | Unknown | Spin-coating | Unknown | Unknown | Unknown | Unknown | Unknown | Unknown | Unknown | FALSE | FALSE | FALSE | FALSE | TRUE | FALSE | MA | 1 | Pb | 1 | I | 3 | MAPbI | MAPbI3 | FALSE | FALSE | Unknown | 400 | 1.6 | 770 | 1 | Spin-coating | Liquid | Unknown | DMF; DMSO | Unknown | TRUE | Chlorobenzene | Unknown | 100 | 5 | Unknown | FALSE | Spiro-MeOTAD | 180 | Li-TFSI; TBP | Spin-coating | Unknown | Unknown | Unknown | Unknown | Unknown | Unknown | Ag | 90 | Evaporation | FALSE | Unknown | Unknown | Unknown | 1 | Unknown | 100 | 1.04 | 19.9 | 0.72 | 15.95 | ISOS-L-1 | 1 | 100 | no | FALSE | Open circuit | Light | 25 | Air | 50 | 40
SLG ¦ FTO | nan ¦ nan | TiO2-c ¦ TiO2-mp | nan ¦ 300.0 | Unknown ¦ TiCl4 | Spin-coating ¦ Spin-coating | Unknown | Unknown | Unknown | Unknown | Unknown | Unknown | Unknown | FALSE | FALSE | FALSE | FALSE | TRUE | FALSE | Cs | 1 | Pb | 1 | Br | 3 | CsPbBr | CsPbBr3 | TRUE | FALSE | Acetate | 600 | 1.73 | 530 | 1 | Spin-coating | Liquid | Unknown | DMSO | Unknown | FALSE | Unknown | Unknown | 45; 160 | 5.0; 20.0 | Unknown | FALSE | CuPc | 5 | Li-TFSI; TBP | Evaporation | Unknown | Unknown | Unknown | Unknown | Unknown | Unknown | Carbon | 80 | Doctor blading | FALSE | Unknown | Unknown | Unknown | 30 | Ambient | 100 | 1.23 | 7.19 | 0.731 | 6.91 | ISOS-L-1 | 1 | 100 | AM 1.5 | FALSE | Open circuit | Solar simulator | 25 | Air | 35 | 100
SLG ¦ FTO | nan ¦ nan | TiO2-c | 50 | Unknown | Spin-coating | Unknown | Unknown | Unknown | Unknown | Unknown | Unknown | Unknown | FALSE | FALSE | FALSE | FALSE | TRUE | FALSE | MA | 1 | Pb | 1 | I | 3 | MAPbI | MAPbI3 | FALSE | FALSE | Unknown | 400 | 1.574 | 785 | 1 | Spin-coating | Liquid | Ambient | DMF; DMSO | Unknown | TRUE | Chlorobenzene | Unknown | 110 | 2 | Unknown | FALSE | Spiro-MeOTAD | 180 | FK209; Li-TFSI; TBP | Spin-coating | Unknown | Unknown | Unknown | Unknown | Unknown | Unknown | Au | 80 | Evaporation | FALSE | Unknown | Unknown | Unknown | 1 | Unknown | 100 | 0.89 | 15.8 | 0.635 | 8.99 | ISOS-D-1 | 1 | 0 | no | FALSE | Open circuit | Dark | 23 | Air | 50 | 55
SLG ¦ FTO | nan ¦ nan | TiO2-c | 50 | Unknown | Spin-coating | Unknown | Unknown | Unknown | Unknown | Unknown | Unknown | Unknown | FALSE | FALSE | FALSE | FALSE | TRUE | FALSE | MA | 1 | Pb | 1 | I | 3 | MAPbI | MAPbI3 | FALSE | FALSE | Ba | 400 | 1.59 | 780 | 1 | Spin-coating | Liquid | Ambient | DMF; DMSO | Unknown | TRUE | Chlorobenzene | Unknown | 110 | 2 | Unknown | FALSE | Spiro-MeOTAD | 180 | FK209; Li-TFSI; TBP | Spin-coating | Unknown | Unknown | Unknown | Unknown | Unknown | Unknown | Au | 80 | Evaporation | FALSE | Unknown | Unknown | Unknown | 1 | Unknown | 100 | 0.76 | 14.28 | 0.549 | 5.98 | ISOS-D-1 | 1 | 0 | no | FALSE | Open circuit | Dark | 23 | Air | 50 | 90
SLG ¦ FTO | nan ¦ nan | TiO2-c | 50 | Unknown | Spin-coating | Unknown | Unknown | Unknown | Unknown | Unknown | Unknown | Unknown | FALSE | FALSE | FALSE | FALSE | TRUE | FALSE | MA | 1 | Pb | 1 | I | 3 | MAPbI | MAPbI3 | FALSE | FALSE | Ba | 400 | 1.6 | 770 | 1 | Spin-coating | Liquid | Ambient | DMF; DMSO | Unknown | TRUE | Chlorobenzene | Unknown | 110 | 2 | Unknown | FALSE | Spiro-MeOTAD | 180 | FK209; Li-TFSI; TBP | Spin-coating | Unknown | Unknown | Unknown | Unknown | Unknown | Unknown | Au | 80 | Evaporation | FALSE | Unknown | Unknown | Unknown | 1 | Unknown | 100 | 0.64 | 9.2 | 0.558 | 3.29 | ISOS-D-1 | 1 | 0 | no | FALSE | Open circuit | Dark | 23 | Air | 50 | 80
SLG ¦ FTO | nan ¦ nan | TiO2-c | 200 | Unknown | Spin-coating | Unknown | Unknown | Unknown | Unknown | Unknown | Unknown | Unknown | FALSE | FALSE | FALSE | FALSE | TRUE | FALSE | Cs; FA; MA | 0.05; 0.79; 0.16 | Pb | 1 | Br; I | 0.51; 2.49 | CsFAMAPbBrI | Cs0.05FA0.79MA0.16PbBr0.51I2.49 | FALSE | FALSE | Unknown | 350 | 1.6 | 770 | 1 | Spin-coating | Liquid | Ambient | DMF; DMSO | Unknown | TRUE | Chlorobenzene | Unknown | 100 | 60 | Unknown | FALSE | Spiro-MeOTAD | 180 | Li-TFSI; TBP | Spin-coating | Unknown | Unknown | Unknown | Unknown | Unknown | Unknown | Au | 80 | Evaporation | FALSE | Unknown | Unknown | Unknown | 30 | Unknown | 100 | 1.06 | 21.74 | 0.76 | 18 | ISOS-D-1 | 1 | 0 | no | FALSE | Open circuit | Dark | 25 | Air | 50 | 740
SLG ¦ FTO | nan ¦ nan | TiO2-c | 200 | Unknown | Spin-coating | Unknown | Unknown | Unknown | Unknown | Unknown | Unknown | Unknown | FALSE | FALSE | FALSE | FALSE | TRUE | FALSE | Cs; FA; MA | 0.05; 0.79; 0.16 | Pb | 1 | Br; I | 0.51; 2.49 | CsFAMAPbBrI | Cs0.05FA0.79MA0.16PbBr0.51I2.49 | FALSE | FALSE | Unknown | 350 | 1.6 | 770 | 1 | Spin-coating | Liquid | Ambient | DMF; DMSO | Unknown | TRUE | Chlorobenzene | Unknown | 100 | 60 | Unknown | FALSE | Cu(In0.5Ga0.5)S2-np | 90 | Li-TFSI; TBP | Spin-coating | Unknown | Unknown | Unknown | Unknown | Unknown | Unknown | Au | 80 | Evaporation | FALSE | Unknown | Unknown | Unknown | 30 | Unknown | 100 | 1.05 | 21.67 | 0.69 | 17.5 | ISOS-D-1 | 1 | 0 | no | FALSE | Open circuit | Dark | 25 | Air | 50 | 2000
SLG ¦ ITO | nan ¦ nan | SnO2-c | 50 | Unknown | Spin-coating | Unknown | Unknown | Unknown | Unknown | Unknown | Unknown | Unknown | FALSE | FALSE | TRUE | FALSE | FALSE | FALSE | (PEA); Cs; FA | 2; 1.77; 57.23 | Pb | 60 | I | 181 | (PEA)CsFAPbI | (PEA)2Cs1.77FA57.23Pb60I181 | FALSE | FALSE | Unknown | 400 | 1.6 | 770 | 1 | Spin-coating | Liquid | Unknown | DMF; NMP | Unknown | TRUE | Diethyl ether | Unknown | 100; 150 | 1.0; 10.0 | Unknown | FALSE | Carbon-nt ¦ Spiro-MeOTAD | 180 | Unknown ¦ Li-TFSI; TBP | Lamination ¦ Spin-coating | Unknown | Unknown | Unknown | Unknown | Unknown | Unknown | Au | 80 | Evaporation | TRUE | Carbon-nt | Unknown | Unknown | 1 | Ambient | 100 | 1.08 | 23 | 0.68 | 16.9 | ISOS-L-2 | 1 | 100 | no | FALSE | Open circuit | Light | 60 | Air | 70 | 900
SLG ¦ ITO | nan ¦ nan | SnO2-c | 50 | Unknown | Spin-coating | Unknown | Unknown | Unknown | Unknown | Unknown | Unknown | Unknown | FALSE | FALSE | TRUE | FALSE | FALSE | FALSE | (PEA); Cs; FA | 2; 1.77; 57.23 | Pb | 60 | I | 181 | (PEA)CsFAPbI | (PEA)2Cs1.77FA57.23Pb60I181 | FALSE | FALSE | Unknown | 400 | 1.6 | 770 | 1 | Spin-coating | Liquid | Unknown | DMF; NMP | Unknown | TRUE | Diethyl ether | Unknown | 100; 150 | 1.0; 10.0 | Unknown | FALSE | Spiro-MeOTAD | 180 | Li-TFSI; TBP | Spin-coating | Unknown | Unknown | Unknown | Unknown | Unknown | Unknown | Au | 60 | Evaporation | FALSE | Unknown | Unknown | Unknown | 1 | Ambient | 100 | 1.07 | 24.2 | 0.72 | 18.7 | ISOS-L-2 | 1 | 100 | no | FALSE | Open circuit | Light | 60 | Air | 70 | 10
SLG ¦ FTO | nan ¦ nan | TiO2-c ¦ TiO2-mp | 50 | Ru ¦ Unknown | Spin-coating ¦ Spin-coating | Unknown | Unknown | Unknown | Unknown | Unknown | Unknown | Unknown | FALSE | FALSE | FALSE | FALSE | TRUE | FALSE | MA | 1 | Pb | 1 | I | 3 | MAPbI | MAPbI3 | FALSE | FALSE | Unknown | 300 | 1.6 | 770 | 1 | Spin-coating | Liquid | Ar | DMF; DMSO | Unknown | TRUE | Chlorobenzene | Unknown | 100 | 20 | Unknown | FALSE | Spiro-MeOTAD | 20 | Li-TFSI; TBP | Spin-coating | Unknown | Unknown | Unknown | Unknown | Unknown | Unknown | Au | 80 | Evaporation | FALSE | Unknown | Unknown | Unknown | 1 | Ambient | 100 | 1.11 | 23.51 | 0.7 | 17.91 | ISOS-L-1I | 1 | 100 | no | FALSE | Open circuit | Light | 25 | Unknown | 0 | 60
SLG ¦ FTO | nan ¦ nan | TiO2-c ¦ TiO2-mp | 50 | Unknown | Spin-coating ¦ Spin-coating | Unknown | Unknown | Unknown | Unknown | Unknown | Unknown | Unknown | FALSE | FALSE | FALSE | FALSE | TRUE | FALSE | MA | 1 | Pb | 1 | I | 3 | MAPbI | MAPbI3 | FALSE | FALSE | Unknown | 300 | 1.6 | 770 | 1 | Spin-coating | Liquid | Ar | DMF; DMSO | Unknown | TRUE | Chlorobenzene | Unknown | 100 | 20 | Unknown | FALSE | Spiro-MeOTAD | 20 | Li-TFSI; TBP | Spin-coating | Unknown | Unknown | Unknown | Unknown | Unknown | Unknown | Au | 80 | Evaporation | FALSE | Unknown | Unknown | Unknown | 1 | Ambient | 100 | 1.06 | 21.85 | 0.65 | 14.73 | ISOS-L-1I | 1 | 100 | no | FALSE | Open circuit | Light | 25 | Unknown | 0 | 2.5
SLG ¦ FTO | nan ¦ nan | TiO2-c ¦ PCBM-60 | 100 | Unknown | Spin-coating ¦ Spin-coating | Unknown | Unknown | Unknown | Unknown | Unknown | Unknown | Unknown | FALSE | FALSE | FALSE | FALSE | TRUE | FALSE | Cs; FA; MA | 0.1; 0.747; 0.153 | Pb | 1 | Br; I | 0.51; 2.49 | CsFAMAPbBrI | Cs0.1FA0.747MA0.153PbBr0.51I2.49 | FALSE | FALSE | Unknown | 360 | 1.6 | 795 | 1 | Spin-coating | Liquid | N2 | DMF; DMSO | Unknown | TRUE | Chlorobenzene | Unknown | 100 | 60 | Unknown | FALSE | Spiro-MeOTAD | 200 | Li-TFSI; TBP | Spin-coating | Unknown | Unknown | Unknown | Unknown | Unknown | Unknown | Au | 80 | Evaporation | FALSE | Unknown | Unknown | Unknown | 50 | N2 | 100 | 1.1 | 23.6 | 0.77 | 20.2 | ISOS-D-1 | 1 | 0 | no | FALSE | Open circuit | Dark | 25 | Air | 30 | 400
SLG ¦ FTO | nan ¦ nan | TiO2-c ¦ PCBM-60 | 100 | Unknown | Spin-coating ¦ Spin-coating | Unknown | Unknown | Unknown | Unknown | Unknown | Unknown | Unknown | FALSE | FALSE | FALSE | FALSE | TRUE | FALSE | Cs; FA; MA | 0.1; 0.747; 0.153 | Pb | 1 | Br; I | 0.51; 2.49 | CsFAMAPbBrI | Cs0.1FA0.747MA0.153PbBr0.51I2.49 | FALSE | FALSE | Unknown | 360 | 1.6 | 798 | 1 | Spin-coating | Liquid | N2 | DMF; DMSO | Unknown | TRUE | Chlorobenzene | Unknown | 100 | 60 | Unknown | FALSE | Spiro-MeOTAD | 200 | FK209; Li-TFSI; TBP; POM@Cu-BTC | Spin-coating | Unknown | Unknown | Unknown | Unknown | Unknown | Unknown | Au | 80 | Evaporation | FALSE | Unknown | Unknown | Unknown | 50 | N2 | 100 | 1.11 | 23.9 | 0.8 | 21.44 | ISOS-D-1 | 1 | 0 | no | FALSE | Open circuit | Dark | 25 | Air | 30 | 720
SLG ¦ FTO | nan ¦ nan | SnO2-c | 400 | Unknown | Spin-coating | Unknown | Unknown | Unknown | Unknown | Unknown | Unknown | Unknown | FALSE | FALSE | FALSE | FALSE | TRUE | FALSE | MA | 1 | Pb | 1 | I | 3 | MAPbI | MAPbI3 | FALSE | FALSE | Unknown | 400 | 1.6 | 770 | 1 | Spin-coating | Liquid | N2 | DMF; DMSO | Unknown | TRUE | Ethyl acetate | Unknown | 100 | 10 | Unknown | FALSE | none | 180 | Li-TFSI; TBP | Unknown | Unknown | Unknown | Unknown | Unknown | Unknown | Unknown | Carbon | 80 | Doctor blading | FALSE | Unknown | Unknown | Unknown | 20 | N2 | 100 | 0.93 | 22.5 | 0.4 | 8.32 | ISOS-D-1 | 1 | 0 | no | FALSE | Open circuit | Dark | 25 | Air | 20 | 7
SLG ¦ FTO | nan ¦ nan | TiO2-c ¦ TiO2-mp | 50.0 ¦ nan | Unknown | Spin-coating ¦ Spin-coating | Unknown | Unknown | Unknown | Unknown | Unknown | Unknown | Unknown | FALSE | FALSE | TRUE | FALSE | FALSE | FALSE | EA; MA | 2; 2 | Pb | 3 | I | 10 | EAMAPbI | EA2MA2Pb3I10 | FALSE | FALSE | EAI | 400 | 1.6 | 760 | 1 | Spin-coating | Liquid | Ambient | DMF; DMSO | Unknown | TRUE | Chlorobenzene | Unknown | 105 | 50 | Unknown | FALSE | Spiro-MeOTAD | 180 | FK209; Li-TFSI; TBP | Spin-coating | Unknown | Unknown | Unknown | Unknown | Unknown | Unknown | Au | 80 | Evaporation | FALSE | Unknown | Unknown | Unknown | 20 | Ambient | 100 | 0.97 | 17.59 | 0.59 | 10.26 | ISOS-D-1 | 1 | 0 | no | FALSE | Open circuit | Dark | 25 | Air | 50 | 1440
SLG ¦ FTO | nan ¦ nan | TiO2-c ¦ TiO2-mp | 50.0 ¦ nan | Unknown | Spin-coating ¦ Spin-coating | Unknown | Unknown | Unknown | Unknown | Unknown | Unknown | Unknown | FALSE | FALSE | TRUE | FALSE | FALSE | FALSE | BA; MA | 2; 4 | Pb | 5 | I | 16 | BAMAPbI | BA2MA4Pb5I16 | FALSE | FALSE | BAI | 400 | 1.6 | 768 | 1 | Spin-coating | Liquid | Ambient | DMF; DMSO | Unknown | TRUE | Chlorobenzene | Unknown | 105 | 50 | Unknown | FALSE | Spiro-MeOTAD | 180 | FK209; Li-TFSI; TBP | Spin-coating | Unknown | Unknown | Unknown | Unknown | Unknown | Unknown | Au | 80 | Evaporation | FALSE | Unknown | Unknown | Unknown | 20 | Ambient | 100 | 1.01 | 17.84 | 0.62 | 11.28 | ISOS-D-1 | 1 | 0 | no | FALSE | Open circuit | Dark | 25 | Air | 50 | 1440
SLG ¦ FTO | nan ¦ nan | TiO2-c ¦ TiO2-nw | 50 | Unknown | Dipp-coating ¦ Hydrothermal | Unknown | Unknown | Unknown | Unknown | Unknown | Unknown | Unknown | FALSE | FALSE | FALSE | FALSE | TRUE | FALSE | MA | 1 | Pb | 1 | I | 3 | MAPbI | MAPbI3 | FALSE | FALSE | Unknown | 400 | 1.6 | 775 | 2 | Spin-coating >> Spin-coating | Liquid >> Liquid | Unknown | DMF >> IPA | Unknown | FALSE | Unknown | Unknown | Unknown >> 110.0 | Unknown >> 30.0 | Unknown | FALSE | Spiro-MeOTAD | 180 | Li-TFSI; TBP | Spin-coating | Unknown | Unknown | Unknown | Unknown | Unknown | Unknown | Ag | 80 | Evaporation | FALSE | Unknown | Unknown | Unknown | 1 | Unknown | 100 | 0.97 | 18.02 | 0.59 | 10.29 | ISOS-D-1 | 1 | 0 | no | FALSE | Open circuit | Dark | 25 | Air | 40 | 720
SLG ¦ FTO | nan ¦ nan | TiO2-c | 50 | Unknown | E-beam evaporation | Unknown | Unknown | Unknown | Unknown | Unknown | Unknown | Unknown | FALSE | FALSE | FALSE | FALSE | TRUE | FALSE | Cs | 1 | Pb | 1 | Br; I | 2; 1 | CsPbBrI | CsPbBr2I | TRUE | FALSE | Unknown | 450 | 2.05 | 770 | 1 | Spin-coating | Liquid | N2 | DMSO | Unknown | TRUE | Diethyl ether | Unknown | 35; 120 | 15.0; 60.0 | Unknown | FALSE | Spiro-MeOTAD | 120 | Li-TFSI; TBP | Spin-coating | Unknown | Unknown | Unknown | Unknown | Unknown | Unknown | Au | 100 | Evaporation | FALSE | Unknown | Unknown | Unknown | 1 | Unknown | 100 | 1.03 | 9.26 | 0.661 | 6.3 | ISOS-D-2 | 1 | 0 | no | FALSE | Open circuit | Dark | 100 | Air | 10 | 10
SLG ¦ FTO | nan ¦ nan | TiO2-c | 50 | Unknown | E-beam evaporation | Unknown | Unknown | Unknown | Unknown | Unknown | Unknown | Unknown | FALSE | FALSE | FALSE | FALSE | TRUE | FALSE | Cs | 1 | Pb | 1 | Br; I | 1; 2 | CsPbBrI | CsPbBrI2 | TRUE | FALSE | Unknown | 400 | 1.6 | 770 | 1 | Spin-coating | Liquid | N2 | DMSO | Unknown | FALSE | Diethyl ether | Unknown | 35; 120 | 15.0; 60.0 | Unknown | FALSE | Spiro-MeOTAD | 120 | Li-TFSI; TBP | Spin-coating | Unknown | Unknown | Unknown | Unknown | Unknown | Unknown | Au | 100 | Evaporation | FALSE | Unknown | Unknown | Unknown | 1 | Unknown | 100 | 1.06 | 12.11 | 0.68 | 8.74 | ISOS-D-1 | 1 | 0 | no | FALSE | Open circuit | Dark | 25 | Air | 40 | 30
SLG ¦ FTO | nan ¦ nan | TiO2-c | 50 | Unknown | E-beam evaporation | Unknown | Unknown | Unknown | Unknown | Unknown | Unknown | Unknown | FALSE | FALSE | FALSE | FALSE | TRUE | FALSE | Cs | 1 | Pb | 1 | Br; I | 1; 2 | CsPbBrI | CsPbBrI2 | TRUE | FALSE | GAI | 400 | 1.6 | 770 | 2 | Spin-coating >> Spin-coating | Liquid >> Liquid | N2 >> N2 | DMSO >> IPA | Unknown | TRUE | Diethyl ether | Unknown | 35; 120 >> 120 | 15.0; 60.0 >> 5.0 | Unknown | FALSE | Spiro-MeOTAD | 120 | Li-TFSI; TBP | Spin-coating | Unknown | Unknown | Unknown | Unknown | Unknown | Unknown | Au | 100 | Evaporation | FALSE | Unknown | Unknown | Unknown | 1 | Unknown | 100 | 1.12 | 13.92 | 0.689 | 10.73 | ISOS-D-1 | 1 | 0 | no | FALSE | Open circuit | Dark | 25 | Air | 40 | 90
SLG ¦ FTO | nan ¦ nan | TiO2-c | 50 | Unknown | E-beam evaporation | Unknown | Unknown | Unknown | Unknown | Unknown | Unknown | Unknown | FALSE | FALSE | FALSE | FALSE | TRUE | FALSE | Cs | 1 | Pb | 1 | I | 3 | CsPbI | CsPbI3 | TRUE | FALSE | Unknown | 400 | 1.6 | 770 | 1 | Spin-coating | Liquid | N2 | DMSO | Unknown | FALSE | Diethyl ether | Unknown | 35; 120 | 15.0; 60.0 | Unknown | FALSE | Spiro-MeOTAD | 120 | Li-TFSI; TBP | Spin-coating | Unknown | Unknown | Unknown | Unknown | Unknown | Unknown | Au | 100 | Evaporation | FALSE | Unknown | Unknown | Unknown | 1 | Unknown | 100 | 1 | 8.89 | 0.621 | 5.58 | ISOS-D-1 | 1 | 0 | no | FALSE | Open circuit | Dark | 25 | Air | 40 | 5
SLG ¦ FTO | nan ¦ nan | TiO2-c | 50 | Unknown | E-beam evaporation | Unknown | Unknown | Unknown | Unknown | Unknown | Unknown | Unknown | FALSE | FALSE | FALSE | FALSE | TRUE | FALSE | Cs | 1 | Pb | 1 | I | 3 | CsPbI | CsPbI3 | TRUE | FALSE | GAI | 400 | 1.6 | 770 | 2 | Spin-coating >> Spin-coating | Liquid >> Liquid | N2 >> N2 | DMSO >> IPA | Unknown | TRUE | Diethyl ether | Unknown | 35; 120 >> 120 | 15.0; 60.0 >> 5.0 | Unknown | FALSE | Spiro-MeOTAD | 120 | Li-TFSI; TBP | Spin-coating | Unknown | Unknown | Unknown | Unknown | Unknown | Unknown | Au | 100 | Evaporation | FALSE | Unknown | Unknown | Unknown | 1 | Unknown | 100 | 1.06 | 9.51 | 0.685 | 6.91 | ISOS-D-1 | 1 | 0 | no | FALSE | Open circuit | Dark | 25 | Air | 40 | 22
SLG ¦ FTO | nan ¦ nan | TiO2-c ¦ SnO2-np | 60 | Unknown | Spin-coating ¦ Spin-coating | Unknown | Unknown | Unknown | Unknown | Unknown | Unknown | Unknown | FALSE | FALSE | FALSE | FALSE | TRUE | FALSE | MA | 1 | Pb | 1 | I | 3 | MAPbI | MAPbI3 | FALSE | FALSE | Unknown | 350 | 1.6 | 776 | 1 | Spin-coating | Liquid | Ambient | DMF; DMSO | Unknown | TRUE | Ethyl acetate | Unknown | 60; 100 | 5.0; 10.0 | Unknown | FALSE | Spiro-MeOTAD | 100 | Li-TFSI; TBP | Spin-coating | Unknown | Unknown | Unknown | Unknown | Unknown | Unknown | Au | 60 | Evaporation | FALSE | Unknown | Unknown | Unknown | 30 | Ambient | 100 | 1.04 | 20.32 | 0.714 | 14.57 | ISOS-D-1 | 1 | 0 | no | FALSE | Open circuit | Dark | 25 | Air | 35 | 1400
SLG ¦ FTO | nan ¦ nan | SnO2-c | 30 | Unknown | Spin-coating | Unknown | Unknown | Unknown | Unknown | Unknown | Unknown | Unknown | FALSE | FALSE | FALSE | FALSE | TRUE | FALSE | FA; MA | 0.83; 0.17 | Pb | 1 | Br; I | 0.6; 2.4 | FAMAPbBrI | FA0.83MA0.17PbBr0.6I2.4 | FALSE | FALSE | Unknown | 750 | 1.6 | 770 | 1 | Spin-coating | Liquid | N2 | DMF; DMSO | Unknown | TRUE | Chlorobenzene | Unknown | Unknown | Unknown | Unknown | FALSE | Spiro-MeOTAD | 210 | Li-TFSI; TBP | Spin-coating | Unknown | Unknown | Unknown | Unknown | Unknown | Unknown | Ag | 80 | Evaporation | FALSE | Unknown | Unknown | Unknown | 1 | Unknown | 100 | 1.13 | 21.2 | 0.59 | 14.16 | ISOS-D-1 | 1 | 0 | no | FALSE | Open circuit | Dark | 25 | Ambient | 0 | 260
SLG ¦ FTO | nan ¦ nan | SnO2-c | 30 | Unknown | Spin-coating | Unknown | Unknown | Unknown | Unknown | Unknown | Unknown | Unknown | FALSE | FALSE | FALSE | FALSE | TRUE | FALSE | FA; MA | 0.83; 0.17 | Pb | 1 | Br; I | 0.6; 2.4 | FAMAPbBrI | FA0.83MA0.17PbBr0.6I2.4 | FALSE | FALSE | Unknown | 750 | 1.6 | 770 | 1 | Spin-coating | Liquid | N2 | DMF; DMSO | Unknown | TRUE | Chlorobenzene | Unknown | Unknown | Unknown | Unknown | FALSE | HOFP ¦ Spiro-MeOTAD | 285 | Li-TFSI; TBP | Spin-coating ¦ Spin-coating | Unknown | Unknown | Unknown | Unknown | Unknown | Unknown | Ag | 80 | Evaporation | FALSE | Unknown | Unknown | Unknown | 1 | Unknown | 100 | 1.14 | 22.47 | 0.66 | 16.9 | ISOS-D-1 | 1 | 0 | no | FALSE | Open circuit | Dark | 25 | Ambient | 0 | 2300
SLG ¦ FTO | nan ¦ nan | TiO2-c | 50 | Unknown | Spin-coating | Unknown | Unknown | Unknown | Unknown | Unknown | Unknown | Unknown | FALSE | FALSE | TRUE | FALSE | FALSE | FALSE | Cs | 3 | Bi | 2 | I | 9 | CsBiI | Cs3Bi2I9 | TRUE | TRUE | Unknown | 400 | 1.6 | 770 | 1 | Spin-coating | Liquid | N2 | DMF | Unknown | FALSE | Unknown | Unknown | 150 | 90 | Unknown | FALSE | Spiro-MeOTAD | 180 | Li-TFSI; TBP | Spin-coating | Unknown | Unknown | Unknown | Unknown | Unknown | Unknown | Au | 100 | Evaporation | FALSE | Unknown | Unknown | Unknown | 1 | Ambient | 100 | 0.62 | 7.66 | 0.32 | 1.49 | ISOS-D-1 | 1 | 0 | no | FALSE | Open circuit | Dark | 25 | Air | 40 | 1.5
SLG ¦ FTO | nan ¦ nan | TiO2-c | 50 | Unknown | Spin-coating | Unknown | Unknown | Unknown | Unknown | Unknown | Unknown | Unknown | FALSE | FALSE | FALSE | FALSE | TRUE | FALSE | Cs | 1 | Bi; Pb | 0.06; 0.94 | I | 3 | CsBiPbI | CsBi0.06Pb0.94I3 | TRUE | FALSE | Unknown | 400 | 1.6 | 756 | 1 | Spin-coating | Liquid | N2 | DMF | Unknown | FALSE | Unknown | Unknown | 150 | 90 | Unknown | FALSE | Spiro-MeOTAD | 180 | Li-TFSI; TBP | Spin-coating | Unknown | Unknown | Unknown | Unknown | Unknown | Unknown | Au | 100 | Evaporation | FALSE | Unknown | Unknown | Unknown | 1 | Ambient | 100 | 1.05 | 16.66 | 0.68 | 10.02 | ISOS-D-1 | 1 | 0 | no | FALSE | Open circuit | Dark | 25 | Air | 40 | 12
SLG ¦ FTO | nan ¦ nan | TiO2-c | 50 | Unknown | Spin-coating | Unknown | Unknown | Unknown | Unknown | Unknown | Unknown | Unknown | FALSE | FALSE | FALSE | FALSE | TRUE | FALSE | Cs | 1 | Pb | 1 | I | 3 | CsPbI | CsPbI3 | TRUE | FALSE | Unknown | 400 | 1.6 | 770 | 1 | Spin-coating | Liquid | N2 | DMF | Unknown | FALSE | Unknown | Unknown | 150 | 90 | Unknown | FALSE | Spiro-MeOTAD | 180 | Li-TFSI; TBP | Spin-coating | Unknown | Unknown | Unknown | Unknown | Unknown | Unknown | Au | 100 | Evaporation | FALSE | Unknown | Unknown | Unknown | 1 | Ambient | 100 | 0.97 | 16.01 | 0.65 | 8.13 | ISOS-D-1 | 1 | 0 | no | FALSE | Open circuit | Dark | 25 | Air | 40 | 8.8
SLG ¦ FTO | nan ¦ nan | TiO2-c ¦ TiO2-mp | nan ¦ 200.0 | Unknown | Spray-pyrolys ¦ Spin-coating | Unknown | Unknown | Unknown | Unknown | Unknown | Unknown | Unknown | FALSE | FALSE | FALSE | FALSE | TRUE | FALSE | FA; MA | 0.85; 0.15 | Pb | 1 | Br; I | 0.45; 2.55 | FAMAPbBrI | FA0.85MA0.15PbBr0.45I2.55 | FALSE | FALSE | Unknown | 400 | 1.6 | 760 | 1 | Spin-coating | Liquid | N2 | DMF; DMSO | Unknown | TRUE | Chlorobenzene | Unknown | 100 | 60 | Unknown | FALSE | Spiro-MeOTAD | 180 | FK209; Li-TFSI; TBP | Spin-coating | Unknown | Unknown | Unknown | Unknown | Unknown | Unknown | Au | 80 | Evaporation | FALSE | Unknown | Unknown | Unknown | 1 | Unknown | 100 | 1.09 | 22.69 | 0.71 | 17.56 | ISOS-D-1 | 1 | 0 | no | FALSE | Open circuit | Dark | 25 | Air | 45 | 360
SLG ¦ FTO | nan ¦ nan | TiO2-c ¦ TiO2-mp | nan ¦ 200.0 | Unknown | Spray-pyrolys ¦ Spin-coating | Unknown | Unknown | Unknown | Unknown | Unknown | Unknown | Unknown | FALSE | FALSE | FALSE | FALSE | TRUE | FALSE | FA; MA | 0.85; 0.15 | Pb | 1 | Br; I | 0.45; 2.55 | FAMAPbBrI | FA0.85MA0.15PbBr0.45I2.55 | FALSE | FALSE | Unknown | 400 | 1.6 | 760 | 1 | Spin-coating | Liquid | N2 | DMF; DMSO | Unknown | TRUE | Chlorobenzene | Unknown | 100 | 60 | Unknown | FALSE | Spiro-MeOTAD | 180 | CuH; Li-TFSI; TBP | Spin-coating | Unknown | Unknown | Unknown | Unknown | Unknown | Unknown | Au | 80 | Evaporation | FALSE | Unknown | Unknown | Unknown | 1 | Unknown | 100 | 1.11 | 22.62 | 0.75 | 18.83 | ISOS-D-1 | 1 | 0 | no | FALSE | Open circuit | Dark | 25 | Air | 45 | 672
SLG ¦ ITO | nan ¦ nan | ZnO-np ¦ SnO2-np | 50 | Unknown | Spin-coating ¦ Spin-coating | Unknown | Unknown | Unknown | Unknown | Unknown | Unknown | Unknown | FALSE | FALSE | FALSE | FALSE | TRUE | FALSE | Cs | 1 | Pb | 1 | Br; I | 1; 2 | CsPbBrI | CsPbBrI2 | TRUE | FALSE | Unknown | 400 | 1.92 | 642 | 1 | Spin-coating | Liquid | N2 | DMF; DMSO | Unknown | FALSE | Unknown | Unknown | 55 | 1 | Unknown | FALSE | Spiro-MeOTAD | 180 | FK209; Li-TFSI; TBP | Spin-coating | Unknown | Unknown | Unknown | Unknown | Unknown | Unknown | MoO3 ¦ Ag | 12.0 ¦ 100.0 | Evaporation ¦ Evaporation | FALSE | Unknown | Unknown | Unknown | 1 | Unknown | 100 | 1.2 | 15.2 | 0.776 | 14.2 | ISOS-L-1I | 1 | 100 | no | FALSE | Open circuit | Light | 25 | N2 | 0 | 100
SLG ¦ FTO | nan ¦ nan | TiO2-c ¦ TiO2-mp | 50 | Unknown | Spin-coating ¦ Spin-coating | Unknown | Unknown | Unknown | Unknown | Unknown | Unknown | Unknown | FALSE | FALSE | FALSE | FALSE | TRUE | FALSE | MA | 3 | Bi | 2 | I | 9 | MABiI | MA3Bi2I9 | FALSE | TRUE | Unknown | 400 | 1.6 | 770 | 2 | Spin-coating >> Gas reaction | Liquid >> Gas | Air >> Air; MAI | DMF; DMSO >> none | Unknown | FALSE | Unknown | Unknown | Unknown >> 100.0 | Unknown >> 30.0 | Unknown | FALSE | P3HT | 180 | Li-TFSI; TBP | Spin-coating | Unknown | Unknown | Unknown | Unknown | Unknown | Unknown | Au | 100 | Evaporation | FALSE | Unknown | Unknown | Unknown | 1 | Unknown | 100 | 0.84 | 3.46 | 0.64 | 1.86 | ISOS-L-1 | 1 | 100 | no | FALSE | Open circuit | Light | 25 | Ambient | 0 | 400
SLG ¦ FTO | nan ¦ nan | TiO2-c | 50 | Unknown | CBD | Unknown | Unknown | Unknown | Unknown | Unknown | Unknown | Unknown | FALSE | FALSE | FALSE | FALSE | TRUE | FALSE | MA | 1 | Pb | 1 | I | 3 | MAPbI | MAPbI3 | FALSE | FALSE | Unknown | 200 | 1.6 | 770 | 2 | Spin-coating >> CBD | Liquid >> Liquid | Unknown | DMF >> IPA | Unknown | FALSE | Unknown | Unknown | 70 >> 70 | 15.0 >> 30.0 | Unknown | FALSE | BDT-C1 | 180 | Li-TFSI; TBP | Spin-coating | Unknown | Unknown | Unknown | Unknown | Unknown | Unknown | Ag | 200 | Evaporation | FALSE | Unknown | Unknown | Unknown | 1 | Unknown | 100 | 0.99 | 18.3 | 0.71 | 12.9 | ISOS-D-1 | 1 | 0 | no | FALSE | Open circuit | Dark | 25 | Air | 30 | 168
SLG ¦ ITO | nan ¦ nan | SnO2-c | 50 | Unknown | Spin-coating | Unknown | Unknown | Unknown | Unknown | Unknown | Unknown | Unknown | FALSE | FALSE | FALSE | FALSE | TRUE | FALSE | Cs; FA; MA | 0.05; 0.79; 0.16 | Pb | 1 | Br; I | 0.51; 2.49 | CsFAMAPbBrI | Cs0.05FA0.79MA0.16PbBr0.51I2.49 | FALSE | FALSE | Unknown | 400 | 1.6 | 770 | 1 | Spin-coating | Liquid | Unknown | DMF; DMSO | Unknown | TRUE | Chlorobenzene | Unknown | 100 | 10 | Unknown | FALSE | Spiro-MeOTAD | 180 | Li-TFSI; TBP | Spin-coating | Unknown | Unknown | Unknown | Unknown | Unknown | Unknown | Ag | 90 | Evaporation | FALSE | Unknown | Unknown | Unknown | 2 | Unknown | 100 | 1.15 | 23.2 | 0.75 | 19.8 | ISOS-D-1 | 1 | 0 | no | FALSE | Open circuit | Dark | 25 | Air | 20 | 500
SLG ¦ FTO | nan ¦ nan | SnO2-c | 100 | Unknown | Spin-coating | Unknown | Unknown | Unknown | Unknown | Unknown | Unknown | Unknown | FALSE | FALSE | FALSE | FALSE | TRUE | FALSE | FA; MA | 0.85; 0.15 | Pb | 1 | Br; I | 0.45; 2.55 | FAMAPbBrI | FA0.85MA0.15PbBr0.45I2.55 | FALSE | FALSE | Unknown | 400 | 1.6 | 770 | 1 | Spin-coating | Liquid | Unknown | DMF; DMSO | Unknown | TRUE | Toluene | Unknown | 100 | 90 | Unknown | FALSE | P3HT; Spiro-MeOTAD | 180 | Li-TFSI; TBP | Spin-coating | Unknown | Unknown | Unknown | Unknown | Unknown | Unknown | Ag | 100 | Evaporation | FALSE | Unknown | Unknown | Unknown | 1 | Unknown | 100 | 1.01 | 24.5 | 0.76 | 18.9 | ISOS-D-1 | 1 | 0 | no | FALSE | Open circuit | Dark | 25 | Air | 30 | 1560
SLG ¦ FTO | nan ¦ nan | TiO2-c ¦ TiO2-mp | nan ¦ 200.0 | Unknown | Spin-coating ¦ Spin-coating | Unknown | Unknown | Unknown | Unknown | Unknown | Unknown | Unknown | FALSE | FALSE | FALSE | FALSE | TRUE | FALSE | MA | 1 | Pb | 1 | I | 3 | MAPbI | MAPbI3 | FALSE | FALSE | Unknown | 400 | 1.6 | 770 | 2 | Spin-coating >> Spin-coating | Liquid >> Liquid | Air >> Air | DMF >> IPA | Unknown | FALSE | Unknown | Unknown | 120.0 >> 100.0 | 5.0 >> 5.0 | Unknown | FALSE | CuP | 180 | Li-TFSI; TBP | Spin-coating | Unknown | Unknown | Unknown | Unknown | Unknown | Unknown | Au | 80 | Evaporation | FALSE | Unknown | Unknown | Unknown | 30 | Air | 100 | 1.1 | 22.57 | 0.733 | 18.21 | ISOS-L-1I | 1 | 100 | AM 1.5 | FALSE | Open circuit | Xenon | 25 | N2 | 0 | 100
SLG ¦ ITO | nan ¦ nan | SnO2-np | 30 | Unknown | Spin-coating | Unknown | Unknown | Unknown | Unknown | Unknown | Unknown | Unknown | FALSE | FALSE | FALSE | FALSE | TRUE | FALSE | MA | 1 | Pb | 1 | I | 3 | MAPbI | MAPbI3 | FALSE | FALSE | I2; Thiourea | 400 | 1.6 | 770 | 1 | Spin-coating | Liquid | N2 | DMF; DMSO | Unknown | FALSE | Unknown | Unknown | 100 | 15 | Unknown | FALSE | Spiro-MeOTAD | 200 | Li-TFSI; TBP | Spin-coating | Unknown | Unknown | Unknown | Unknown | Unknown | Unknown | Au | 100 | Evaporation | FALSE | Unknown | Unknown | Unknown | 1 | Unknown | 100 | 1.14 | 22.05 | 0.811 | 19.26 | ISOS-L-1 | 1 | 100 | AM 1.5 | FALSE | Open circuit | Xenon | 25 | Air | 45 | 100
SLG ¦ ITO | nan ¦ nan | SnO2-np | 30 | Unknown | Spin-coating | Unknown | Unknown | Unknown | Unknown | Unknown | Unknown | Unknown | FALSE | FALSE | FALSE | FALSE | TRUE | FALSE | MA | 1 | Pb | 1 | I | 3 | MAPbI | MAPbI3 | FALSE | FALSE | I2; Thiourea | 400 | 1.6 | 770 | 1 | Spin-coating | Liquid | N2 | DMF; DMSO | Unknown | FALSE | Unknown | Unknown | 100 | 15 | Unknown | FALSE | Spiro-MeOTAD | 200 | Li-TFSI; TBP | Spin-coating | Unknown | Unknown | Unknown | Unknown | Unknown | Unknown | Au | 100 | Evaporation | FALSE | Unknown | Unknown | Unknown | 1 | Unknown | 100 | 1.14 | 22.05 | 0.811 | 19.26 | ISOS-D-1 | 1 | 0 | no | FALSE | Open circuit | Dark | 25 | Air | 45 | 720
SLG ¦ FTO | nan ¦ nan | SnO2-np | 50 | Unknown | Spin-coating | Unknown | Unknown | Unknown | Unknown | Unknown | Unknown | Unknown | FALSE | FALSE | FALSE | FALSE | TRUE | FALSE | MA | 1 | Pb | 1 | I | 3 | MAPbI | MAPbI3 | FALSE | FALSE | FABr | 400 | 1.6 | 770 | 2 | Spin-coating >> Spin-coating | Liquid >> Liquid | Unknown | DMF; DMSO >> IPA | Unknown | TRUE | Chlorobenzene | Unknown | Unknown >> 100.0; 140.0 | Unknown >> 15.0; 60.0 | Unknown | FALSE | Spiro-MeOTAD | 180 | Li-TFSI; TBP | Spin-coating | Unknown | Unknown | Unknown | Unknown | Unknown | Unknown | Au | 60 | Evaporation | FALSE | Unknown | Unknown | Unknown | 1 | Air | 100 | 1.1 | 23.51 | 0.775 | 19.51 | ISOS-D-1 | 1 | 0 | no | FALSE | Open circuit | Dark | 25 | Air | 25 | 1248
SLG ¦ FTO | nan ¦ nan | SnO2-np | 50 | Unknown | Spin-coating | Unknown | Unknown | Unknown | Unknown | Unknown | Unknown | Unknown | FALSE | FALSE | FALSE | FALSE | TRUE | FALSE | MA | 1 | Pb | 1 | I | 3 | MAPbI | MAPbI3 | FALSE | FALSE | Unknown | 400 | 1.6 | 770 | 2 | Spin-coating >> Spin-coating | Liquid >> Liquid | Unknown | DMF; DMSO >> IPA | Unknown | TRUE | Chlorobenzene | Unknown | Unknown >> 100.0; 140.0 | Unknown >> 15.0; 60.0 | Unknown | FALSE | Spiro-MeOTAD | 180 | Li-TFSI; TBP | Spin-coating | Unknown | Unknown | Unknown | Unknown | Unknown | Unknown | Au | 60 | Evaporation | FALSE | Unknown | Unknown | Unknown | 1 | Air | 100 | 1.05 | 22.93 | 0.727 | 16.03 | ISOS-D-1 | 1 | 0 | no | FALSE | Open circuit | Dark | 25 | Air | 25 | 200
SLG ¦ FTO | nan ¦ nan | SnO2-np | 50 | Unknown | Spin-coating | Unknown | Unknown | Unknown | Unknown | Unknown | Unknown | Unknown | FALSE | FALSE | FALSE | FALSE | TRUE | FALSE | MA | 1 | Pb | 1 | I | 3 | MAPbI | MAPbI3 | FALSE | FALSE | FABr | 400 | 1.6 | 770 | 1 | Spin-coating | Liquid | Unknown | DMF; DMSO | Unknown | TRUE | Chlorobenzene | Unknown | 100.0; 140.0 | 15.0; 60.0 | Unknown | FALSE | Spiro-MeOTAD | 180 | Li-TFSI; TBP | Spin-coating | Unknown | Unknown | Unknown | Unknown | Unknown | Unknown | Au | 60 | Evaporation | FALSE | Unknown | Unknown | Unknown | 1 | Air | 100 | 1.09 | 23.34 | 0.75 | 19.09 | ISOS-D-1 | 1 | 0 | no | FALSE | Open circuit | Dark | 25 | Air | 25 | 400
SLG ¦ FTO | nan ¦ nan | TiO2-c ¦ TiO2-mp | 40.0 ¦ 250.0 | Unknown | Spin-coating ¦ Evaporation | Unknown | Unknown | Unknown | Unknown | Unknown | Unknown | Unknown | FALSE | FALSE | FALSE | FALSE | TRUE | FALSE | Cs; FA; MA | 0.05; 0.85; 0.1 | Pb | 1 | Br; I | 0.1; 2.9 | CsFAMAPbBrI | Cs0.05FA0.85MA0.1PbBr0.1I2.9 | FALSE | FALSE | Unknown | 450 | 1.6 | 770 | 1 | Spin-coating | Liquid | Dry air | DMF; DMSO | Unknown | TRUE | Trifluorotoluene | Unknown | 100 | 60 | Unknown | FALSE | TFDIB ¦ Spiro-MeOTAD | 230 | Unknown ¦ Li-TFSI; TBP | Spin-coating ¦ Spin-coating | Unknown | Unknown | Unknown | Unknown | Unknown | Unknown | Au | 80 | Evaporation | FALSE | Unknown | Unknown | Unknown | 21 | Unknown | 100 | 0.021 | 24.9 | 0.79 | 20.7 | ISOS-L-1I | 1 | 100 | AM 1.5 | FALSE | MPPT | Solar simulator | 25 | N2 | 0 | 500
SLG ¦ FTO | nan ¦ nan | TiO2-c ¦ TiO2-mp | 50 | Unknown | Spray-pyrolys ¦ Spin-coating | Unknown | Unknown | Unknown | Unknown | Unknown | Unknown | Unknown | FALSE | FALSE | FALSE | FALSE | TRUE | FALSE | MA | 1 | Pb | 1 | I | 3 | MAPbI | MAPbI3 | FALSE | FALSE | Unknown | 400 | 1.6 | 770 | 1 | Spin-coating | Liquid | Unknown | DMF | Unknown | FALSE | Unknown | Unknown | Unknown | Unknown | Unknown | FALSE | Carbon; NiS | 180 | Li-TFSI; TBP | Doctor blading | Unknown | Unknown | Unknown | Unknown | Unknown | Unknown | Carbon; NiS | 80 | Doctor blading | FALSE | Unknown | Unknown | Unknown | 1 | Unknown | 100 | 0.59 | 24.42 | 0.36 | 5.2 | ISOS-D-1 | 1 | 0 | no | FALSE | Open circuit | Dark | 25 | Air | 30 | 5
PET ¦ IZO | nan ¦ nan | TiO2-c | 50 | Unknown | Spin-coating | Unknown | Unknown | Unknown | Unknown | Unknown | Unknown | Unknown | FALSE | FALSE | FALSE | FALSE | TRUE | FALSE | MA | 1 | Pb | 1 | I | 3 | MAPbI | MAPbI3 | FALSE | FALSE | Unknown | 400 | 1.6 | 770 | 1 | Spin-coating | Liquid | Air | DMF | Unknown | TRUE | N2 | Unknown | 100 | 10 | Unknown | FALSE | Spiro-MeOTAD | 180 | Li-TFSI; TBP | Spin-coating | Unknown | Unknown | Unknown | Unknown | Unknown | Unknown | Au | 80 | Evaporation | FALSE | Unknown | Unknown | Unknown | 1 | Unknown | 100 | 1.02 | 16.8 | 0.69 | 12 | ISOS-D-1 | 1 | 0 | no | FALSE | Open circuit | Dark | 25 | Air | 30 | 30
PET ¦ IZO | nan ¦ nan | TiO2-c | 50 | Unknown | Spin-coating | Unknown | Unknown | Unknown | Unknown | Unknown | Unknown | Unknown | FALSE | FALSE | FALSE | FALSE | TRUE | FALSE | MA | 1 | Pb | 1 | I | 3 | MAPbI | MAPbI3 | FALSE | FALSE | Unknown | 400 | 1.6 | 770 | 1 | Spin-coating | Liquid | Air | DMF | Unknown | TRUE | N2 | Unknown | 100 | 10 | Unknown | FALSE | Spiro-MeOTAD | 180 | Li-TFSI; TBP | Spin-coating | Unknown | Unknown | Unknown | Unknown | Unknown | Unknown | Au | 80 | Evaporation | TRUE | Viewbarrier (mitsibushi plastic, inc) | 467 MP 3M Adhesive Transfer Tape | N2 | 1 | Unknown | 100 | 1.02 | 16.8 | 0.69 | 12 | ISOS-D-1 | 1 | 0 | no | FALSE | Open circuit | Dark | 25 | Air | 30 | 420
SLG ¦ FTO | nan ¦ nan | TiO2-c | 50 | Unknown | Spin-coating | Unknown | Unknown | Unknown | Unknown | Unknown | Unknown | Unknown | FALSE | FALSE | FALSE | FALSE | TRUE | FALSE | MA | 1 | Pb | 1 | I | 3 | MAPbI | MAPbI3 | FALSE | FALSE | Cl | 150 | 1.55 | 770 | 2 | Drop-infiltration >> Spin-coating | Liquid >> Liquid | Vacuum >> Unknown | DMF >> Unknown | Unknown | FALSE | Unknown | Unknown | Unknown >> 105.0 | Unknown >> 105.0 | Unknown | FALSE | Spiro-MeOTAD | 180 | Li-TFSI; TBP | Spin-coating | Unknown | Unknown | Unknown | Unknown | Unknown | Unknown | Au | 70 | Evaporation | FALSE | Unknown | Unknown | Unknown | 1 | Unknown | 100 | 0.78 | 15 | 0.691 | 8.08 | ISOS-L-1I | 1 | 100 | AM 1.5 | FALSE | Constant potential | Xenon | 45 | Unknown | 0 | 0.83
SLG ¦ FTO | nan ¦ nan | TiO2-c ¦ AAO | nan ¦ 150.0 | Unknown | Spin-coating ¦ Evaporation >> Electrohemical anodization >> Etching | Unknown | Unknown | Unknown | Unknown | Unknown | Unknown | Unknown | FALSE | FALSE | FALSE | FALSE | TRUE | FALSE | MA | 1 | Pb | 1 | I | 3 | MAPbI | MAPbI3 | FALSE | FALSE | Cl | 150 | 1.55 | 770 | 2 | Drop-infiltration >> Spin-coating | Liquid >> Liquid | Vacuum >> Unknown | DMF >> Unknown | Unknown | FALSE | Unknown | Unknown | Unknown >> 105.0 | Unknown >> 105.0 | Unknown | FALSE | Spiro-MeOTAD | 180 | Li-TFSI; TBP | Spin-coating | Unknown | Unknown | Unknown | Unknown | Unknown | Unknown | Au | 70 | Evaporation | FALSE | Unknown | Unknown | Unknown | 1 | Unknown | 100 | 1 | 12.6 | 0.773 | 9.74 | ISOS-L-1I | 1 | 100 | AM 1.5 | FALSE | Constant potential | Xenon | 45 | Unknown | 0 | 0.05
SLG ¦ FTO | nan ¦ nan | SnO2-c ¦ C60-SAM | 50 | Unknown | ALD ¦ Spin-coating | Unknown | Unknown | Unknown | Unknown | Unknown | Unknown | Unknown | FALSE | FALSE | FALSE | FALSE | TRUE | FALSE | FA; MA | 0.3; 0.7 | Pb | 1 | I | 3 | FAMAPbI | FA0.3MA0.7PbI3 | FALSE | FALSE | Pb(SCN)2 | 400 | 1.6 | 770 | 1 | Spin-coating | Liquid | N2 | Unknown | Unknown | TRUE | Diethyl ether | Unknown | 100 | 5 | Unknown | FALSE | Spiro-MeOTAD | 180 | Li-TFSI; TBP | Spin-coating | Unknown | Unknown | Unknown | Unknown | Unknown | Unknown | Au | 50 | Evaporation | FALSE | Unknown | Unknown | Unknown | 1 | Unknown | 100 | 1.05 | 21.68 | 0.72 | 15.95 | ISOS-D-1 | 1 | 0 | no | FALSE | Open circuit | Dark | 25 | Air | 50 | 264
SLG ¦ FTO | nan ¦ nan | SnO2-c ¦ C60-SAM | 50 | Unknown | ALD ¦ Spin-coating | Unknown | Unknown | Unknown | Unknown | Unknown | Unknown | Unknown | FALSE | FALSE | FALSE | FALSE | TRUE | FALSE | FA; MA | 0.3; 0.7 | Pb | 1 | I | 3 | FAMAPbI | FA0.3MA0.7PbI3 | FALSE | FALSE | Pb(SCN)2 | 400 | 1.6 | 770 | 1 | Spin-coating | Liquid | N2 | Unknown | Unknown | TRUE | Diethyl ether | Unknown | 100 | 5 | Unknown | FALSE | CZ-STA; CZ-TA | 50 | Li-TFSI; TBP | Spin-coating | Unknown | Unknown | Unknown | Unknown | Unknown | Unknown | Au | 50 | Evaporation | FALSE | Unknown | Unknown | Unknown | 1 | Unknown | 100 | 1.05 | 21.68 | 0.72 | 15.95 | ISOS-D-1 | 1 | 0 | no | FALSE | Open circuit | Dark | 25 | Air | 50 | 1440
SLG ¦ FTO | nan ¦ nan | TiO2-c ¦ TiO2-mp | 50 | Unknown | Spin-coating ¦ Spin-coating | Unknown | Unknown | Unknown | Unknown | Unknown | Unknown | Unknown | FALSE | FALSE | FALSE | FALSE | TRUE | FALSE | FA; MA | 0.5; 0.5 | Pb | 1 | Br; I | 0.45; 2.55 | FAMAPbBrI | FA0.5MA0.5PbBr0.45I2.55 | FALSE | FALSE | Unknown | 400 | 1.6 | 770 | 2 | Spin-coating >> Spin-coating | Liquid >> Liquid | Unknown | DMF; DMSO >> IPA | Unknown | FALSE | Unknown | Unknown | 70.0 >> 100.0 | 10.0 >> 30.0 | Unknown | FALSE | Spiro-MeOTAD | 180 | Li-TFSI; TBP | Spin-coating | Unknown | Unknown | Unknown | Unknown | Unknown | Unknown | Au | 80 | Evaporation | FALSE | Unknown | Unknown | Unknown | 1 | Unknown | 100 | 1.05 | 21.68 | 0.72 | 15.95 | ISOS-D-2 | 1 | 0 | no | FALSE | Open circuit | Dark | 85 | Air | 0 | 2000
SLG ¦ FTO | nan ¦ nan | TiO2-c ¦ TiO2-mp | 50 | Unknown | Spin-coating ¦ Spin-coating | Unknown | Unknown | Unknown | Unknown | Unknown | Unknown | Unknown | FALSE | FALSE | FALSE | FALSE | TRUE | FALSE | FA; MA | 0.5; 0.5 | Pb | 1 | Br; I | 0.45; 2.55 | FAMAPbBrI | FA0.5MA0.5PbBr0.45I2.55 | FALSE | FALSE | Unknown | 400 | 1.6 | 770 | 2 | Spin-coating >> Spin-coating | Liquid >> Liquid | Unknown | DMF; DMSO >> IPA | Unknown | FALSE | Unknown | Unknown | 70.0 >> 100.0 | 10.0 >> 30.0 | Unknown | FALSE | CuSCN | 180 | Li-TFSI; TBP | Spin-coating | Unknown | Unknown | Unknown | Unknown | Unknown | Unknown | Au | 80 | Evaporation | FALSE | Unknown | Unknown | Unknown | 1 | Unknown | 100 | 1.05 | 21.68 | 0.72 | 15.95 | ISOS-D-2 | 1 | 0 | no | FALSE | Open circuit | Dark | 85 | Air | 0 | 2000
SLG ¦ FTO | nan ¦ nan | TiO2-c ¦ TiO2-mp | 50 | Unknown | Spin-coating ¦ Spin-coating | Unknown | Unknown | Unknown | Unknown | Unknown | Unknown | Unknown | FALSE | FALSE | FALSE | FALSE | TRUE | FALSE | FA; MA | 0.5; 0.5 | Pb | 1 | Br; I | 0.45; 2.55 | FAMAPbBrI | FA0.5MA0.5PbBr0.45I2.55 | FALSE | FALSE | Unknown | 400 | 1.6 | 770 | 2 | Spin-coating >> Spin-coating | Liquid >> Liquid | Unknown | DMF; DMSO >> IPA | Unknown | FALSE | Unknown | Unknown | 70.0 >> 100.0 | 10.0 >> 30.0 | Unknown | FALSE | Spiro-MeOTAD | 180 | Li-TFSI; TBP | Spin-coating | Unknown | Unknown | Unknown | Unknown | Unknown | Unknown | Au | 80 | Evaporation | FALSE | Unknown | Unknown | Unknown | 1 | Unknown | 100 | 1.05 | 21.68 | 0.72 | 15.95 | ISOS-D-1 | 1 | 0 | no | FALSE | Open circuit | Dark | 25 | Air | 55 | 500
SLG ¦ FTO | nan ¦ nan | TiO2-c ¦ TiO2-mp | 40.0 ¦ 174.0 | Unknown | Spin-coating ¦ Spin-coating | Unknown | Unknown | Unknown | Unknown | Unknown | Unknown | Unknown | FALSE | FALSE | FALSE | FALSE | TRUE | FALSE | MA | 1 | Pb | 1 | I | 3 | MAPbI | MAPbI3 | FALSE | FALSE | Unknown | 400 | 1.6 | 771 | 1 | Spin-coating | Liquid | Air | DMF; DMSO | Unknown | TRUE | Ethyl acetate | Unknown | 100 | 10 | Air | FALSE | Spiro-MeOTAD | 180 | Li-TFSI; TBP | Spin-coating | Unknown | Unknown | Unknown | Unknown | Unknown | Unknown | Au | 80 | Evaporation | FALSE | Unknown | Unknown | Unknown | 1 | Unknown | 100 | 1.05 | 21.68 | 0.72 | 15.95 | ISOS-D-1 | 1 | 0 | no | FALSE | Open circuit | Dark | 25 | Air | 0 | 720
SLG ¦ ITO | nan ¦ nan | SnO2-c | 30 | Unknown | Spin-coating | Unknown | Unknown | Unknown | Unknown | Unknown | Unknown | Unknown | FALSE | FALSE | FALSE | FALSE | TRUE | FALSE | MA | 1 | Pb | 1 | I | 3 | MAPbI | MAPbI3 | FALSE | FALSE | Cl | 400 | 1.6 | 770 | 2 | Spin-coating >> Spin-coating | Liquid >> Liquid | Dry air >> Dry air | DMF >> IPA | Unknown | FALSE | Unknown | Unknown | 25; 75 >> 135 | 15.0; 15.0 >> 15.0 | Unknown | FALSE | Spiro-MeOTAD | 180 | Li-TFSI; TBP | Spin-coating | Unknown | Unknown | Unknown | Unknown | Unknown | Unknown | Au | 80 | Evaporation | TRUE | SLG | Epoxy | Unknown | 1 | Air | 100 | 1.05 | 21.68 | 0.72 | 15.95 | ISOS-D-1 | 1 | 0 | no | FALSE | Open circuit | Dark | 25 | Air | 35 | 388
SLG ¦ FTO | nan ¦ nan | ZnO-c ¦ MgO ¦ TiO2-mp | 50 | Unknown ¦ EA ¦ Unknown | Spin-coating ¦ Spin-coating ¦ Spin-coating | Unknown | Unknown | Unknown | Unknown | Unknown | Unknown | Unknown | FALSE | FALSE | FALSE | FALSE | TRUE | FALSE | MA | 1 | Pb | 1 | I | 3 | MAPbI | MAPbI3 | FALSE | FALSE | Unknown | 700 | 1.6 | 770 | 2 | Spin-coating >> CBD | Liquid >> Liquid | Unknown | DMF >> IPA | Unknown | FALSE | Unknown | Unknown | 70.0 >> Unknown | 15.0 >> Unknown | Unknown | FALSE | Spiro-MeOTAD | 180 | Li-TFSI; TBP | Spin-coating | Unknown | Unknown | Unknown | Unknown | Unknown | Unknown | Au | 80 | Evaporation | TRUE | Unknown | Unknown | Unknown | 1 | Unknown | 100 | 1.05 | 21.68 | 0.72 | 15.95 | ISOS-D-1 | 1 | 0 | no | FALSE | Open circuit | Dark | 25 | Air | 30 | 220
SLG ¦ FTO | nan ¦ nan | ZnO-c ¦ MgO ¦ TiO2-mp | 50 | Unknown ¦ EA ¦ Unknown | Spin-coating ¦ Spin-coating ¦ Spin-coating | Unknown | Unknown | Unknown | Unknown | Unknown | Unknown | Unknown | FALSE | FALSE | FALSE | FALSE | TRUE | FALSE | MA | 1 | Pb | 1 | I | 3 | MAPbI | MAPbI3 | FALSE | FALSE | Unknown | 700 | 1.6 | 770 | 2 | Spin-coating >> CBD | Liquid >> Liquid | Unknown | DMF >> IPA | Unknown | FALSE | Unknown | Unknown | 70.0 >> Unknown | 15.0 >> Unknown | Unknown | FALSE | TPB(2-MeOTAD) | 180 | Li-TFSI; TBP | Spin-coating | Unknown | Unknown | Unknown | Unknown | Unknown | Unknown | Au | 80 | Evaporation | TRUE | Unknown | Unknown | Unknown | 1 | Unknown | 100 | 1.05 | 21.68 | 0.72 | 15.95 | ISOS-D-1 | 1 | 0 | no | FALSE | Open circuit | Dark | 25 | Air | 30 | 240
SLG ¦ FTO | nan ¦ nan | TiO2-c | 50 | Unknown | CBD | Unknown | Unknown | Unknown | Unknown | Unknown | Unknown | Unknown | FALSE | FALSE | FALSE | FALSE | TRUE | FALSE | FA; MA | 0.85; 0.15 | Pb | 1 | I | 3 | FAMAPbI | FA0.85MA0.15PbI3 | FALSE | FALSE | Unknown | 400 | 1.6 | 770 | 1 | Spin-coating | Liquid | Unknown | DMF; DMSO | Unknown | TRUE | Chlorobenzene | Unknown | 150 | 30 | Unknown | FALSE | Spiro-MeOTAD | 180 | Li-TFSI; TBP | Spin-coating | Unknown | Unknown | Unknown | Unknown | Unknown | Unknown | Au | 80 | Evaporation | FALSE | Unknown | Unknown | Unknown | 1 | Unknown | 100 | 1.05 | 21.68 | 0.72 | 15.95 | Other | 1 | 10 | UV | FALSE | Open circuit | UV lamp | 25 | Air | 0 | 32
SLG ¦ FTO | nan ¦ nan | TiO2-c ¦ TiO2-mp | 320 | Unknown | ALD ¦ Spin-coating | Unknown | Unknown | Unknown | Unknown | Unknown | Unknown | Unknown | FALSE | FALSE | FALSE | FALSE | TRUE | FALSE | MA | 1 | Pb | 1 | I | 3 | MAPbI | MAPbI3 | FALSE | FALSE | Cl | 400 | 1.6 | 783 | 1 | Spin-coating | Liquid | N2 | DMF | Unknown | FALSE | Unknown | Unknown | 100 | 15 | Unknown | FALSE | Spiro-MeOTAD | 180 | Li-TFSI; TBP | Spin-coating | Unknown | Unknown | Unknown | Unknown | Unknown | Unknown | Au | 80 | Evaporation | FALSE | Unknown | Unknown | Unknown | 20 | Air | 100 | 1.05 | 21.68 | 0.72 | 15.95 | ISOS-L-1 | 1 | 100 | AM 1.5 | FALSE | Open circuit | Solar simulator | 25 | Air | 40 | 3
SLG ¦ FTO | nan ¦ nan | TiO2-c ¦ TiO2-mp | 320 | Unknown | ALD ¦ Spin-coating | Unknown | Unknown | Unknown | Unknown | Unknown | Unknown | Unknown | FALSE | FALSE | FALSE | FALSE | TRUE | FALSE | MA | 1 | Pb | 1 | I | 3 | MAPbI | MAPbI3 | FALSE | FALSE | Acetate; Cl | 400 | 1.6 | 779 | 1 | Spin-coating | Liquid | N2 | DMF | Unknown | FALSE | Unknown | Unknown | 100 | 30 | Unknown | FALSE | Spiro-MeOTAD | 180 | Li-TFSI; TBP | Spin-coating | Unknown | Unknown | Unknown | Unknown | Unknown | Unknown | Au | 80 | Evaporation | FALSE | Unknown | Unknown | Unknown | 20 | Air | 100 | 1.05 | 21.68 | 0.72 | 15.95 | ISOS-L-1 | 1 | 100 | AM 1.5 | FALSE | Open circuit | Solar simulator | 25 | Air | 40 | 1
SLG ¦ FTO | nan ¦ nan | SnO2-np | 50 | Unknown | Spin-coating | Unknown | Unknown | Unknown | Unknown | Unknown | Unknown | Unknown | FALSE | FALSE | FALSE | FALSE | TRUE | FALSE | Cs; FA; MA | 0.1; 0.75; 0.15 | Pb | 1 | Br; I | 0.35; 2.65 | CsFAMAPbBrI | Cs0.1FA0.75MA0.15PbBr0.35I2.65 | FALSE | FALSE | Unknown | 400 | 1.6 | 779 | 1 | Spin-coating | Liquid | Unknown | DMF; DMSO | Unknown | TRUE | Chlorobenzene | Unknown | 120 | 30 | Unknown | FALSE | Spiro-MeOTAD | 180 | Li-TFSI; TBP | Spin-coating | Unknown | Unknown | Unknown | Unknown | Unknown | Unknown | Au | 80 | Evaporation | TRUE | Unknown | Unknown | Unknown | 1 | Unknown | 100 | 1.097 | 23.21 | 0.746 | 19 | ISOS-D-1 | 1 | 0 | no | FALSE | Open circuit | Dark | 25 | Air | 30 | 160
SLG ¦ FTO | nan ¦ nan | TiO2-c ¦ TiO2-mp | 50 | Unknown | Spin-coating ¦ Spin-coating | Unknown | Unknown | Unknown | Unknown | Unknown | Unknown | Unknown | FALSE | FALSE | FALSE | FALSE | TRUE | FALSE | MA | 1 | Pb | 1 | I | 3 | MAPbI | MAPbI3 | FALSE | FALSE | Unknown | 400 | 1.6 | 769 | 1 | Spin-coating | Liquid | Unknown | DMSO | Unknown | TRUE | Toluene | Unknown | 110.0; 130.0 | 10.0; 5.0 | Unknown | FALSE | Spiro-MeOTAD | 180 | Chlorobenzol; Li-TFSI; TBP | Spin-coating | Unknown | Unknown | Unknown | Unknown | Unknown | Unknown | Ag | 50 | Evaporation | FALSE | Unknown | Unknown | Unknown | 20 | Unknown | 100 | 1.05 | 21.68 | 0.72 | 15.95 | ISOS-D-1I | 1 | 0 | no | FALSE | Open circuit | Dark | 25 | N2 | 0 | 36
SLG ¦ FTO | nan ¦ nan | TiO2-c ¦ TiO2-mp | 50 | Unknown | Spin-coating ¦ Spin-coating | Unknown | Unknown | Unknown | Unknown | Unknown | Unknown | Unknown | FALSE | FALSE | FALSE | FALSE | TRUE | FALSE | MA | 1 | Pb | 1 | I | 3 | MAPbI | MAPbI3 | FALSE | FALSE | KI | 400 | 1.6 | 769 | 1 | Spin-coating | Liquid | Unknown | DMSO | Unknown | TRUE | Toluene | Unknown | 110.0; 130.0 | 10.0; 5.0 | Unknown | FALSE | Spiro-MeOTAD | 180 | Chlorobenzol; Li-TFSI; TBP | Spin-coating | Unknown | Unknown | Unknown | Unknown | Unknown | Unknown | Ag | 50 | Evaporation | FALSE | Unknown | Unknown | Unknown | 1 | Unknown | 100 | 1.05 | 21.68 | 0.72 | 15.95 | ISOS-D-1I | 1 | 0 | no | FALSE | Open circuit | Dark | 25 | N2 | 0 | 106
SLG ¦ FTO | nan ¦ nan | TiO2-c | 70 | TiCl4 | Spin-coating | Unknown | Unknown | Unknown | Unknown | Unknown | Unknown | Unknown | FALSE | FALSE | FALSE | FALSE | TRUE | FALSE | MA | 1 | Pb | 1 | I | 3 | MAPbI | MAPbI3 | FALSE | FALSE | Cl | 240 | 1.6 | 770 | 1 | Spin-coating | Liquid | Unknown | DMF | Unknown | FALSE | Unknown | Unknown | 95 | 120 | Unknown | FALSE | SP-01 | 180 | Li-TFSI; TBP | Spin-coating | Unknown | Unknown | Unknown | Unknown | Unknown | Unknown | Au | 50 | Evaporation | FALSE | Unknown | Unknown | Unknown | 1 | Unknown | 100 | 1.05 | 21.68 | 0.72 | 15.95 | ISOS-D-1 | 1 | 0 | no | FALSE | Open circuit | Dark | 25 | Air | 40 | 350
SLG ¦ FTO | nan ¦ nan | TiO2-c | 70 | TiCl4 | Spin-coating | Unknown | Unknown | Unknown | Unknown | Unknown | Unknown | Unknown | FALSE | FALSE | FALSE | FALSE | TRUE | FALSE | MA | 1 | Pb | 1 | I | 3 | MAPbI | MAPbI3 | FALSE | FALSE | Cl | 240 | 1.6 | 770 | 1 | Spin-coating | Liquid | Unknown | DMF | Unknown | FALSE | Unknown | Unknown | 95 | 120 | Unknown | FALSE | SP-02 | 180 | Li-TFSI; TBP | Spin-coating | Unknown | Unknown | Unknown | Unknown | Unknown | Unknown | Au | 50 | Evaporation | FALSE | Unknown | Unknown | Unknown | 1 | Unknown | 100 | 1.05 | 21.68 | 0.72 | 15.95 | ISOS-D-1 | 1 | 0 | no | FALSE | Open circuit | Dark | 25 | Air | 40 | 160
SLG ¦ FTO | nan ¦ nan | TiO2-c | 70 | TiCl4 | Spin-coating | Unknown | Unknown | Unknown | Unknown | Unknown | Unknown | Unknown | FALSE | FALSE | FALSE | FALSE | TRUE | FALSE | MA | 1 | Pb | 1 | I | 3 | MAPbI | MAPbI3 | FALSE | FALSE | Cl | 240 | 1.6 | 770 | 1 | Spin-coating | Liquid | Unknown | DMF | Unknown | FALSE | Unknown | Unknown | 95 | 120 | Unknown | FALSE | H101 | 180 | Li-TFSI; TBP | Spin-coating | Unknown | Unknown | Unknown | Unknown | Unknown | Unknown | Au | 50 | Evaporation | FALSE | Unknown | Unknown | Unknown | 1 | Unknown | 100 | 1.05 | 21.68 | 0.72 | 15.95 | ISOS-D-1 | 1 | 0 | no | FALSE | Open circuit | Dark | 25 | Air | 40 | 200
SLG ¦ FTO | nan ¦ nan | TiO2-c | 70 | TiCl4 | Spin-coating | Unknown | Unknown | Unknown | Unknown | Unknown | Unknown | Unknown | FALSE | FALSE | FALSE | FALSE | TRUE | FALSE | MA | 1 | Pb | 1 | I | 3 | MAPbI | MAPbI3 | FALSE | FALSE | Cl | 240 | 1.6 | 770 | 1 | Spin-coating | Liquid | Unknown | DMF | Unknown | FALSE | Unknown | Unknown | 95 | 120 | Unknown | FALSE | Spiro-MeOTAD | 180 | Li-TFSI; TBP | Spin-coating | Unknown | Unknown | Unknown | Unknown | Unknown | Unknown | Au | 50 | Evaporation | FALSE | Unknown | Unknown | Unknown | 1 | Unknown | 100 | 1.05 | 21.68 | 0.72 | 15.95 | ISOS-D-1 | 1 | 0 | no | FALSE | Open circuit | Dark | 25 | Air | 40 | 225
SLG ¦ FTO | nan ¦ nan | TiO2-c ¦ TiO2-mp | 50 | Unknown ¦ TiCl4 | Spray-pyrolys ¦ Spin-coating | Unknown | Unknown | Unknown | Unknown | Unknown | Unknown | Unknown | FALSE | FALSE | FALSE | FALSE | TRUE | FALSE | FA; MA | 0.83; 0.17 | Pb | 1 | Br; I | 0.0; 2.51 | FAMAPbBrI | FA0.83MA0.17PbBr0.0I2.51 | FALSE | FALSE | Unknown | 400 | 1.6 | 770 | 1 | Spin-coating | Liquid | N2 | DMF; DMSO | Unknown | TRUE | Chlorobenzene | Unknown | 100 | 60 | Unknown | FALSE | Spiro-MeOTAD | 180 | Li-TFSI; TBP | Spin-coating | Unknown | Unknown | Unknown | Unknown | Unknown | Unknown | Au | 80 | Evaporation | FALSE | Unknown | Unknown | Unknown | 1 | Air | 100 | 1.05 | 21.68 | 0.72 | 15.95 | ISOS-D-1 | 1 | 0 | no | FALSE | Open circuit | Dark | 25 | Air | 85 | 16
SLG ¦ FTO | nan ¦ nan | TiO2-c ¦ TiO2-mp | 50 | Unknown ¦ TiCl4 | Spray-pyrolys ¦ Spin-coating | Unknown | Unknown | Unknown | Unknown | Unknown | Unknown | Unknown | FALSE | FALSE | FALSE | FALSE | TRUE | FALSE | FA; MA | 0.83; 0.17 | Pb | 1 | Br; I | 0.0; 2.51 | FAMAPbBrI | FA0.83MA0.17PbBr0.0I2.51 | FALSE | FALSE | 2‐(6‐bromo‐1,3‐dioxo‐1H ‐benzo[de ]isoquinolin‐2(3H )‐yl)ethan‐1‐ammonium iodide | 400 | 1.6 | 770 | 1 | Spin-coating | Liquid | N2 | DMF; DMSO | Unknown | TRUE | Chlorobenzene | Unknown | 100 | 60 | Unknown | FALSE | Spiro-MeOTAD | 180 | Li-TFSI; TBP | Spin-coating | Unknown | Unknown | Unknown | Unknown | Unknown | Unknown | Au | 80 | Evaporation | FALSE | Unknown | Unknown | Unknown | 1 | Air | 100 | 1.05 | 21.68 | 0.72 | 15.95 | ISOS-D-1 | 1 | 0 | no | FALSE | Open circuit | Dark | 25 | Air | 85 | 26
SLG ¦ FTO | nan ¦ nan | TiO2-c ¦ TiO2-mp | 50 | Unknown ¦ TiCl4 | Spray-pyrolys ¦ Spin-coating | Unknown | Unknown | Unknown | Unknown | Unknown | Unknown | Unknown | FALSE | FALSE | FALSE | FALSE | TRUE | FALSE | FA; MA | 0.83; 0.17 | Pb | 1 | Br; I | 0.0; 2.51 | FAMAPbBrI | FA0.83MA0.17PbBr0.0I2.51 | FALSE | FALSE | Unknown | 400 | 1.6 | 770 | 1 | Spin-coating | Liquid | N2 | DMF; DMSO | Unknown | TRUE | Chlorobenzene | Unknown | 100 | 60 | Unknown | FALSE | Spiro-MeOTAD | 180 | Li-TFSI; TBP | Spin-coating | Unknown | Unknown | Unknown | Unknown | Unknown | Unknown | Au | 80 | Evaporation | FALSE | Unknown | Unknown | Unknown | 10 | Air | 100 | 1.05 | 21.68 | 0.72 | 15.95 | ISOS-L-2 | 1 | 100 | AM 1.5 | FALSE | Open circuit | Solar simulator | 25 | Air | 60 | 3
SLG ¦ FTO | nan ¦ nan | TiO2-c ¦ TiO2-mp | 50 | Unknown ¦ TiCl4 | Spray-pyrolys ¦ Spin-coating | Unknown | Unknown | Unknown | Unknown | Unknown | Unknown | Unknown | FALSE | FALSE | FALSE | FALSE | TRUE | FALSE | FA; MA | 0.83; 0.17 | Pb | 1 | Br; I | 0.0; 2.51 | FAMAPbBrI | FA0.83MA0.17PbBr0.0I2.51 | FALSE | FALSE | 2‐(6‐bromo‐1,3‐dioxo‐1H ‐benzo[de ]isoquinolin‐2(3H )‐yl)ethan‐1‐ammonium iodide | 400 | 1.6 | 770 | 1 | Spin-coating | Liquid | N2 | DMF; DMSO | Unknown | TRUE | Chlorobenzene | Unknown | 100 | 60 | Unknown | FALSE | Spiro-MeOTAD | 180 | Li-TFSI; TBP | Spin-coating | Unknown | Unknown | Unknown | Unknown | Unknown | Unknown | Au | 80 | Evaporation | FALSE | Unknown | Unknown | Unknown | 1 | Air | 100 | 1.05 | 21.68 | 0.72 | 15.95 | ISOS-L-2 | 1 | 100 | AM 1.5 | FALSE | Open circuit | Solar simulator | 25 | Air | 60 | 3.5
SLG ¦ FTO | nan ¦ nan | TiO2-c ¦ TiO2-mp | 50 | Unknown ¦ TiCl4 | Spray-pyrolys ¦ Spin-coating | Unknown | Unknown | Unknown | Unknown | Unknown | Unknown | Unknown | FALSE | FALSE | FALSE | FALSE | TRUE | FALSE | FA; MA | 0.83; 0.17 | Pb | 1 | Br; I | 0.0; 2.51 | FAMAPbBrI | FA0.83MA0.17PbBr0.0I2.51 | FALSE | FALSE | Unknown | 400 | 1.6 | 770 | 1 | Spin-coating | Liquid | N2 | DMF; DMSO | Unknown | TRUE | Chlorobenzene | Unknown | 100 | 60 | Unknown | FALSE | Spiro-MeOTAD | 180 | Li-TFSI; TBP | Spin-coating | Unknown | Unknown | Unknown | Unknown | Unknown | Unknown | Au | 80 | Evaporation | FALSE | Unknown | Unknown | Unknown | 5 | Air | 100 | 1.05 | 21.68 | 0.72 | 15.95 | ISOS-L-2 | 1 | 100 | AM 1.5 | FALSE | Open circuit | Solar simulator | 25 | Air | 60 | 2.5
SLG ¦ FTO | nan ¦ nan | TiO2-c ¦ TiO2-mp | 50 | Unknown ¦ TiCl4 | Spray-pyrolys ¦ Spin-coating | Unknown | Unknown | Unknown | Unknown | Unknown | Unknown | Unknown | FALSE | FALSE | FALSE | FALSE | TRUE | FALSE | FA; MA | 0.83; 0.17 | Pb | 1 | Br; I | 0.0; 2.51 | FAMAPbBrI | FA0.83MA0.17PbBr0.0I2.51 | FALSE | FALSE | 2‐(6‐bromo‐1,3‐dioxo‐1H ‐benzo[de ]isoquinolin‐2(3H )‐yl)ethan‐1‐ammonium iodide | 400 | 1.6 | 770 | 1 | Spin-coating | Liquid | N2 | DMF; DMSO | Unknown | TRUE | Chlorobenzene | Unknown | 100 | 60 | Unknown | FALSE | Spiro-MeOTAD | 180 | Li-TFSI; TBP | Spin-coating | Unknown | Unknown | Unknown | Unknown | Unknown | Unknown | Au | 80 | Evaporation | FALSE | Unknown | Unknown | Unknown | 5 | Air | 100 | 1.05 | 21.68 | 0.72 | 15.95 | ISOS-L-2 | 1 | 100 | AM 1.5 | FALSE | Open circuit | Solar simulator | 25 | Air | 60 | 4
SLG ¦ FTO | nan ¦ nan | TiO2-c | 50 | TiCl4 | Spin-coating | Unknown | Unknown | Unknown | Unknown | Unknown | Unknown | Unknown | FALSE | FALSE | FALSE | FALSE | TRUE | FALSE | MA | 1 | Pb | 1 | I | 3 | MAPbI | MAPbI3 | FALSE | FALSE | Unknown | 400 | 1.6 | 770 | 2 | Spin-coating >> Spin-coating >> Gas reaction | Liquid >> Liquid >> Gas | Air >> Air >> N2 | DMF >> DMF >> none | Unknown | FALSE | Unknown | Unknown | 100.0 >> 100.0 >> 175.0 | 10.0 >> 10.0 >> 180.0 | Unknown | FALSE | none | 180 | Li-TFSI; TBP | Unknown | Unknown | Unknown | Unknown | Unknown | Unknown | Unknown | Au | 80 | Sputtering | FALSE | Unknown | Unknown | Unknown | 1 | Unknown | 100 | 1.05 | 21.68 | 0.72 | 15.95 | ISOS-D-1 | 1 | 0 | no | FALSE | Open circuit | Dark | 25 | Air | 30 | 720
SLG ¦ ITO | nan ¦ nan | TiO2-np | 150 | Unknown | Spin-coating | Unknown | Unknown | Unknown | Unknown | Unknown | Unknown | Unknown | FALSE | FALSE | FALSE | FALSE | TRUE | FALSE | FA | 1 | Pb | 1 | I | 3 | FAPbI | FAPbI3 | FALSE | FALSE | Cl | 400 | 1.48 | 805 | 2 | Spin-coating >> Spin-coating | Liquid >> Liquid | Unknown | DMF >> Ethanol | Unknown | FALSE | Unknown | Unknown | 70.0 >> 125.0 | 15.0 >> 15.0 | Unknown | FALSE | Spiro-MeOTAD | 180 | Li-TFSI; TBP | Spin-coating | Unknown | Unknown | Unknown | Unknown | Unknown | Unknown | MoO3 ¦ Ag | 15.0 ¦ 80.0 | Evaporation ¦ Evaporation | FALSE | Unknown | Unknown | Unknown | 1 | Unknown | 100 | 1.05 | 21.68 | 0.72 | 15.95 | ISOS-D-1I | 1 | 0 | no | FALSE | Open circuit | Dark | 25 | N2 | 0 | 500
SLG ¦ FTO | nan ¦ nan | TiO2-c | 50 | Unknown | Spin-coating | Unknown | Unknown | Unknown | Unknown | Unknown | Unknown | Unknown | FALSE | FALSE | FALSE | FALSE | TRUE | FALSE | MA | 1 | Pb | 1 | I | 3 | MAPbI | MAPbI3 | FALSE | FALSE | Cl | 400 | 1.6 | 780 | 1 | Spin-coating | Liquid | N2 | DMF | Unknown | FALSE | Unknown | Unknown | 95 | 40 | Unknown | FALSE | JY5 | 180 | Li-TFSI | Spin-coating | Unknown | Unknown | Unknown | Unknown | Unknown | Unknown | Ag | 100 | Evaporation | FALSE | Unknown | Unknown | Unknown | 1 | Unknown | 100 | 1.05 | 21.68 | 0.72 | 15.95 | ISOS-D-1I | 1 | 0 | no | FALSE | Open circuit | Dark | 25 | N2 | 0 | 500
SLG ¦ FTO | nan ¦ nan | TiO2-c | 50 | Unknown | Spin-coating | Unknown | Unknown | Unknown | Unknown | Unknown | Unknown | Unknown | FALSE | FALSE | FALSE | FALSE | TRUE | FALSE | MA | 1 | Pb | 1 | I | 3 | MAPbI | MAPbI3 | FALSE | FALSE | Cl | 400 | 1.6 | 780 | 1 | Spin-coating | Liquid | N2 | DMF | Unknown | FALSE | Unknown | Unknown | 95 | 40 | Unknown | FALSE | JY7 | 180 | Li-TFSI | Spin-coating | Unknown | Unknown | Unknown | Unknown | Unknown | Unknown | Ag | 100 | Evaporation | FALSE | Unknown | Unknown | Unknown | 1 | Unknown | 100 | 1.05 | 21.68 | 0.72 | 15.95 | ISOS-D-1I | 1 | 0 | no | FALSE | Open circuit | Dark | 25 | N2 | 0 | 500
SLG ¦ FTO | nan ¦ nan | TiO2-c ¦ TiO2-mp | 50 | Unknown | Spin-coating ¦ Spin-coating | Unknown | Unknown | Unknown | Unknown | Unknown | Unknown | Unknown | FALSE | FALSE | FALSE | FALSE | TRUE | FALSE | MA | 1 | Pb | 1 | I | 3 | MAPbI | MAPbI3 | FALSE | FALSE | Unknown | 400 | 1.6 | 770 | 2 | Spin-coating >> CBD | Liquid >> Liquid | Unknown | H2O >> IPA | Unknown | FALSE | Unknown | Unknown | Unknown >> 100.0 | Unknown >> 10.0 | Unknown | FALSE | Spiro-MeOTAD | 180 | Li-TFSI; TBP | Spin-coating | Unknown | Unknown | Unknown | Unknown | Unknown | Unknown | Ag | 100 | Evaporation | FALSE | Unknown | Unknown | Unknown | 1 | Unknown | 100 | 0.86 | 21.5 | 0.63 | 11.6 | ISOS-D-1 | 1 | 0 | no | FALSE | Open circuit | Dark | 25 | Air | 20 | 216
SLG ¦ FTO | nan ¦ nan | TiO2-c ¦ TiO2-mp | 50 | Unknown | Spin-coating ¦ Spin-coating | Unknown | Unknown | Unknown | Unknown | Unknown | Unknown | Unknown | FALSE | FALSE | FALSE | FALSE | TRUE | FALSE | MA | 1 | Pb | 1 | I | 3 | MAPbI | MAPbI3 | FALSE | FALSE | Unknown | 400 | 1.6 | 770 | 2 | Spin-coating >> CBD | Liquid >> Liquid | Unknown | H2O >> IPA | Unknown | FALSE | Unknown | Unknown | Unknown >> 100.0 | Unknown >> 10.0 | Unknown | FALSE | Spiro-MeOTAD | 180 | Li-TFSI; TBP | Spin-coating | Unknown | Unknown | Unknown | Unknown | Unknown | Unknown | Ag | 100 | Evaporation | FALSE | Unknown | Unknown | Unknown | 24 | Unknown | 100 | 0.8 | 19.8 | 0.612 | 9.7 | ISOS-D-1 | 1 | 0 | no | FALSE | Open circuit | Dark | 25 | Air | 20 | 216
SLG ¦ FTO | nan ¦ nan | TiO2-c ¦ TiO2-mp | 30.0 ¦ 200.0 | Unknown | Spray-pyrolys ¦ Spin-coating | Unknown | Unknown | Unknown | Unknown | Unknown | Unknown | Unknown | FALSE | FALSE | FALSE | FALSE | TRUE | FALSE | Cs; FA; MA | 0.05; 0.85; 0.1 | Pb | 1 | Br; I | 0.3; 2.7 | CsFAMAPbBrI | Cs0.05FA0.85MA0.1PbBr0.3I2.7 | FALSE | FALSE | Unknown | 400 | 1.6 | 770 | 1 | Spin-coating | Liquid | Dry air | DMF; DMSO | Unknown | TRUE | Chlorobenzene | Unknown | 100 | 1 | Unknown | FALSE | Spiro-MeOTAD | 180 | Li-TFSI; TBP | Spin-coating | Unknown | Unknown | Unknown | Unknown | Unknown | Unknown | Au | 80 | Evaporation | FALSE | Unknown | Unknown | Unknown | 4 | Unknown | 100 | 1.05 | 21.68 | 0.72 | 15.95 | ISOS-L-2I | 1 | 100 | no | FALSE | MPPT | White LED | 60 | Unknown | 0 | 7
SLG ¦ FTO | nan ¦ nan | TiO2-c ¦ TiO2-mp | 30.0 ¦ 150.0 | Unknown | Spray-pyrolys ¦ Spin-coating | Unknown | Unknown | Unknown | Unknown | Unknown | Unknown | Unknown | FALSE | FALSE | FALSE | FALSE | TRUE | FALSE | MA | 1 | Pb | 1 | I | 3 | MAPbI | MAPbI3 | FALSE | FALSE | Unknown | 400 | 1.6 | 776 | 1 | Spin-coating | Liquid | Unknown | DMF | Unknown | TRUE | Unknown | Unknown | 100 | 30 | Unknown | FALSE | Spiro-MeOTAD | 180 | Li-TFSI; TBP | Spin-coating | Unknown | Unknown | Unknown | Unknown | Unknown | Unknown | Au | 80 | Evaporation | FALSE | Unknown | Unknown | Unknown | 1 | Air | 100 | 1.05 | 21.68 | 0.72 | 15.95 | ISOS-D-1 | 1 | 0 | no | FALSE | Open circuit | Dark | 25 | Air | 25 | 72
SLG ¦ FTO | nan ¦ nan | TiO2-c ¦ TiO2-mp | 30.0 ¦ 150.0 | Unknown | Spray-pyrolys ¦ Spin-coating | Unknown | Unknown | Unknown | Unknown | Unknown | Unknown | Unknown | FALSE | FALSE | FALSE | FALSE | TRUE | FALSE | MA | 1 | Pb | 1 | I | 3 | MAPbI | MAPbI3 | FALSE | FALSE | Cl | 400 | 1.6 | 778 | 1 | Spin-coating | Liquid | Unknown | DMF | Unknown | FALSE | Unknown | Unknown | 100 | 30 | Unknown | FALSE | Spiro-MeOTAD | 180 | Li-TFSI; TBP | Spin-coating | Unknown | Unknown | Unknown | Unknown | Unknown | Unknown | Au | 80 | Evaporation | FALSE | Unknown | Unknown | Unknown | 1 | Air | 100 | 1.05 | 21.68 | 0.72 | 15.95 | ISOS-D-1 | 1 | 0 | no | FALSE | Open circuit | Dark | 25 | Air | 25 | 216
SLG ¦ FTO | nan ¦ nan | TiO2-c ¦ TiO2-mp | 50 | Unknown | Spin-coating ¦ Spin-coating | Unknown | Unknown | Unknown | Unknown | Unknown | Unknown | Unknown | FALSE | FALSE | FALSE | FALSE | TRUE | FALSE | MA | 1 | Pb | 1 | I | 3 | MAPbI | MAPbI3 | FALSE | FALSE | Unknown | 400 | 1.6 | 771 | 1 | Spin-coating | Liquid | Unknown | DMF | Unknown | TRUE | Hexane | Unknown | 100 | 10 | Unknown | FALSE | Spiro-MeOTAD | 180 | Li-TFSI; TBP | Spin-coating | Unknown | Unknown | Unknown | Unknown | Unknown | Unknown | Au | 60 | Evaporation | FALSE | Unknown | Unknown | Unknown | 1 | Unknown | 100 | 1.05 | 21.68 | 0.72 | 15.95 | ISOS-D-1 | 1 | 0 | no | FALSE | Open circuit | Dark | 25 | Air | 50 | 48
SLG ¦ FTO | nan ¦ nan | TiO2-c ¦ TiO2-mp | 50 | Unknown | Spin-coating ¦ Spin-coating | Unknown | Unknown | Unknown | Unknown | Unknown | Unknown | Unknown | FALSE | FALSE | FALSE | FALSE | TRUE | FALSE | MA | 1 | Pb | 1 | I | 3 | MAPbI | MAPbI3 | FALSE | FALSE | Unknown | 400 | 1.6 | 776 | 1 | Spin-coating | Liquid | Unknown | DMF | Unknown | FALSE | Unknown | Unknown | 100 | 10 | Unknown | FALSE | Spiro-MeOTAD | 180 | Li-TFSI; TBP | Spin-coating | Unknown | Unknown | Unknown | Unknown | Unknown | Unknown | Au | 60 | Evaporation | FALSE | Unknown | Unknown | Unknown | 1 | Unknown | 100 | 1.05 | 21.68 | 0.72 | 15.95 | ISOS-D-1 | 1 | 0 | no | FALSE | Open circuit | Dark | 25 | Air | 50 | 24
SLG ¦ FTO | nan ¦ nan | TiO2-c ¦ TiO2-mp | nan ¦ 200.0 | Unknown | Spin-coating ¦ Spin-coating | Unknown | Unknown | Unknown | Unknown | Unknown | Unknown | Unknown | FALSE | FALSE | FALSE | FALSE | TRUE | FALSE | MA | 1 | Pb | 1 | I | 3 | MAPbI | MAPbI3 | FALSE | FALSE | Cl | 450 | 1.6 | 770 | 1 | Spin-coating | Liquid | Unknown | GBL | Unknown | FALSE | Unknown | Unknown | 100.0; 100.0 | 5.0; 5.0 | Unknown | FALSE | Spiro-MeOTAD | 180 | Li-TFSI; TBP | Spin-coating | Unknown | Unknown | Unknown | Unknown | Unknown | Unknown | AV-Carbon; MAI | 80 | Doctor blading | FALSE | Unknown | Unknown | Unknown | 20 | Unknown | 100 | 1.05 | 21.68 | 0.72 | 15.95 | ISOS-D-1I | 1 | 0 | no | FALSE | Open circuit | Dark | 25 | N2 | 0 | 2
SLG ¦ FTO | nan ¦ nan | TiO2-c ¦ TiO2-mp ¦ ZrO2-mp | nan ¦ 2000.0 ¦ 1000.0 | Unknown | Spin-coating ¦ Screen printing ¦ Screen printing | Unknown | Unknown | Unknown | Unknown | Unknown | Unknown | Unknown | FALSE | FALSE | FALSE | FALSE | TRUE | FALSE | MA | 1 | Pb | 1 | I | 3 | MAPbI | MAPbI3 | FALSE | FALSE | Unknown | 400 | 1.6 | 770 | 1 | Drop-infiltration | Liquid | Unknown | GBL | Unknown | FALSE | Unknown | Unknown | 50 | 60 | Unknown | FALSE | none | 180 | Li-TFSI; TBP | Unknown | Unknown | Unknown | Unknown | Unknown | Unknown | Unknown | AV-Carbon; MAI | 80 | Doctor blading | FALSE | Unknown | Unknown | Unknown | 20 | Unknown | 100 | 1.05 | 21.68 | 0.72 | 15.95 | ISOS-D-1 | 1 | 0 | no | FALSE | Open circuit | Dark | 25 | Air | 65 | 1000
SLG ¦ FTO | nan ¦ nan | TiO2-c ¦ TiO2-mp ¦ ZrO2-mp | nan ¦ 2000.0 ¦ 1000.0 | Unknown | Spin-coating ¦ Screen printing ¦ Screen printing | Unknown | Unknown | Unknown | Unknown | Unknown | Unknown | Unknown | FALSE | FALSE | FALSE | FALSE | TRUE | FALSE | MA | 1 | Pb | 1 | I | 3 | MAPbI | MAPbI3 | FALSE | FALSE | Unknown | 400 | 1.6 | 770 | 1 | Drop-infiltration | Liquid | Unknown | GBL | Unknown | FALSE | Unknown | Unknown | 50 | 60 | Unknown | FALSE | none | 180 | Li-TFSI; TBP | Unknown | Unknown | Unknown | Unknown | Unknown | Unknown | Unknown | Carbon; MAI | 80 | Doctor blading | FALSE | Unknown | Unknown | Unknown | 20 | Unknown | 100 | 1.05 | 21.68 | 0.72 | 15.95 | ISOS-D-1 | 1 | 0 | no | FALSE | Open circuit | Dark | 25 | Air | 65 | 1000
SLG ¦ FTO | nan ¦ nan | ZnO-c ¦ TiO2-mp | 30 | Unknown | Spin-coating ¦ Spin-coating | Unknown | Unknown | Unknown | Unknown | Unknown | Unknown | Unknown | FALSE | FALSE | FALSE | FALSE | TRUE | FALSE | MA | 1 | Pb | 1 | I | 3 | MAPbI | MAPbI3 | FALSE | FALSE | Unknown | 400 | 1.6 | 770 | 1 | Spin-coating | Liquid | Unknown | DMF; DMSO | Unknown | TRUE | Chlorobenzene | Unknown | 100 | 10 | Unknown | FALSE | Spiro-MeOTAD | 150 | Li-TFSI; TBP | Spin-coating | Unknown | Unknown | Unknown | Unknown | Unknown | Unknown | Au | 80 | Evaporation | FALSE | Unknown | Unknown | Unknown | 1 | Unknown | 100 | 1.05 | 21.68 | 0.72 | 15.95 | ISOS-D-1 | 1 | 0 | no | FALSE | Open circuit | Dark | 25 | Air | 45 | 250
SLG ¦ FTO | nan ¦ nan | ZnO-c ¦ TiO2-mp | 30 | Unknown | Spin-coating ¦ Spin-coating | Unknown | Unknown | Unknown | Unknown | Unknown | Unknown | Unknown | FALSE | FALSE | FALSE | FALSE | TRUE | FALSE | MA | 1 | Pb | 1 | I | 3 | MAPbI | MAPbI3 | FALSE | FALSE | Unknown | 400 | 1.6 | 770 | 1 | Spin-coating | Liquid | Unknown | DMF; DMSO | Unknown | TRUE | Chlorobenzene | Unknown | 100 | 10 | Unknown | FALSE | Spiro-MeOTAD | 150 | Li-TFSI; TBP | Spin-coating | Unknown | Unknown | Unknown | Unknown | Unknown | Unknown | Au | 80 | Evaporation | FALSE | Unknown | Unknown | Unknown | 1 | Unknown | 100 | 1.05 | 21.68 | 0.72 | 15.95 | Other | 1 | 100 | UV | FALSE | Open circuit | UV lamp | 25 | N2 | 0 | 70
SLG ¦ FTO | nan ¦ nan | ZnO-c ¦ TiO2-mp | 30 | Unknown | Spin-coating ¦ Spin-coating | Unknown | Unknown | Unknown | Unknown | Unknown | Unknown | Unknown | FALSE | FALSE | FALSE | FALSE | TRUE | FALSE | MA | 1 | Pb | 1 | I | 3 | MAPbI | MAPbI3 | FALSE | FALSE | Unknown | 400 | 1.6 | 770 | 1 | Spin-coating | Liquid | Unknown | DMF; DMSO | Unknown | TRUE | Chlorobenzene | Unknown | 100 | 10 | Unknown | FALSE | Spiro-MeOTAD | 150 | Li-TFSI; TBP | Spin-coating | Unknown | Unknown | Unknown | Unknown | Unknown | Unknown | Au | 80 | Evaporation | FALSE | Unknown | Unknown | Unknown | 1 | Unknown | 100 | 1.05 | 21.68 | 0.72 | 15.95 | Other | 1 | 100 | UV | FALSE | Open circuit | UV lamp | 85 | N2 | 0 | 40
PET ¦ ITO | nan ¦ nan | SnO2-np | 50 | Unknown | Spin-coating | Unknown | Unknown | Unknown | Unknown | Unknown | Unknown | Unknown | FALSE | FALSE | FALSE | FALSE | TRUE | FALSE | MA | 1 | Pb | 1 | I | 3 | MAPbI | MAPbI3 | FALSE | FALSE | Cl | 385 | 1.58 | 770 | 1 | Spin-coating | Liquid | Unknown | DMF | Unknown | FALSE | Unknown | Unknown | 80 | 60 | Unknown | FALSE | Spiro-MeOTAD | 180 | Li-TFSI; TBP | Spin-coating | Unknown | Unknown | Unknown | Unknown | Unknown | Unknown | Ag | 100 | Evaporation | FALSE | Unknown | Unknown | Unknown | 2 | Unknown | 100 | 1.05 | 21.68 | 0.72 | 15.95 | ISOS-D-1 | 1 | 0 | no | FALSE | Open circuit | Dark | 25 | Unknown | 0 | 80
SLG ¦ ITO | nan ¦ nan | TiO2-c | 50 | Unknown | Spin-coating | Unknown | Unknown | Unknown | Unknown | Unknown | Unknown | Unknown | FALSE | FALSE | FALSE | FALSE | TRUE | FALSE | Cs; FA; MA | 0.05; 0.76; 0.16 | Pb | 1 | Br; I | 0.48; 2.52 | CsFAMAPbBrI | Cs0.05FA0.76MA0.16PbBr0.48I2.52 | FALSE | FALSE | Unknown | 400 | 1.6 | 805 | 2 | Spin-coating >> Spin-coating | Liquid >> Liquid | N2 >> N2 | DMF; DMSO >> IPA | Unknown | FALSE | Unknown | Unknown | 80 >> 40; 140 | 3.0 >> 3.0; 35.0 | Unknown | FALSE | Spiro-MeOTAD | 180 | Li-TFSI; TBP | Spin-coating | Unknown | Unknown | Unknown | Unknown | Unknown | Unknown | Au | 80 | Evaporation | FALSE | Unknown | Unknown | Unknown | 1 | Unknown | 100 | 1.1 | 24.2 | 0.805 | 20.55 | ISOS-L-1I | 1 | 100 | no | TRUE | MPPT | Xenon | 25 | N2 | 0 | 150
SLG ¦ FTO | nan ¦ nan | TiO2-c | 50 | Unknown | Unknown | Unknown | Unknown | Unknown | Unknown | Unknown | Unknown | Unknown | FALSE | FALSE | FALSE | FALSE | TRUE | FALSE | MA | 1 | Pb | 1 | I | 3 | MAPbI | MAPbI3 | FALSE | FALSE | Cl | 400 | 1.59 | 770 | 1 | Spin-coating | Liquid | Unknown | DMF | Unknown | FALSE | Unknown | Unknown | 105 | Unknown | Unknown | FALSE | Spiro-MeOTAD | 180 | Li-TFSI; TBP | Spin-coating | Unknown | Unknown | Unknown | Unknown | Unknown | Unknown | PEDOT:PSS ¦ Graphene | 80 | Lamination | TRUE | Unknown | Unknown | Unknown | 1 | Unknown | 100 | 0.969 | 21.9 | 0.56 | 11.8 | ISOS-D-1I | 1 | 0 | no | FALSE | Open circuit | Dark | 25 | N2 | 0 | 500
SLG ¦ ITO | nan ¦ nan | SnO2-c | 40 | RuCl3 | Spin-coating | Unknown | Unknown | Unknown | Unknown | Unknown | Unknown | Unknown | FALSE | FALSE | FALSE | FALSE | TRUE | FALSE | Cs; FA; MA | 0.05; 0.86; 0.09 | Pb | 1 | Br; I | 0.3; 2.7 | CsFAMAPbBrI | Cs0.05FA0.86MA0.09PbBr0.3I2.7 | FALSE | FALSE | Unknown | 500 | 1.6 | 780 | 1 | Spin-coating | Liquid | Unknown | DMF; DMSO | Unknown | TRUE | Chlorobenzene | Unknown | 100 | 60 | Unknown | FALSE | Spiro-MeOTAD | 220 | Li-TFSI; TBP | Spin-coating | Unknown | Unknown | Unknown | Unknown | Unknown | Unknown | Au | 60 | Evaporation | FALSE | Unknown | Unknown | Unknown | 2 | Unknown | 100 | 1.12 | 23.9 | 0.77 | 20.7 | ISOS-L-1I | 1 | 100 | no | FALSE | MPPT | Light | 25 | Unknown | 0 | 700
SLG ¦ ITO | nan ¦ nan | SnO2-c | 40 | Unknown | Spin-coating | Unknown | Unknown | Unknown | Unknown | Unknown | Unknown | Unknown | FALSE | FALSE | FALSE | FALSE | TRUE | FALSE | Cs; FA; MA | 0.05; 0.86; 0.09 | Pb | 1 | Br; I | 0.3; 2.7 | CsFAMAPbBrI | Cs0.05FA0.86MA0.09PbBr0.3I2.7 | FALSE | FALSE | Unknown | 500 | 1.6 | 780 | 1 | Spin-coating | Liquid | Unknown | DMF; DMSO | Unknown | TRUE | Chlorobenzene | Unknown | 100 | 60 | Unknown | FALSE | Spiro-MeOTAD | 220 | Li-TFSI; TBP | Spin-coating | Unknown | Unknown | Unknown | Unknown | Unknown | Unknown | Au | 60 | Evaporation | FALSE | Unknown | Unknown | Unknown | 2 | Unknown | 100 | 1 | 23 | 0.72 | 18.33 | ISOS-L-1I | 1 | 100 | no | FALSE | MPPT | Light | 25 | Unknown | 0 | 700
SLG ¦ FTO | nan ¦ nan | TiO2-c ¦ TiO2-mp | 50 | Unknown | Spin-coating ¦ Spin-coating | Unknown | Unknown | Unknown | Unknown | Unknown | Unknown | Unknown | FALSE | FALSE | FALSE | FALSE | TRUE | FALSE | MA | 1 | Pb | 1 | I | 3 | MAPbI | MAPbI3 | FALSE | FALSE | Cl | 400 | 1.62 | 756 | 2 | Spin-coating >> CBD | Liquid >> Liquid | N2 >> N2 | DMF >> Methyl acetate | Unknown | TRUE | Chlorobenzene | Unknown | 80 | 90 | Unknown | FALSE | Spiro-MeOTAD | 180 | Li-TFSI; TBP | Spin-coating | Unknown | Unknown | Unknown | Unknown | Unknown | Unknown | MoO3 ¦ Ag | 9.0 ¦ 100.0 | Evaporation ¦ Evaporation | FALSE | Unknown | Unknown | Unknown | 100 | Unknown | 100 | 1.03 | 21.35 | 0.76 | 16.71 | ISOS-D-1 | 1 | 0 | no | FALSE | Open circuit | Dark | 25 | Ambient | 0 | 200
SLG ¦ FTO | nan ¦ nan | TiO2-c | 50 | Unknown | Spin-coating | Unknown | Unknown | Unknown | Unknown | Unknown | Unknown | Unknown | FALSE | FALSE | FALSE | FALSE | TRUE | FALSE | Cs; FA; MA | 0.05; 0.79; 0.16 | Pb | 1 | Br; I | 0.51; 2.49 | CsFAMAPbBrI | Cs0.05FA0.79MA0.16PbBr0.51I2.49 | FALSE | FALSE | NH4Br | 400 | 1.6 | 766 | 1 | Spin-coating | Liquid | N2 | DMF; DMSO | Unknown | TRUE | Chlorobenzene | Unknown | 150 | 35 | Unknown | FALSE | Spiro-MeOTAD | 180 | Li-TFSI; TBP | Spin-coating | Unknown | Unknown | Unknown | Unknown | Unknown | Unknown | Au | 80 | Evaporation | FALSE | Unknown | Unknown | Unknown | 1 | Ambient | 100 | 1.12 | 23.19 | 0.793 | 20.26 | ISOS-D-1 | 1 | 0 | no | FALSE | Open circuit | Dark | 25 | Air | 0 | 1000
SLG ¦ FTO | nan ¦ nan | SnO2-c | 50 | Unknown | Spin-coating | Unknown | Unknown | Unknown | Unknown | Unknown | Unknown | Unknown | FALSE | FALSE | FALSE | FALSE | TRUE | FALSE | FA; MA | 0.83; 0.17 | Pb | 1 | Br; I | 0.51; 2.49 | FAMAPbBrI | FA0.83MA0.17PbBr0.51I2.49 | FALSE | FALSE | Unknown | 400 | 1.6 | 770 | 1 | Spin-coating | Liquid | Unknown | DMF; DMSO | Unknown | TRUE | Toluene | Unknown | 100 | 30 | Unknown | FALSE | Spiro-MeOTAD | 180 | Li-TFSI | Spin-coating | Unknown | Unknown | Unknown | Unknown | Unknown | Unknown | Au | 120 | Evaporation | FALSE | Unknown | Unknown | Unknown | 1 | Unknown | 100 | 1.1 | 22.22 | 0.758 | 18.49 | ISOS-D-1 | 1 | 0 | no | FALSE | Open circuit | Dark | 30 | Air | 40 | 125
SLG ¦ FTO | nan ¦ nan | SnO2-c | 50 | Unknown | Spin-coating | Unknown | Unknown | Unknown | Unknown | Unknown | Unknown | Unknown | FALSE | FALSE | FALSE | FALSE | TRUE | FALSE | FA; MA | 0.83; 0.17 | Pb | 1 | Br; I | 0.51; 2.49 | FAMAPbBrI | FA0.83MA0.17PbBr0.51I2.49 | FALSE | FALSE | Unknown | 400 | 1.6 | 770 | 1 | Spin-coating | Liquid | Unknown | DMF; DMSO | Unknown | TRUE | Toluene | Unknown | 100 | 30 | Unknown | FALSE | Spiro-MeOTAD | 180 | Li-TFSI | Spin-coating | Unknown | Unknown | Unknown | Unknown | Unknown | Unknown | Au | 120 | Evaporation | FALSE | Unknown | Unknown | Unknown | 1 | Unknown | 100 | 1.12 | 22.48 | 0.797 | 20.03 | ISOS-D-1 | 1 | 0 | no | FALSE | Open circuit | Dark | 30 | Air | 40 | 25
SLG ¦ FTO | nan ¦ nan | TiO2-c | 50 | Unknown | Spin-coating | Unknown | Unknown | Unknown | Unknown | Unknown | Unknown | Unknown | FALSE | FALSE | FALSE | FALSE | TRUE | FALSE | Cs; FA | 0.17; 0.83 | Pb | 1 | Br; I | 0.51; 2.49 | CsFAPbBrI | Cs0.17FA0.83PbBr0.51I2.49 | FALSE | FALSE | Unknown | 400 | 1.6 | 786 | 1 | Spin-coating | Liquid | Unknown | DMF; DMSO | Unknown | TRUE | Diethyl ether | Unknown | 70 | 2 | Unknown | FALSE | Spiro-MeOTAD | 180 | Li-TFSI; TBP | Spin-coating | Unknown | Unknown | Unknown | Unknown | Unknown | Unknown | Ag | 80 | Evaporation | FALSE | Unknown | Unknown | Unknown | 1 | Unknown | 100 | 1.09 | 21 | 0.663 | 15.2 | ISOS-D-1 | 1 | 0 | no | FALSE | Open circuit | Dark | 25 | Air | 40 | 650
SLG ¦ FTO | nan ¦ nan | TiO2-c | 50 | Unknown | Unknown | Unknown | Unknown | Unknown | Unknown | Unknown | Unknown | Unknown | FALSE | FALSE | FALSE | FALSE | TRUE | FALSE | Cs; FA; MA | 0.05; 0.79; 0.16 | Pb | 1 | Br; I | 0.51; 2.49 | CsFAMAPbBrI | Cs0.05FA0.79MA0.16PbBr0.51I2.49 | FALSE | FALSE | Unknown | 800 | 1.63 | 770 | 1 | Spin-coating | Liquid | Unknown | DMF; DMSO | Unknown | TRUE | Chlorobenzene | Unknown | 100 | 60 | Unknown | FALSE | CuPc | 180 | Li-TFSI; TBP | Evaporation | Unknown | Unknown | Unknown | Unknown | Unknown | Unknown | Carbon | 80 | Doctor blading | FALSE | Unknown | Unknown | Unknown | 1 | Unknown | 100 | 0.9 | 22.6 | 0.72 | 14.38 | Other | 1 | 100 | UV | FALSE | Open circuit | UV lamp | 25 | Unknown | 0 | 2
SLG ¦ ITO | nan ¦ nan | SnO2-np | 50 | Unknown | Spin-coating | Unknown | Unknown | Unknown | Unknown | Unknown | Unknown | Unknown | FALSE | FALSE | FALSE | FALSE | TRUE | FALSE | Cs | 1 | Pb | 1 | Br; I | 1; 2 | CsPbBrI | CsPbBrI2 | TRUE | FALSE | Unknown | 250 | 1.6 | 650 | 1 | Spin-coating | Liquid | Unknown | DMF; DMSO | Unknown | FALSE | Unknown | Unknown | 25; 280 | 15.0; 10.0 | Unknown | FALSE | Spiro-MeOTAD | 180 | Li-TFSI; TBP | Spin-coating | Unknown | Unknown | Unknown | Unknown | Unknown | Unknown | Au | 40 | Evaporation | FALSE | Unknown | Unknown | Unknown | 2 | Unknown | 100 | 1.101 | 16.17 | 0.667 | 11.81 | ISOS-D-1I | 1 | 0 | no | FALSE | Open circuit | Dark | 25 | N2 | 0 | 216
SLG ¦ ITO | nan ¦ nan | SnO2-np | 50 | Unknown | Spin-coating | Unknown | Unknown | Unknown | Unknown | Unknown | Unknown | Unknown | FALSE | FALSE | FALSE | FALSE | TRUE | FALSE | Cs | 1 | Pb | 1 | Br; I | 1; 2 | CsPbBrI | CsPbBrI2 | TRUE | FALSE | Pb(Ac)2 | 250 | 1.6 | 645 | 1 | Spin-coating | Liquid | Unknown | DMF; DMSO | Unknown | FALSE | Unknown | Unknown | 25; 280 | 15.0; 10.0 | Unknown | FALSE | Spiro-MeOTAD | 180 | Li-TFSI; TBP | Spin-coating | Unknown | Unknown | Unknown | Unknown | Unknown | Unknown | Au | 40 | Evaporation | FALSE | Unknown | Unknown | Unknown | 2 | Unknown | 100 | 1.162 | 16.33 | 0.776 | 14.73 | ISOS-D-1I | 1 | 0 | no | FALSE | Open circuit | Dark | 25 | N2 | 0 | 160
SLG ¦ FTO | nan ¦ nan | TiO2-c ¦ TiO2-mp | 50 | Unknown | Spin-coating ¦ Spin-coating | Unknown | Unknown | Unknown | Unknown | Unknown | Unknown | Unknown | FALSE | FALSE | FALSE | FALSE | TRUE | FALSE | MA | 1 | Pb | 1 | I | 3 | MAPbI | MAPbI3 | FALSE | FALSE | Unknown | 400 | 1.6 | 770 | 1 | Spin-coating | Liquid | Unknown | DMF; DMSO | Unknown | TRUE | Diethyl ether | Unknown | Unknown | Unknown | Unknown | FALSE | Spiro-MeOTAD | 180 | Li-TFSI; TBP | Evaporation | Unknown | Unknown | Unknown | Unknown | Unknown | Unknown | Au | 60 | Evaporation | FALSE | Unknown | Unknown | Unknown | 2 | Unknown | 100 | 0.91 | 10.6 | 0.34 | 3.3 | ISOS-L-1 | 1 | 100 | no | FALSE | Open circuit | Light | 25 | Air | 55 | 30
SLG ¦ FTO | nan ¦ nan | TiO2-c ¦ TiO2-mp | 50 | Unknown | Spin-coating ¦ Spin-coating | Unknown | Unknown | Unknown | Unknown | Unknown | Unknown | Unknown | FALSE | FALSE | FALSE | FALSE | TRUE | FALSE | MA | 1 | Pb | 1 | I | 3 | MAPbI | MAPbI3 | FALSE | FALSE | Unknown | 400 | 1.6 | 770 | 1 | Spin-coating | Liquid | Unknown | DMF; DMSO | Unknown | TRUE | Diethyl ether | Unknown | Unknown | Unknown | Unknown | FALSE | Spiro-MeOTAD | 180 | Li-TFSI; TBP | Evaporation | Unknown | Unknown | Unknown | Unknown | Unknown | Unknown | Au | 60 | Evaporation | FALSE | Unknown | Unknown | Unknown | 2 | Unknown | 100 | 0.96 | 13.4 | 0.53 | 6.8 | ISOS-L-1 | 1 | 100 | no | FALSE | Open circuit | Light | 25 | Air | 55 | 5
SLG ¦ FTO | nan ¦ nan | TiO2-c ¦ TiO2-mp | 50 | Unknown | Spin-coating ¦ Spin-coating | Unknown | Unknown | Unknown | Unknown | Unknown | Unknown | Unknown | FALSE | FALSE | FALSE | FALSE | TRUE | FALSE | MA | 1 | Pb | 1 | I | 3 | MAPbI | MAPbI3 | FALSE | FALSE | Unknown | 400 | 1.6 | 770 | 1 | Spin-coating | Liquid | Unknown | DMF; DMSO | Unknown | TRUE | Diethyl ether | Unknown | Unknown | Unknown | Unknown | FALSE | Spiro-MeOTAD | 180 | Li-TFSI; TBP | Spin-coating | Unknown | Unknown | Unknown | Unknown | Unknown | Unknown | Au | 60 | Evaporation | FALSE | Unknown | Unknown | Unknown | 2 | Unknown | 100 | 1.02 | 18.8 | 0.729 | 14.9 | ISOS-L-1 | 1 | 100 | no | FALSE | Open circuit | Light | 25 | Air | 55 | 0.5
SLG ¦ FTO | nan ¦ nan | TiO2-c | 50 | Unknown | Spray-pyrolys | Unknown | Unknown | Unknown | Unknown | Unknown | Unknown | Unknown | FALSE | FALSE | FALSE | FALSE | TRUE | FALSE | Cs | 1 | Pb | 1 | I | 3 | CsPbI | CsPbI3 | TRUE | FALSE | HPbI3 | 400 | 1.71 | 725 | 1 | Spin-coating | Liquid | Unknown | DMF; DMSO | Unknown | FALSE | Unknown | Unknown | 180 | 15 | Unknown | FALSE | PPDI ¦ Spiro-MeOTAD | 180 | Unknown ¦ FK209; Li-TSFI; TBP | Spin-coating ¦ Spin-coating | Unknown | Unknown | Unknown | Unknown | Unknown | Unknown | Au | 60 | Evaporation | FALSE | Unknown | Unknown | Unknown | 1 | Unknown | 100 | 0.98 | 15.9 | 0.68 | 10.1 | ISOS-D-1 | 1 | 0 | no | FALSE | Open circuit | Dark | 25 | Air | 15 | 100
SLG ¦ FTO | nan ¦ nan | TiO2-c | 50 | Nb | Spin-coating | Unknown | Unknown | Unknown | Unknown | Unknown | Unknown | Unknown | FALSE | FALSE | FALSE | FALSE | TRUE | FALSE | Cs | 1 | Pb | 1 | Br; I | 1; 2 | CsPbBrI | CsPbBrI2 | TRUE | FALSE | Unknown | 400 | 1.6 | 650 | 1 | Spin-coating | Liquid | N2 | DMF; DMSO | Unknown | TRUE | Diethyl ether | Unknown | 260 | Unknown | Unknown | FALSE | Spiro-MeOTAD | 180 | Li-TFSI; TBP | Spin-coating | Unknown | Unknown | Unknown | Unknown | Unknown | Unknown | Au | 80 | Evaporation | FALSE | Unknown | Unknown | Unknown | 1 | Unknown | 100 | 1.22 | 15.45 | 0.808 | 15.23 | ISOS-D-2I | 1 | 0 | no | FALSE | Open circuit | Dark | 85 | N2 | 0 | 50
SLG ¦ FTO | nan ¦ nan | TiO2-c | 50 | Nb | Spin-coating | Unknown | Unknown | Unknown | Unknown | Unknown | Unknown | Unknown | FALSE | FALSE | FALSE | FALSE | TRUE | FALSE | Cs | 1 | Pb | 1 | Br; I | 1; 2 | CsPbBrI | CsPbBrI2 | TRUE | FALSE | Unknown | 400 | 1.6 | 650 | 1 | Spin-coating | Liquid | N2 | DMF; DMSO | Unknown | TRUE | Diethyl ether | Unknown | 260 | Unknown | Unknown | FALSE | NiO-np | 80 | Li-TFSI; TBP | Spin-coating | Unknown | Unknown | Unknown | Unknown | Unknown | Unknown | Au | 80 | Evaporation | FALSE | Unknown | Unknown | Unknown | 1 | Unknown | 100 | 1.13 | 14.38 | 0.55 | 7.54 | ISOS-D-2I | 1 | 0 | no | FALSE | Open circuit | Dark | 85 | N2 | 0 | 100
SLG ¦ FTO | nan ¦ nan | TiO2-c | 50 | Unknown | CBD | Unknown | Unknown | Unknown | Unknown | Unknown | Unknown | Unknown | FALSE | FALSE | FALSE | FALSE | TRUE | FALSE | MA | 1 | Pb | 1 | I | 3 | MAPbI | MAPbI3 | FALSE | FALSE | Unknown | 300 | 1.6 | 780 | 1 | Spin-coating | Liquid | Unknown | DMSO; GBL | Unknown | TRUE | Chlorobenzene | Unknown | 100 | 10 | Unknown | FALSE | IEICO-4F ¦ Spiro-MeOTAD | 350 | Undoped ¦ Li-TFSI; TBP | Spin-coating ¦ Spin-coating | Unknown | Unknown | Unknown | Unknown | Unknown | Unknown | MoO3 ¦ Ag | 80 | Evaporation ¦ Evaporation | FALSE | Unknown | Unknown | Unknown | 1 | Unknown | 100 | 1.11 | 23.33 | 0.75 | 19.05 | ISOS-D-1 | 1 | 0 | no | FALSE | Open circuit | Dark | 25 | Air | 25 | 200
SLG ¦ FTO | nan ¦ nan | SrTiO3 ¦ TiO2-mp | 50 | Unknown | Spin-coating ¦ Spin-coating | Unknown | Unknown | Unknown | Unknown | Unknown | Unknown | Unknown | FALSE | FALSE | FALSE | FALSE | TRUE | FALSE | MA | 1 | Pb | 1 | I | 3 | MAPbI | MAPbI3 | FALSE | FALSE | Ag; Cl; rGO | 400 | 1.6 | 770 | 1 | Spin-coating | Liquid | Unknown | DMF | Unknown | FALSE | Unknown | Unknown | 130 | 60 | Unknown | FALSE | Spiro-MeOTAD | 180 | Li-TFSI; TBP | Spin-coating | Unknown | Unknown | Unknown | Unknown | Unknown | Unknown | Au | 80 | Evaporation | FALSE | Unknown | Unknown | Unknown | 1 | Unknown | 100 | 1.003 | 24.36 | 0.738 | 18.03 | ISOS-D-1 | 1 | 0 | no | FALSE | Open circuit | Dark | 30 | Air | 50 | 4200
SLG ¦ FTO | nan ¦ nan | TiO2-c ¦ TiO2-mp | 50 | Unknown | Spin-coating ¦ Spin-coating | Unknown | Unknown | Unknown | Unknown | Unknown | Unknown | Unknown | FALSE | FALSE | FALSE | FALSE | TRUE | FALSE | MA | 1 | Pb | 1 | I | 3 | MAPbI | MAPbI3 | FALSE | FALSE | Ag; Cl; rGO | 400 | 1.6 | 770 | 1 | Spin-coating | Liquid | Unknown | DMF | Unknown | FALSE | Unknown | Unknown | 130 | 60 | Unknown | FALSE | Spiro-MeOTAD | 180 | Li-TFSI; TBP | Spin-coating | Unknown | Unknown | Unknown | Unknown | Unknown | Unknown | Au | 80 | Evaporation | FALSE | Unknown | Unknown | Unknown | 1 | Unknown | 100 | 1.05 | 21.68 | 0.72 | 15.95 | ISOS-D-1 | 1 | 0 | no | FALSE | Open circuit | Dark | 30 | Air | 50 | 960
SLG ¦ FTO | nan ¦ nan | SrTiO3 ¦ TiO2-mp ¦ Al2O3-mp | 50 | Unknown | Spin-coating ¦ Spin-coating ¦ Spin-coating | Unknown | Unknown | Unknown | Unknown | Unknown | Unknown | Unknown | FALSE | FALSE | FALSE | FALSE | TRUE | FALSE | MA | 1 | Pb | 1 | I | 3 | MAPbI | MAPbI3 | FALSE | FALSE | Ag; Cl; rGO | 400 | 1.6 | 770 | 1 | Spin-coating | Liquid | Unknown | DMF | Unknown | FALSE | Unknown | Unknown | 130 | 60 | Unknown | FALSE | Spiro-MeOTAD | 180 | Li-TFSI; TBP | Spin-coating | Unknown | Unknown | Unknown | Unknown | Unknown | Unknown | Au | 80 | Evaporation | FALSE | Unknown | Unknown | Unknown | 2 | Unknown | 100 | 1.05 | 21.68 | 0.72 | 15.95 | ISOS-D-2I | 1 | 0 | no | FALSE | Open circuit | Dark | 85 | N2 | 0 | 3
SLG ¦ ITO | nan ¦ nan | SnO2-np | 50 | Unknown | Spin-coating | Unknown | Unknown | Unknown | Unknown | Unknown | Unknown | Unknown | FALSE | FALSE | FALSE | FALSE | TRUE | FALSE | Cs; FA; MA | 0.05; 0.79; 0.16 | Pb | 1 | Br; I | 0.51; 2.49 | CsFAMAPbBrI | Cs0.05FA0.79MA0.16PbBr0.51I2.49 | FALSE | FALSE | Unknown | 400 | 1.6 | 770 | 1 | Spin-coating | Liquid | Unknown | DMF; DMSO | Unknown | TRUE | Chlorobenzene | Unknown | 100 | 60 | Unknown | FALSE | Spiro-MeOTAD | 180 | Li-TFSI; TBP | Spin-coating | Unknown | Unknown | Unknown | Unknown | Unknown | Unknown | Au | 100 | Evaporation | FALSE | Unknown | Unknown | Unknown | 1 | Unknown | 100 | 1.12 | 21.74 | 0.764 | 18.59 | ISOS-L-2I | 1 | 100 | no | FALSE | MPPT | Light | 55 | N2 | 0 | 10
SLG ¦ FTO | nan ¦ nan | SnO2-c | 50 | Unknown | CBD | Unknown | Unknown | Unknown | Unknown | Unknown | Unknown | Unknown | FALSE | FALSE | FALSE | FALSE | TRUE | FALSE | FA; MA | 0.9; 0.1 | Pb | 1 | Br; I | 0.1; 2.9 | FAMAPbBrI | FA0.9MA0.1PbBr0.1I2.9 | FALSE | FALSE | PTS ¦ Cl | 400 | 1.56 | 770 | 2 | Spin-coating >> Spin-coating | Liquid >> Liquid | Dry air >> Dry air | DMF; DMSO >> IPA | Unknown | FALSE | Unknown | Unknown | Unknown >> 150.0 | Unknown >> 20.0 | Unknown | FALSE | Spiro-MeOTAD | 180 | Li-TFSI; TBP | Spin-coating | Unknown | Unknown | Unknown | Unknown | Unknown | Unknown | Au | 100 | Evaporation | FALSE | Unknown | Unknown | Unknown | 1 | Unknown | 100 | 1.04 | 22.27 | 0.741 | 17.16 | ISOS-D-2 | 1 | 0 | no | FALSE | Open circuit | Dark | 85 | Air | 2 | 500
SLG ¦ ITO | nan ¦ nan | SnO2 | 50 | Unknown | Spin-coating | Unknown | Unknown | Unknown | Unknown | Unknown | Unknown | Unknown | FALSE | FALSE | FALSE | FALSE | TRUE | FALSE | Ag; Cs | 1; 2 | Bi | 1 | Br | 6 | AgCsBiBr | AgCs2BiBr6 | TRUE | TRUE | Unknown | 150 | 2.05 | 615 | 1 | Spin-coating | Liquid | Air | DMSO | Unknown | TRUE | Vacuum | Unknown | 250 | 10 | Unknown | FALSE | P3HT | 180 | Li-TFSI; TBP | Spin-coating | Unknown | Unknown | Unknown | Unknown | Unknown | Unknown | Au | 80 | Evaporation | FALSE | Unknown | Unknown | Unknown | 1 | Unknown | 100 | 1.07 | 1.78 | 0.69 | 1.3 | ISOS-D-1 | 1 | 0 | no | FALSE | Open circuit | Dark | 25 | Air | 50 | 500
SLG ¦ FTO | nan ¦ nan | TiO2-c ¦ TiO2-mp | 50.0 ¦ nan | Unknown | Spray-pyrolys ¦ Spin-coating | Unknown | Unknown | Unknown | Unknown | Unknown | Unknown | Unknown | FALSE | FALSE | FALSE | FALSE | TRUE | FALSE | MA | 1 | Pb | 1 | I | 3 | MAPbI | MAPbI3 | FALSE | FALSE | Unknown | 400 | 1.6 | 770 | 1 | Spin-coating | Liquid | Unknown | DMF; DMSO | Unknown | FALSE | Diethyl ether | Unknown | 100 | 2 | Unknown | FALSE | TPA-BP-TPA | 180 | Li-TFSI; TBP | Spin-coating | Unknown | Unknown | Unknown | Unknown | Unknown | Unknown | Au | 70 | Evaporation | FALSE | Unknown | Unknown | Unknown | 1 | Air | 100 | 1 | 18.91 | 0.699 | 13.27 | ISOS-D-1 | 1 | 0 | no | FALSE | Open circuit | Dark | 25 | Air | 45 | 210
SLG ¦ FTO | nan ¦ nan | TiO2-c | 50 | Unknown | CBD | Unknown | Unknown | Unknown | Unknown | Unknown | Unknown | Unknown | FALSE | FALSE | FALSE | FALSE | TRUE | FALSE | MA | 1 | Pb | 1 | I | 3 | MAPbI | MAPbI3 | FALSE | FALSE | Unknown | 400 | 1.6 | 780 | 1 | Spin-coating | Liquid | Unknown | DMSO; GBL | Unknown | TRUE | Toluene | Unknown | 50; 100 | 50.0; 30.0 | Unknown | FALSE | Spiro-MeOTAD | 180 | Li-TFSI; TBP | Spin-coating | Unknown | Unknown | Unknown | Unknown | Unknown | Unknown | Au | 70 | Evaporation | FALSE | Unknown | Unknown | Unknown | 1 | Air | 100 | 1.078 | 21.67 | 0.715 | 16.71 | ISOS-D-1 | 1 | 0 | no | FALSE | Open circuit | Dark | 25 | Air | 0 | 570
SLG ¦ FTO | nan ¦ nan | TiO2-c ¦ TiO2-mp | 30.0 ¦ 170.0 | Unknown | Spray-pyrolys ¦ Spin-coating | Unknown | Unknown | Unknown | Unknown | Unknown | Unknown | Unknown | FALSE | FALSE | FALSE | FALSE | TRUE | FALSE | FA; MA | 0.85; 0.15 | Pb | 1 | Br; I | 0.45; 2.55 | FAMAPbBrI | FA0.85MA0.15PbBr0.45I2.55 | FALSE | FALSE | Unknown | 500 | 1.6 | 781 | 1 | Spin-coating | Liquid | Unknown | DMF; DMSO | Unknown | TRUE | Chlorobenzene | Unknown | 100 | 60 | Unknown | FALSE | Spiro-MeOTAD | 180 | 2-Py; Li-TFSI | Spin-coating | Unknown | Unknown | Unknown | Unknown | Unknown | Unknown | Ag | 150 | Evaporation | FALSE | Unknown | Unknown | Unknown | 1 | Unknown | 100 | 1.11 | 21.76 | 0.78 | 14.6 | ISOS-D-1 | 1 | 0 | no | FALSE | Open circuit | Dark | 25 | Air | 30 | 264
SLG ¦ FTO | nan ¦ nan | TiO2-c ¦ TiO2-mp | 50 | Unknown | Spin-coating ¦ Spin-coating | Unknown | Unknown | Unknown | Unknown | Unknown | Unknown | Unknown | FALSE | FALSE | FALSE | FALSE | TRUE | FALSE | MA | 3 | Bi | 2 | I | 9 | MABiI | MA3Bi2I9 | FALSE | TRUE | Unknown | 604 | 2.2 | 770 | 2 | Spin-coating >> CBD | Liquid >> Liquid | Unknown | Unknown >> IPA | Unknown | FALSE | Unknown | Unknown | Unknown >> 120 | Unknown >> 20.0 | Unknown | FALSE | Spiro-MeOTAD | 180 | Li-TFSI; TBP | Spin-coating | Unknown | Unknown | Unknown | Unknown | Unknown | Unknown | Au | 80 | Evaporation | FALSE | Unknown | Unknown | Unknown | 1 | Unknown | 100 | 0.87 | 1.6 | 0.34 | 0.41 | ISOS-D-1 | 1 | 0 | no | FALSE | Open circuit | Dark | 25 | Air | 0 | 720
SLG ¦ FTO | nan ¦ nan | TiO2-c | 50 | Unknown | Spin-coating | Unknown | Unknown | Unknown | Unknown | Unknown | Unknown | Unknown | FALSE | FALSE | FALSE | FALSE | TRUE | FALSE | Cs; FA; MA | 0.05; 0.81; 0.14 | Pb | 1 | Br; I | 0.45; 2.55 | CsFAMAPbBrI | Cs0.05FA0.81MA0.14PbBr0.45I2.55 | FALSE | FALSE | Unknown | 550 | 1.6 | 765 | 1 | Spin-coating | Liquid | N2 | DMF; DMSO | Unknown | TRUE | Chlorobenzene | Unknown | 100 | 15 | Unknown | FALSE | Spiro-MeOTAD | 200 | Li-TFSI; TBP | Spin-coating | Unknown | Unknown | Unknown | Unknown | Unknown | Unknown | Au | 60 | Evaporation | FALSE | Unknown | Unknown | Unknown | 1 | Air | 100 | 1.02 | 23.01 | 0.7 | 16.52 | ISOS-D-1 | 1 | 0 | no | FALSE | Open circuit | Dark | 25 | Air | 30 | 450
SLG ¦ ITO | nan ¦ nan | PCBM-60 | 50 | Unknown | Spin-coating | Unknown | Unknown | Unknown | Unknown | Unknown | Unknown | Unknown | FALSE | FALSE | FALSE | FALSE | TRUE | FALSE | FA; MA | 0.6; 0.4 | Pb | 1 | I | 3 | FAMAPbI | FA0.6MA0.4PbI3 | FALSE | FALSE | TBP | 410 | 1.6 | 770 | 2 | Spin-coating >> Spin-coating | Liquid >> Liquid | N2 >> N2 | DMF >> IPA | Unknown | FALSE | Unknown | Unknown | Unknown >> 70 | Unknown >> 20.0 | Unknown | FALSE | P3HT | 180 | Co-TFSI; TBP | Spin-coating | Unknown | Unknown | Unknown | Unknown | Unknown | Unknown | Au | 80 | Evaporation | FALSE | Unknown | Unknown | Unknown | 1 | Unknown | 100 | 0.61 | 11.97 | 0.28 | 2.03 | ISOS-D-1 | 1 | 0 | no | FALSE | Open circuit | Dark | 25 | Air | 40 | 1500
SLG ¦ ITO | nan ¦ nan | ZnO-np ¦ PCBM-60 | 50.0 ¦ 60.0 | Unknown | Spin-coating ¦ Spin-coating | Unknown | Unknown | Unknown | Unknown | Unknown | Unknown | Unknown | FALSE | FALSE | FALSE | FALSE | TRUE | FALSE | FA; MA | 0.6; 0.4 | Pb | 1 | I | 3 | FAMAPbI | FA0.6MA0.4PbI3 | FALSE | FALSE | TBP | 410 | 1.6 | 770 | 2 | Spin-coating >> Spin-coating | Liquid >> Liquid | N2 >> N2 | DMF >> IPA | Unknown | FALSE | Unknown | Unknown | Unknown >> 70 | Unknown >> 20.0 | Unknown | FALSE | P3HT | 180 | Co-TFSI; TBP | Spin-coating | Unknown | Unknown | Unknown | Unknown | Unknown | Unknown | Au | 80 | Evaporation | FALSE | Unknown | Unknown | Unknown | 1 | Unknown | 100 | 0.76 | 12.68 | 0.45 | 4.32 | ISOS-D-1 | 1 | 0 | no | FALSE | Open circuit | Dark | 25 | Air | 40 | 1350
SLG ¦ ITO | nan ¦ nan | ZnO-np ¦ PCBM-60 | 50.0 ¦ 60.0 | Unknown | Spin-coating ¦ Spin-coating | Unknown | Unknown | Unknown | Unknown | Unknown | Unknown | Unknown | FALSE | FALSE | FALSE | FALSE | TRUE | FALSE | FA; MA | 0.6; 0.4 | Pb | 1 | I | 3 | FAMAPbI | FA0.6MA0.4PbI3 | FALSE | FALSE | TBP | 410 | 1.6 | 770 | 2 | Spin-coating >> Spin-coating | Liquid >> Liquid | N2 >> N2 | DMF >> IPA | Unknown | FALSE | Unknown | Unknown | Unknown >> 70 | Unknown >> 20.0 | Unknown | FALSE | P3HT | 180 | Co-TFSI; TBP | Spin-coating | Unknown | Unknown | Unknown | Unknown | Unknown | Unknown | Au | 80 | Evaporation | FALSE | Unknown | Unknown | Unknown | 1 | Unknown | 100 | 0.7 | 12.89 | 0.53 | 4.79 | ISOS-D-1 | 1 | 0 | no | FALSE | Open circuit | Dark | 25 | Air | 40 | 600
SLG ¦ FTO | nan ¦ nan | TiO2-c ¦ TiO2-mp | nan ¦ 150.0 | Unknown | Spray-pyrolys ¦ Spin-coating | Unknown | Unknown | Unknown | Unknown | Unknown | Unknown | Unknown | FALSE | FALSE | FALSE | FALSE | TRUE | FALSE | MA | 1 | Pb | 1 | I | 3 | MAPbI | MAPbI3 | FALSE | FALSE | Unknown | 250 | 1.6 | 758 | 1 | Spin-coating | Liquid | Air | DMF; DMSO | Unknown | TRUE | Diethyl ether | Unknown | 100 | 3 | Unknown | FALSE | Spiro-MeOTAD | 180 | FK209 | Spin-coating | Unknown | Unknown | Unknown | Unknown | Unknown | Unknown | Ag | 70 | Evaporation | FALSE | Unknown | Unknown | Unknown | 15 | Unknown | 100 | 1.037 | 20.91 | 0.687 | 15.6 | ISOS-D-1 | 1 | 0 | no | FALSE | Open circuit | Dark | 25 | Air | 45 | 110
SLG ¦ FTO | nan ¦ nan | TiO2-c ¦ TiO2-mp | nan ¦ 150.0 | Unknown ¦ Carbon-np | Spray-pyrolys ¦ Spin-coating | Unknown | Unknown | Unknown | Unknown | Unknown | Unknown | Unknown | FALSE | FALSE | FALSE | FALSE | TRUE | FALSE | MA | 1 | Pb | 1 | I | 3 | MAPbI | MAPbI3 | FALSE | FALSE | Unknown | 250 | 1.6 | 758 | 1 | Spin-coating | Liquid | Air | DMF; DMSO | Unknown | TRUE | Diethyl ether | Unknown | 100 | 3 | Unknown | FALSE | Spiro-MeOTAD | 180 | FK209 | Spin-coating | Unknown | Unknown | Unknown | Unknown | Unknown | Unknown | Ag | 70 | Evaporation | FALSE | Unknown | Unknown | Unknown | 15 | Unknown | 100 | 1.081 | 23.22 | 0.747 | 18.82 | ISOS-D-1 | 1 | 0 | no | FALSE | Open circuit | Dark | 25 | Air | 45 | 110
SLG ¦ FTO | nan ¦ nan | TiO2-c ¦ TiO2-mp | 50 | Unknown | Spray-pyrolys ¦ Spin-coating | Unknown | Unknown | Unknown | Unknown | Unknown | Unknown | Unknown | FALSE | FALSE | FALSE | FALSE | TRUE | FALSE | MA | 1 | Pb | 1 | I | 3 | MAPbI | MAPbI3 | FALSE | FALSE | Unknown | 400 | 1.6 | 765 | 1 | Spin-coating | Liquid | Unknown | DMF; DMSO | Unknown | TRUE | Chlorobenzene | Unknown | 100 | 30 | Unknown | FALSE | Spiro-MeOTAD | 180 | Li-TFSI; TBP | Spin-coating | Unknown | Unknown | Unknown | Unknown | Unknown | Unknown | Au | 100 | Evaporation | FALSE | Unknown | Unknown | Unknown | 1 | Unknown | 100 | 0.99 | 20.83 | 0.64 | 13.2 | ISOS-D-1 | 1 | 0 | no | FALSE | Open circuit | Dark | 25 | Air | 30 | 360
SLG ¦ FTO | nan ¦ nan | PTEG-1 | 50 | n-DMBI | Spin-coating | Unknown | Unknown | Unknown | Unknown | Unknown | Unknown | Unknown | FALSE | FALSE | FALSE | FALSE | TRUE | FALSE | MA | 1 | Pb | 1 | I | 3 | MAPbI | MAPbI3 | FALSE | FALSE | Unknown | 400 | 1.6 | 770 | 1 | Spin-coating | Liquid | Unknown | DMF; DMSO | Unknown | TRUE | Toluene | Unknown | Unknown | Unknown | Unknown | FALSE | Spiro-MeOTAD | 180 | Li-TFSI; TBP | Spin-coating | Unknown | Unknown | Unknown | Unknown | Unknown | Unknown | Au | 80 | Evaporation | FALSE | Unknown | Unknown | Unknown | 1 | Air | 100 | 1.04 | 22.85 | 0.78 | 18.33 | ISOS-D-2 | 1 | 0 | no | FALSE | Open circuit | Dark | 60 | Air | 20 | 150
SLG ¦ FTO | nan ¦ nan | TiO2-c ¦ TiO2-mp | 50 | Unknown | Spin-coating ¦ Spin-coating | Unknown | Unknown | Unknown | Unknown | Unknown | Unknown | Unknown | FALSE | FALSE | FALSE | FALSE | TRUE | FALSE | MA | 1 | Pb | 1 | I | 3 | MAPbI | MAPbI3 | FALSE | FALSE | Unknown | 400 | 1.6 | 783 | 2 | Spin-coating >> Spin-coating | Liquid >> Liquid | Unknown | DMF; DMSO >> IPA | Unknown | FALSE | Unknown | Unknown | Unknown >> 100 | Unknown | Unknown | FALSE | Spiro-MeOTAD | 180 | Li-TFSI; TBP | Spin-coating | Unknown | Unknown | Unknown | Unknown | Unknown | Unknown | Ag | 80 | Evaporation | FALSE | Unknown | Unknown | Unknown | 20 | Air | 100 | 1.02 | 21.75 | 0.67 | 14.86 | ISOS-D-1 | 1 | 0 | no | FALSE | Open circuit | Dark | 25 | Air | 30 | 100
SLG ¦ FTO | nan ¦ nan | TiO2-c ¦ TiO2-mp | 50 | Unknown | Spin-coating ¦ Spin-coating | Unknown | Unknown | Unknown | Unknown | Unknown | Unknown | Unknown | FALSE | FALSE | FALSE | FALSE | TRUE | FALSE | MA | 1 | Pb | 1 | I | 3 | MAPbI | MAPbI3 | FALSE | FALSE | TMA | 400 | 1.6 | 783 | 2 | Spin-coating >> Spin-coating | Liquid >> Liquid | Unknown | DMF; DMSO >> IPA | Unknown | FALSE | Unknown | Unknown | Unknown >> 100 | Unknown | Unknown | FALSE | Spiro-MeOTAD | 180 | Li-TFSI; TBP | Spin-coating | Unknown | Unknown | Unknown | Unknown | Unknown | Unknown | Ag | 80 | Evaporation | FALSE | Unknown | Unknown | Unknown | 20 | Air | 100 | 1.03 | 23.54 | 0.71 | 17.21 | ISOS-D-1 | 1 | 0 | no | FALSE | Open circuit | Dark | 25 | Air | 30 | 312
SLG ¦ FTO | nan ¦ nan | TiO2-c ¦ TiO2-mp | 50 | Unknown | Spin-coating ¦ Spin-coating | Unknown | Unknown | Unknown | Unknown | Unknown | Unknown | Unknown | FALSE | FALSE | FALSE | FALSE | TRUE | FALSE | MA | 1 | Pb | 1 | I | 3 | MAPbI | MAPbI3 | FALSE | FALSE | Unknown | 400 | 1.6 | 783 | 2 | Spin-coating >> Spin-coating | Liquid >> Liquid | Unknown | DMF; DMSO >> IPA | Unknown | FALSE | Unknown | Unknown | Unknown >> 100 | Unknown | Unknown | FALSE | Spiro-MeOTAD | 180 | Li-TFSI; TBP | Spin-coating | Unknown | Unknown | Unknown | Unknown | Unknown | Unknown | Ag | 80 | Evaporation | FALSE | Unknown | Unknown | Unknown | 20 | Air | 100 | 1.02 | 21.75 | 0.67 | 14.86 | ISOS-D-2 | 1 | 0 | no | FALSE | Open circuit | Dark | 100 | Air | 0 | 3.5
SLG ¦ FTO | nan ¦ nan | TiO2-c ¦ TiO2-mp | 50 | Unknown | Spin-coating ¦ Spin-coating | Unknown | Unknown | Unknown | Unknown | Unknown | Unknown | Unknown | FALSE | FALSE | FALSE | FALSE | TRUE | FALSE | MA | 1 | Pb | 1 | I | 3 | MAPbI | MAPbI3 | FALSE | FALSE | TMA | 400 | 1.6 | 783 | 2 | Spin-coating >> Spin-coating | Liquid >> Liquid | Unknown | DMF; DMSO >> IPA | Unknown | FALSE | Unknown | Unknown | Unknown >> 100 | Unknown | Unknown | FALSE | Spiro-MeOTAD | 180 | Li-TFSI; TBP | Spin-coating | Unknown | Unknown | Unknown | Unknown | Unknown | Unknown | Ag | 80 | Evaporation | FALSE | Unknown | Unknown | Unknown | 20 | Air | 100 | 1.03 | 23.54 | 0.71 | 17.21 | ISOS-D-2 | 1 | 0 | no | FALSE | Open circuit | Dark | 100 | Air | 0 | 4.5
SLG ¦ FTO | nan ¦ nan | TiO2-c ¦ TiO2-mp ¦ ZrO2-mp | 40.0 ¦ 180.0 ¦ nan | Unknown | Spin-coating ¦ Spin-coating ¦ Spin-coating | Unknown | Unknown | Unknown | Unknown | Unknown | Unknown | Unknown | FALSE | FALSE | FALSE | FALSE | TRUE | FALSE | MA | 1 | Pb | 1 | I | 3 | MAPbI | MAPbI3 | FALSE | FALSE | Unknown | 400 | 1.6 | 770 | 1 | Spin-coating | Liquid | Air | DMF | Unknown | FALSE | Unknown | Unknown | 100 | 60 | Unknown | FALSE | none | 180 | Li-TFSI; TBP | Unknown | Unknown | Unknown | Unknown | Unknown | Unknown | Unknown | Carbon | 11200 | Doctor blading | FALSE | Unknown | Unknown | Unknown | 1 | Unknown | 100 | 0.954 | 22.71 | 0.55 | 11.92 | ISOS-D-1 | 1 | 0 | no | FALSE | Open circuit | Dark | 25 | Air | 55 | 700
SLG ¦ FTO | nan ¦ nan | TiO2-c | 50 | Unknown | Spin-coating | Unknown | Unknown | Unknown | Unknown | Unknown | Unknown | Unknown | FALSE | FALSE | FALSE | FALSE | TRUE | FALSE | MA | 1 | Pb | 1 | I | 3 | MAPbI | MAPbI3 | FALSE | FALSE | Unknown | 250 | 1.6 | 770 | 2 | Spin-coating >> Gas reaction | Liquid >> Gas | Unknown >> MAI | DMF >> none | Unknown | FALSE | Unknown | Unknown | Unknown | Unknown | Unknown | FALSE | Spiro-MeOTAD | 150 | Li-TFSI; TBP | Spin-coating | Unknown | Unknown | Unknown | Unknown | Unknown | Unknown | Ag | 100 | Evaporation | FALSE | Unknown | Unknown | Unknown | 50 | Unknown | 100 | 1.034 | 21.87 | 0.687 | 15.51 | ISOS-D-1 | 1 | 0 | no | FALSE | Open circuit | Dark | 25 | Air | 35 | 250
SLG ¦ FTO | nan ¦ nan | TiO2-c ¦ TiO2-mp | 30.0 ¦ 170.0 | Unknown | Spray-pyrolys ¦ Doctor blading | Unknown | Unknown | Unknown | Unknown | Unknown | Unknown | Unknown | FALSE | FALSE | FALSE | FALSE | TRUE | FALSE | MA | 1 | Pb | 1 | I | 3 | MAPbI | MAPbI3 | FALSE | FALSE | Unknown | 380 | 1.59 | 774 | 2 | Doctor blading >> CBD | Liquid >> Liquid | Air >> Air | DMF >> IPA | Unknown | FALSE | Unknown | Unknown | Unknown >> 100 | Unknown >> 10.0 | Unknown | FALSE | Spiro-MeOTAD | 180 | FK209; Li-TFSI; TBP | Doctor blading | Unknown | Unknown | Unknown | Unknown | Unknown | Unknown | Au | 100 | Evaporation | TRUE | Kapton tape ¦ SLG | UV-curable epoxy | Air | 1 | Air | 100 | 1.133 | 16.71 | 0.655 | 14.7 | ISOS-D-1I | 1 | 0 | no | FALSE | Open circuit | Dark | 25 | Dry air | 0 | 1780
SLG ¦ FTO | nan ¦ nan | TiO2-c ¦ TiO2-mp | 30.0 ¦ 170.0 | Unknown | Spray-pyrolys ¦ Doctor blading | Unknown | Unknown | Unknown | Unknown | Unknown | Unknown | Unknown | FALSE | FALSE | FALSE | FALSE | TRUE | FALSE | MA | 1 | Pb | 1 | I | 3 | MAPbI | MAPbI3 | FALSE | FALSE | Unknown | 380 | 1.59 | 774 | 2 | Doctor blading >> CBD | Liquid >> Liquid | Air >> Air | DMF >> IPA | Unknown | FALSE | Unknown | Unknown | Unknown >> 100 | Unknown >> 10.0 | Unknown | FALSE | Spiro-MeOTAD | 180 | FK209; Li-TFSI; TBP | Doctor blading | Unknown | Unknown | Unknown | Unknown | Unknown | Unknown | Au | 100 | Evaporation | TRUE | Kapton tape ¦ SLG | UV-curable epoxy | Air | 3 | Air | 100 | 1.067 | 16.05 | 0.656 | 10.9 | ISOS-D-1I | 1 | 0 | no | FALSE | Open circuit | Dark | 25 | Dry air | 0 | 2300
SLG ¦ FTO | nan ¦ nan | SnO2-c ¦ C60 | 50 | Unknown ¦ N-DBPI | Spin-coating ¦ Spin-coating | Unknown | Unknown | Unknown | Unknown | Unknown | Unknown | Unknown | FALSE | FALSE | FALSE | FALSE | TRUE | FALSE | Cs; FA | 0.17; 0.83 | Pb | 1 | Br; I | 1.2; 1.8 | CsFAPbBrI | Cs0.17FA0.83PbBr1.2I1.8 | FALSE | FALSE | HBr; HI | 550 | 1.72 | 730 | 1 | Spin-coating | Liquid | N2 | DMF | Unknown | FALSE | Unknown | Unknown | 70; 175 | 1.0; 80.0 | Air | FALSE | Spiro-MeOTAD | 180 | Li-TFSI; TBP | Spin-coating | Unknown | Unknown | Unknown | Unknown | Unknown | Unknown | Au | 80 | Evaporation | FALSE | Unknown | Unknown | Unknown | 2 | Unknown | 100 | 1.05 | 21.68 | 0.72 | 15.95 | ISOS-L-2 | 1 | 76 | no | FALSE | Open circuit | Xenon | 60 | Air | 45 | 200
SLG ¦ FTO | nan ¦ nan | SnO2-c ¦ C60 | 50 | Unknown ¦ N-DBPI | Spin-coating ¦ Spin-coating | Unknown | Unknown | Unknown | Unknown | Unknown | Unknown | Unknown | FALSE | FALSE | FALSE | FALSE | TRUE | FALSE | Cs; FA | 0.17; 0.83 | Pb | 1 | Br; I | 1.2; 1.8 | CsFAPbBrI | Cs0.17FA0.83PbBr1.2I1.8 | FALSE | FALSE | BA; HI; HBr | 550 | 1.72 | 720 | 1 | Spin-coating | Liquid | N2 | DMF | Unknown | FALSE | Unknown | Unknown | 70; 175 | 1.0; 80.0 | Air | FALSE | Spiro-MeOTAD | 180 | Li-TFSI; TBP | Spin-coating | Unknown | Unknown | Unknown | Unknown | Unknown | Unknown | Au | 80 | Evaporation | FALSE | Unknown | Unknown | Unknown | 2 | Unknown | 100 | 1.05 | 21.68 | 0.72 | 15.95 | ISOS-L-2 | 1 | 76 | no | FALSE | Open circuit | Xenon | 60 | Air | 45 | 360
SLG ¦ FTO | nan ¦ nan | SnO2-c ¦ C60 | 50 | Unknown ¦ N-DBPI | Spin-coating ¦ Spin-coating | Unknown | Unknown | Unknown | Unknown | Unknown | Unknown | Unknown | FALSE | FALSE | FALSE | FALSE | TRUE | FALSE | Cs; FA | 0.17; 0.83 | Pb | 1 | Br; I | 1.2; 1.8 | CsFAPbBrI | Cs0.17FA0.83PbBr1.2I1.8 | FALSE | FALSE | HBr; HI | 550 | 1.72 | 730 | 1 | Spin-coating | Liquid | N2 | DMF | Unknown | FALSE | Unknown | Unknown | 70; 175 | 1.0; 80.0 | Air | FALSE | Spiro-MeOTAD | 180 | Li-TFSI; TBP | Spin-coating | Unknown | Unknown | Unknown | Unknown | Unknown | Unknown | Au | 80 | Evaporation | TRUE | Hot melt polymer foil (Oxford PV) ¦ Cover glass-QDs | Unknown | N2 | 2 | Unknown | 100 | 1.05 | 21.68 | 0.72 | 15.95 | ISOS-L-2 | 1 | 76 | no | FALSE | Open circuit | Xenon | 60 | Air | 45 | 420
SLG ¦ FTO | nan ¦ nan | SnO2-c ¦ C60 | 50 | Unknown ¦ N-DBPI | Spin-coating ¦ Spin-coating | Unknown | Unknown | Unknown | Unknown | Unknown | Unknown | Unknown | FALSE | FALSE | FALSE | FALSE | TRUE | FALSE | Cs; FA | 0.17; 0.83 | Pb | 1 | Br; I | 1.2; 1.8 | CsFAPbBrI | Cs0.17FA0.83PbBr1.2I1.8 | FALSE | FALSE | BA; HI; HBr | 550 | 1.72 | 720 | 1 | Spin-coating | Liquid | N2 | DMF | Unknown | FALSE | Unknown | Unknown | 70; 175 | 1.0; 80.0 | Air | FALSE | Spiro-MeOTAD | 180 | Li-TFSI; TBP | Spin-coating | Unknown | Unknown | Unknown | Unknown | Unknown | Unknown | Au | 80 | Evaporation | TRUE | Hot melt polymer foil (Oxford PV) ¦ Cover glass-QDs | Unknown | N2 | 2 | Unknown | 100 | 1.05 | 21.68 | 0.72 | 15.95 | ISOS-L-2 | 1 | 76 | no | FALSE | Open circuit | Xenon | 60 | Air | 45 | 100
SLG ¦ FTO | nan ¦ nan | TiO2-c | 50 | Unknown | CBD | Unknown | Unknown | Unknown | Unknown | Unknown | Unknown | Unknown | FALSE | FALSE | FALSE | FALSE | TRUE | FALSE | MA | 1 | Pb | 1 | I | 3 | MAPbI | MAPbI3 | FALSE | FALSE | Unknown | 400 | 1.6 | 770 | 2 | Spin-coating >> CBD | Liquid >> Liquid | N2 >> N2 | DMSO >> IPA | Unknown | FALSE | Unknown | Unknown | Unknown >> 150 | Unknown | Unknown | FALSE | Spiro-MeOTAD | 180 | Li-TFSI; TBP | Spin-coating | Unknown | Unknown | Unknown | Unknown | Unknown | Unknown | Au | 80 | Sputtering | FALSE | Unknown | Unknown | Unknown | 2 | Unknown | 100 | 1.06 | 21.57 | 0.724 | 16.62 | ISOS-D-1I | 1 | 0 | no | FALSE | Open circuit | Dark | 25 | Unknown | 0 | 240
SLG ¦ FTO | nan ¦ nan | TiO2-c | 50 | Unknown | CBD | Unknown | Unknown | Unknown | Unknown | Unknown | Unknown | Unknown | FALSE | FALSE | FALSE | FALSE | TRUE | FALSE | MA | 1 | Pb | 1 | I | 3 | MAPbI | MAPbI3 | FALSE | FALSE | TiO2-np | 400 | 1.6 | 770 | 2 | Spin-coating >> CBD | Liquid >> Liquid | N2 >> N2 | DMSO >> IPA | Unknown | FALSE | Unknown | Unknown | Unknown >> 150 | Unknown | Unknown | FALSE | Spiro-MeOTAD | 180 | Li-TFSI; TBP | Spin-coating | Unknown | Unknown | Unknown | Unknown | Unknown | Unknown | Au | 80 | Sputtering | FALSE | Unknown | Unknown | Unknown | 2 | Unknown | 100 | 1.08 | 22.4 | 0.777 | 18.93 | ISOS-D-1I | 1 | 0 | no | FALSE | Open circuit | Dark | 25 | Unknown | 0 | 672
SLG ¦ ITO | nan ¦ nan | ZnO-c ¦ ZnO-nw | 50 | Unknown ¦ I | Spin-coating ¦ Hydrothermal | Unknown | Unknown | Unknown | Unknown | Unknown | Unknown | Unknown | FALSE | FALSE | FALSE | FALSE | TRUE | FALSE | MA | 1 | Pb | 1 | I | 3 | MAPbI | MAPbI3 | FALSE | FALSE | Unknown | 400 | 1.6 | 767 | 1 | Spin-coating | Liquid | Unknown | DMF | Unknown | TRUE | Chlorobenzene | Unknown | 70 | 20 | Unknown | FALSE | Spiro-MeOTAD | 180 | Li-TFSI; TBP | Spin-coating | Unknown | Unknown | Unknown | Unknown | Unknown | Unknown | Ag | 70 | Evaporation | FALSE | Unknown | Unknown | Unknown | 30 | Air | 100 | 1.11 | 21.83 | 0.702 | 17.04 | ISOS-D-1 | 1 | 0 | no | FALSE | Open circuit | Dark | 25 | Air | 0 | 360
SLG ¦ FTO | nan ¦ nan | SnO2-c | 40 | Unknown | Spin-coating | Unknown | Unknown | Unknown | Unknown | Unknown | Unknown | Unknown | FALSE | FALSE | FALSE | FALSE | TRUE | FALSE | Cs; FA; MA | 0.05; 0.76; 0.19 | Pb | 1 | Br; I | 0.6; 2.4 | CsFAMAPbBrI | Cs0.05FA0.76MA0.19PbBr0.6I2.4 | FALSE | FALSE | Unknown | 400 | 1.59 | 761 | 1 | Spin-coating | Liquid | Unknown | DMF; DMSO | Unknown | TRUE | Chlorobenzene | Unknown | 100 | 60 | Unknown | FALSE | Spiro-MeOTAD | 180 | FK209; Li-TFSI; TBP | Spin-coating | Unknown | Unknown | Unknown | Unknown | Unknown | Unknown | Au | 100 | Evaporation | FALSE | Unknown | Unknown | Unknown | 1 | Unknown | 100 | 1.1 | 23 | 0.776 | 18.1 | ISOS‐D‐3 | 1 | 0 | no | FALSE | Open circuit | Dark | 85 | Air | 85 | 48
SLG ¦ FTO | nan ¦ nan | SnO2-c ¦ 3-(1-pyridinio)-1-propanesulfonate | 40.0 ¦ nan | Unknown | Spin-coating ¦ Spin-coating | Unknown | Unknown | Unknown | Unknown | Unknown | Unknown | Unknown | FALSE | FALSE | FALSE | FALSE | TRUE | FALSE | Cs; FA; MA | 0.05; 0.76; 0.19 | Pb | 1 | Br; I | 0.6; 2.4 | CsFAMAPbBrI | Cs0.05FA0.76MA0.19PbBr0.6I2.4 | FALSE | FALSE | Unknown | 400 | 1.59 | 761 | 1 | Spin-coating | Liquid | Unknown | DMF; DMSO | Unknown | TRUE | Chlorobenzene | Unknown | 100 | 60 | Unknown | FALSE | Spiro-MeOTAD | 180 | FK209; Li-TFSI; TBP | Spin-coating | Unknown | Unknown | Unknown | Unknown | Unknown | Unknown | Au | 100 | Evaporation | FALSE | Unknown | Unknown | Unknown | 1 | Unknown | 100 | 1.14 | 23.2 | 0.788 | 20.5 | ISOS‐D‐3 | 1 | 0 | no | FALSE | Open circuit | Dark | 85 | Air | 85 | 75
SLG ¦ FTO | nan ¦ nan | TiO2-c ¦ TiO2-mp | 50 | Unknown | Spin-coating ¦ Spin-coating | Unknown | Unknown | Unknown | Unknown | Unknown | Unknown | Unknown | FALSE | FALSE | TRUE | FALSE | FALSE | FALSE | (GABA); MA | 0.1; 0.9 | Pb | 1 | I | 3 | (GABA)MAPbI | (GABA)0.1MA0.9PbI3 | FALSE | FALSE | Unknown | 400 | 1.54 | 795 | 1 | Spin-coating | Liquid | Unknown | DMF; DMSO | Unknown | TRUE | Toluene | Unknown | 100 | 30 | Unknown | FALSE | Spiro-MeOTAD | 180 | Li-TFSI; TBP | Spin-coating | Unknown | Unknown | Unknown | Unknown | Unknown | Unknown | Au | 100 | Evaporation | FALSE | Unknown | Unknown | Unknown | 1 | Unknown | 100 | 1.1 | 22.09 | 0.754 | 18.08 | ISOS-D-1 | 1 | 0 | no | FALSE | Open circuit | Dark | 25 | Air | 45 | 540
SLG ¦ FTO | nan ¦ nan | TiO2-c ¦ TiO2-mp | 50 | Unknown | Spin-coating ¦ Spin-coating | Unknown | Unknown | Unknown | Unknown | Unknown | Unknown | Unknown | FALSE | FALSE | FALSE | FALSE | TRUE | FALSE | MA | 1 | Pb | 1 | I | 3 | MAPbI | MAPbI3 | FALSE | FALSE | Unknown | 400 | 1.55 | 792 | 1 | Spin-coating | Liquid | Unknown | DMF; DMSO | Unknown | TRUE | Toluene | Unknown | 100 | 30 | Unknown | FALSE | Spiro-MeOTAD | 180 | Li-TFSI; TBP | Spin-coating | Unknown | Unknown | Unknown | Unknown | Unknown | Unknown | Au | 100 | Evaporation | FALSE | Unknown | Unknown | Unknown | 1 | Unknown | 100 | 1.08 | 20.89 | 0.668 | 14.68 | ISOS-D-1 | 1 | 0 | no | FALSE | Open circuit | Dark | 25 | Air | 45 | 120
SLG ¦ FTO | nan ¦ nan | SnO2-c | 50 | Unknown | CBD | Unknown | Unknown | Unknown | Unknown | Unknown | Unknown | Unknown | FALSE | FALSE | FALSE | FALSE | TRUE | FALSE | Cs; FA | 0.24; 0.76 | Pb | 1 | I | 3 | CsFAPbI | Cs0.24FA0.76PbI3 | FALSE | FALSE | Cl | 400 | 1.6 | 750 | 3 | Evaporation >> Evaporation >> Gas reaction | Gas >> Gas >> Gas | Vacuum >> Vacuum >> FAI; N2 | none >> none >> none | Unknown | FALSE | Unknown | Unknown | Unknown >> Unknown >> 160 | Unknown >> Unknown >> 30.0 | Unknown | FALSE | Spiro-MeOTAD | 180 | Li-TFSI; TBP | Spin-coating | Unknown | Unknown | Unknown | Unknown | Unknown | Unknown | Au | 80 | Evaporation | FALSE | Unknown | Unknown | Unknown | 1 | Unknown | 100 | 1.05 | 21.68 | 0.72 | 15.95 | ISOS-D-2 | 1 | 0 | no | FALSE | Open circuit | Dark | 60 | Air | 30 | 200
SLG ¦ FTO | nan ¦ nan | SnO2-c | 50 | Unknown | CBD | Unknown | Unknown | Unknown | Unknown | Unknown | Unknown | Unknown | FALSE | FALSE | FALSE | FALSE | TRUE | FALSE | FA | 1 | Pb | 1 | I | 3 | FAPbI | FAPbI3 | FALSE | FALSE | Unknown | 400 | 1.48 | 750 | 3 | Evaporation >> Evaporation >> Gas reaction | Gas >> Gas >> Gas | Vacuum >> Vacuum >> FAI; N2 | none >> none >> none | Unknown | FALSE | Unknown | Unknown | Unknown >> Unknown >> 160 | Unknown >> Unknown >> 30.0 | Unknown | FALSE | Spiro-MeOTAD | 180 | Li-TFSI; TBP | Spin-coating | Unknown | Unknown | Unknown | Unknown | Unknown | Unknown | Au | 80 | Evaporation | FALSE | Unknown | Unknown | Unknown | 1 | Unknown | 100 | 1.05 | 21.68 | 0.72 | 15.95 | ISOS-D-1 | 1 | 0 | no | FALSE | Open circuit | Dark | 25 | Air | 30 | 25
SLG ¦ FTO | nan ¦ nan | SnO2-c | 50 | Unknown | CBD | Unknown | Unknown | Unknown | Unknown | Unknown | Unknown | Unknown | FALSE | FALSE | FALSE | FALSE | TRUE | FALSE | FA | 1 | Pb | 1 | I | 3 | FAPbI | FAPbI3 | FALSE | FALSE | Unknown | 400 | 1.48 | 750 | 3 | Evaporation >> Evaporation >> Gas reaction | Gas >> Gas >> Gas | Vacuum >> Vacuum >> FAI; N2 | none >> none >> none | Unknown | FALSE | Unknown | Unknown | Unknown >> Unknown >> 160 | Unknown >> Unknown >> 30.0 | Unknown | FALSE | Spiro-MeOTAD | 180 | Li-TFSI; TBP | Spin-coating | Unknown | Unknown | Unknown | Unknown | Unknown | Unknown | Au | 80 | Evaporation | FALSE | Unknown | Unknown | Unknown | 1 | Unknown | 100 | 1.05 | 21.68 | 0.72 | 15.95 | ISOS-D-2 | 1 | 0 | no | FALSE | Open circuit | Dark | 60 | Air | 30 | 25
PEN ¦ ITO | nan ¦ nan | HfO2 ¦ SnO2-np | 0.5 | Unknown | ALD ¦ Spin-coating | Unknown | Unknown | Unknown | Unknown | Unknown | Unknown | Unknown | FALSE | FALSE | FALSE | FALSE | TRUE | FALSE | Cs; FA; MA | 0.05; 0.78; 0.16 | Pb | 1 | Br; I | 0.5; 2.5 | CsFAMAPbBrI | Cs0.05FA0.78MA0.16PbBr0.5I2.5 | FALSE | FALSE | K; Rb | 400 | 1.6 | 770 | 1 | Spin-coating | Liquid | N2 | DMF; DMSO | Unknown | TRUE | Chlorobenzene | Unknown | 100 | 60 | Unknown | FALSE | Spiro-MeOTAD | 180 | CuPc; Li-TFSI; TBP | Spin-coating | Unknown | Unknown | Unknown | Unknown | Unknown | Unknown | Au | 80 | Evaporation | FALSE | Unknown | Unknown | Unknown | 1 | Unknown | 100 | 1.05 | 21.68 | 0.72 | 15.95 | ISOS-D-2I | 1 | 0 | no | FALSE | Open circuit | Dark | 85 | N2 | 0 | 400
SLG ¦ FTO | nan ¦ nan | TiO2-c ¦ TiO2-mp | nan ¦ 450.0 | Unknown | Spin-coating ¦ Spin-coating | Unknown | Unknown | Unknown | Unknown | Unknown | Unknown | Unknown | FALSE | FALSE | FALSE | FALSE | TRUE | FALSE | MA | 1 | Pb | 1 | I | 3 | MAPbI | MAPbI3 | FALSE | FALSE | Unknown | 400 | 1.6 | 770 | 2 | Spin-coating >> CBD | Liquid >> Liquid | Air >> Air | DMF >> IPA | Unknown | FALSE | Unknown | Unknown | Unknown >> 100 | Unknown >> 5.0 | Unknown | FALSE | P3HT | 60 | Li-TFSI; TBP | Spin-coating | Unknown | Unknown | Unknown | Unknown | Unknown | Unknown | Au | 80 | Evaporation | FALSE | Unknown | Unknown | Unknown | 2 | Unknown | 100 | 0.89 | 18.55 | 0.52 | 8.62 | ISOS-D-1 | 1 | 0 | no | FALSE | Open circuit | Dark | 25 | Air | 0 | 30
SLG ¦ FTO | nan ¦ nan | TiO2-c ¦ TiO2-mp | nan ¦ 450.0 | Unknown | Spin-coating ¦ Spin-coating | Unknown | Unknown | Unknown | Unknown | Unknown | Unknown | Unknown | FALSE | FALSE | FALSE | FALSE | TRUE | FALSE | MA | 1 | Pb | 1 | I | 3 | MAPbI | MAPbI3 | FALSE | FALSE | Unknown | 400 | 1.6 | 770 | 2 | Spin-coating >> CBD | Liquid >> Liquid | Air >> Air | DMF >> IPA | Unknown | FALSE | Unknown | Unknown | Unknown >> 100 | Unknown >> 5.0 | Unknown | FALSE | P3HT | 100 | Li-TFSI; TBP | Spin-coating | Unknown | Unknown | Unknown | Unknown | Unknown | Unknown | Au | 80 | Evaporation | FALSE | Unknown | Unknown | Unknown | 2 | Unknown | 100 | 0.82 | 20.39 | 0.49 | 7.97 | ISOS-D-1 | 1 | 0 | no | FALSE | Open circuit | Dark | 25 | Air | 0 | 200
SLG ¦ FTO | nan ¦ nan | TiO2-c ¦ TiO2-mp | nan ¦ 790.0 | Unknown | Spin-coating ¦ Spin-coating | Unknown | Unknown | Unknown | Unknown | Unknown | Unknown | Unknown | FALSE | FALSE | FALSE | FALSE | TRUE | FALSE | MA | 1 | Pb | 1 | I | 3 | MAPbI | MAPbI3 | FALSE | FALSE | Unknown | 400 | 1.6 | 770 | 2 | Spin-coating >> CBD | Liquid >> Liquid | Air >> Air | DMF >> IPA | Unknown | FALSE | Unknown | Unknown | Unknown >> 100 | Unknown >> 5.0 | Unknown | FALSE | P3HT | 60 | Li-TFSI; TBP | Spin-coating | Unknown | Unknown | Unknown | Unknown | Unknown | Unknown | Au | 80 | Evaporation | FALSE | Unknown | Unknown | Unknown | 2 | Unknown | 100 | 0.83 | 17.59 | 0.55 | 7.92 | ISOS-D-1 | 1 | 0 | no | FALSE | Open circuit | Dark | 25 | Air | 0 | 100
SLG ¦ FTO | nan ¦ nan | TiO2-c ¦ TiO2-mp | nan ¦ 150.0 | Unknown | Spin-coating ¦ Spin-coating | Unknown | Unknown | Unknown | Unknown | Unknown | Unknown | Unknown | FALSE | FALSE | FALSE | FALSE | TRUE | FALSE | MA | 1 | Pb | 1 | I | 3 | MAPbI | MAPbI3 | FALSE | FALSE | Unknown | 400 | 1.6 | 770 | 2 | Spin-coating >> CBD | Liquid >> Liquid | Air >> Air | DMF >> IPA | Unknown | FALSE | Unknown | Unknown | Unknown >> 100 | Unknown >> 5.0 | Unknown | FALSE | Spiro-MeOTAD | 200 | Li-TFSI; TBP | Spin-coating | Unknown | Unknown | Unknown | Unknown | Unknown | Unknown | Au | 80 | Evaporation | FALSE | Unknown | Unknown | Unknown | 2 | Unknown | 100 | 1 | 24.2 | 0.51 | 12.3 | ISOS-D-1 | 1 | 0 | no | FALSE | Open circuit | Dark | 25 | Air | 0 | 50
SLG ¦ FTO | nan ¦ nan | TiO2-c ¦ C60 | 50 | Unknown | Spin-coating ¦ Spin-coating | Unknown | Unknown | Unknown | Unknown | Unknown | Unknown | Unknown | FALSE | FALSE | FALSE | FALSE | TRUE | FALSE | MA | 1 | Pb | 1 | I | 3 | MAPbI | MAPbI3 | FALSE | FALSE | Unknown | 400 | 1.5 | 765 | 1 | Spin-coating | Liquid | N2 | DMSO; GBL | Unknown | TRUE | Toluene | Unknown | 100 | 10 | Unknown | FALSE | Crosslinked TCTA-BVP | 70 | Li-TFSI; TBP | Spin-coating | Unknown | Unknown | Unknown | Unknown | Unknown | Unknown | Ag | 100 | Evaporation | FALSE | Unknown | Unknown | Unknown | 1 | Air | 100 | 1.07 | 21.7 | 0.787 | 18 | ISOS-L-1I | 1 | 100 | AM 1.5 | FALSE | Open circuit | Xenon | 25 | N2 | 0 | 8.3
SLG ¦ FTO | nan ¦ nan | TiO2-c ¦ C60 | 50 | Unknown | Spin-coating ¦ Spin-coating | Unknown | Unknown | Unknown | Unknown | Unknown | Unknown | Unknown | FALSE | FALSE | FALSE | FALSE | TRUE | FALSE | MA | 1 | Pb | 1 | I | 3 | MAPbI | MAPbI3 | FALSE | FALSE | Unknown | 400 | 1.5 | 765 | 1 | Spin-coating | Liquid | N2 | DMSO; GBL | Unknown | TRUE | Toluene | Unknown | 100 | 10 | Unknown | FALSE | Crosslinked TCTA-BVP | 70 | Li-TFSI; TBP | Spin-coating | Unknown | Unknown | Unknown | Unknown | Unknown | Unknown | Ag | 100 | Evaporation | FALSE | Unknown | Unknown | Unknown | 1 | Air | 100 | 1.07 | 21.7 | 0.787 | 18 | ISOS-D-1 | 1 | 0 | no | FALSE | Open circuit | Dark | 25 | Air | 50 | 720
SLG ¦ ITO | nan ¦ nan | TiO2-c | 50 | Unknown | E-beam evaporation | Unknown | Unknown | Unknown | Unknown | Unknown | Unknown | Unknown | FALSE | FALSE | FALSE | FALSE | TRUE | FALSE | MA | 1 | Pb | 1 | I | 3 | MAPbI | MAPbI3 | FALSE | FALSE | Cl | 400 | 1.6 | 770 | 1 | Slot-die coating | Liquid | Ambient | DMF; DMSO | Unknown | FALSE | Unknown | Unknown | Unknown | Unknown | Unknown | FALSE | Spiro-MeOTAD | 180 | FK209; Li-TFSI; TBP | Spin-coating | Unknown | Unknown | Unknown | Unknown | Unknown | Unknown | Au | 80 | Evaporation | FALSE | Unknown | Unknown | Unknown | 4 | Air | 100 | 1.05 | 21.68 | 0.72 | 14.2 | ISOS-D-1I | 1 | 0 | no | FALSE | Open circuit | Dark | 25 | Unknown | 0 | 250
SLG ¦ FTO | nan ¦ nan | TiO2-c | 50 | Unknown | Spin-coating | Unknown | Unknown | Unknown | Unknown | Unknown | Unknown | Unknown | FALSE | FALSE | FALSE | FALSE | TRUE | FALSE | MA | 1 | Pb | 1 | I | 3 | MAPbI | MAPbI3 | FALSE | FALSE | Cl | 400 | 1.6 | 770 | 1 | Spin-coating | Liquid | N2 | DMF | Unknown | FALSE | Unknown | Unknown | 100 | 90 | Unknown | FALSE | Spiro-MeOTAD | 180 | Li-TFSI; TBP | Spin-coating | Unknown | Unknown | Unknown | Unknown | Unknown | Unknown | Au | 80 | Evaporation | FALSE | Unknown | Unknown | Unknown | 1 | Air | 100 | 0.96 | 22.47 | 0.579 | 12.5 | ISOS-D-1 | 1 | 0 | no | FALSE | Open circuit | Dark | 30 | Air | 55 | 10
SLG ¦ FTO | nan ¦ nan | TiO2-c | 50 | Unknown | Spin-coating | Unknown | Unknown | Unknown | Unknown | Unknown | Unknown | Unknown | FALSE | FALSE | FALSE | FALSE | TRUE | FALSE | MA | 1 | Pb | 1 | I | 3 | MAPbI | MAPbI3 | FALSE | FALSE | Cl; PCBM-60 | 400 | 1.6 | 770 | 1 | Spin-coating | Liquid | N2 | DMF | Unknown | FALSE | Unknown | Unknown | 100 | 90 | Unknown | FALSE | Spiro-MeOTAD | 180 | Li-TFSI; TBP | Spin-coating | Unknown | Unknown | Unknown | Unknown | Unknown | Unknown | Au | 80 | Evaporation | FALSE | Unknown | Unknown | Unknown | 1 | Air | 100 | 1.07 | 22.88 | 0.58 | 14.2 | ISOS-D-1 | 1 | 0 | no | FALSE | Open circuit | Dark | 30 | Air | 55 | 40
SLG ¦ ITO | nan ¦ nan | SnO2-np | 50 | Unknown | Spin-coating | Unknown | Unknown | Unknown | Unknown | Unknown | Unknown | Unknown | FALSE | TRUE | FALSE | FALSE | FALSE | FALSE | FA | 1 | Pb | 1 | I | 3 | FAPbI | FAPbI3 | FALSE | FALSE | Unknown | 400 | 1.5 | 770 | 1 | Spin-coating | Liquid | N2 | DMF | Unknown | TRUE | Diethyl ether | Unknown | 100; 150 | 1.0; 10.0 | Unknown | FALSE | Spiro-MeOTAD | 180 | Li-TFSI; TBP | Spin-coating | Unknown | Unknown | Unknown | Unknown | Unknown | Unknown | Au | 100 | Evaporation | TRUE | SLG | Epoxy | N2 | 1 | Unknown | 100 | 1.07 | 21.71 | 0.675 | 14.4 | ISOS-L-1I | 1 | 90 | no | FALSE | Open circuit | Light | 30 | N2 | 0 | 17
SLG ¦ FTO | nan ¦ nan | TiO2-c ¦ TiO2-mp | 50.0 ¦ 250.0 | Unknown | Spray-pyrolys ¦ Spin-coating | Unknown | Unknown | Unknown | Unknown | Unknown | Unknown | Unknown | FALSE | FALSE | FALSE | FALSE | TRUE | FALSE | MA | 1 | Pb | 1 | I | 3 | MAPbI | MAPbI3 | FALSE | FALSE | Unknown | 400 | 1.6 | 770 | 2 | Spin-coating >> CBD | Liquid >> Liquid | N2 >> N2 | DMF >> IPA | Unknown | FALSE | Unknown | Unknown | 100.0 >> 70.0 | 30.0 >> 30.0 | Unknown >> Unknown | FALSE | DEPT-SC | 180 | Li-TFSI; TBP | Spin-coating | Unknown | Unknown | Unknown | Unknown | Unknown | Unknown | Au | 65 | Evaporation | FALSE | Unknown | Unknown | Unknown | 1 | Unknown | 100 | 0.85 | 16.51 | 0.693 | 9.73 | ISOS-D-1 | 1 | 0 | no | FALSE | Open circuit | Dark | 25 | Air | 35 | 168
SLG ¦ FTO | nan ¦ nan | TiO2-c ¦ TiO2-mp | 50.0 ¦ 250.0 | Unknown | Spray-pyrolys ¦ Spin-coating | Unknown | Unknown | Unknown | Unknown | Unknown | Unknown | Unknown | FALSE | FALSE | FALSE | FALSE | TRUE | FALSE | MA | 1 | Pb | 1 | I | 3 | MAPbI | MAPbI3 | FALSE | FALSE | Unknown | 400 | 1.6 | 770 | 2 | Spin-coating >> CBD | Liquid >> Liquid | N2 >> N2 | DMF >> IPA | Unknown | FALSE | Unknown | Unknown | 100.0 >> 70.0 | 30.0 >> 30.0 | Unknown >> Unknown | FALSE | DEPT-SC | 180 | F4-TCNQ | Spin-coating | Unknown | Unknown | Unknown | Unknown | Unknown | Unknown | Au | 65 | Evaporation | FALSE | Unknown | Unknown | Unknown | 1 | Unknown | 100 | 0.909 | 17.5 | 0.724 | 11.52 | ISOS-D-1 | 1 | 0 | no | FALSE | Open circuit | Dark | 25 | Air | 35 | 168
SLG ¦ FTO | nan ¦ nan | TiO2-c ¦ TiO2-mp | 50.0 ¦ 250.0 | Unknown | Spray-pyrolys ¦ Spin-coating | Unknown | Unknown | Unknown | Unknown | Unknown | Unknown | Unknown | FALSE | FALSE | FALSE | FALSE | TRUE | FALSE | MA | 1 | Pb | 1 | I | 3 | MAPbI | MAPbI3 | FALSE | FALSE | Unknown | 400 | 1.6 | 770 | 2 | Spin-coating >> CBD | Liquid >> Liquid | N2 >> N2 | DMF >> IPA | Unknown | FALSE | Unknown | Unknown | 100.0 >> 70.0 | 30.0 >> 30.0 | Unknown >> Unknown | FALSE | Spiro-MeOTAD | 180 | Li-TFSI; TBP | Spin-coating | Unknown | Unknown | Unknown | Unknown | Unknown | Unknown | Au | 65 | Evaporation | FALSE | Unknown | Unknown | Unknown | 1 | Unknown | 100 | 0.988 | 19.95 | 0.667 | 13.15 | ISOS-D-1 | 1 | 0 | no | FALSE | Open circuit | Dark | 25 | Air | 35 | 120
SLG ¦ FTO | nan ¦ nan | TiO2-c ¦ SnO2-c | 50 | Unknown | Spray-pyrolys ¦ Spin-coating | Unknown | Unknown | Unknown | Unknown | Unknown | Unknown | Unknown | FALSE | FALSE | FALSE | FALSE | TRUE | FALSE | Cs; FA; MA | 0.05; 0.81; 0.14 | Pb | 1 | Br; I | 0.45; 2.55 | CsFAMAPbBrI | Cs0.05FA0.81MA0.14PbBr0.45I2.55 | FALSE | FALSE | Unknown | 400 | 1.63 | 770 | 1 | Spin-coating | Liquid | N2 | DMF; DMSO | Unknown | TRUE | Chlorobenzene | Unknown | 100 | 80 | Unknown | FALSE | Spiro-MeOTAD | 180 | Li-TFSI; TBP | Spin-coating | Unknown | Unknown | Unknown | Unknown | Unknown | Unknown | Au | 80 | Evaporation | FALSE | Unknown | Unknown | Unknown | 1 | Unknown | 100 | 1.05 | 21.68 | 0.72 | 15.95 | ISOS-D-1I | 1 | 0 | no | FALSE | Open circuit | Dark | 25 | Dry air | 0 | 500
SLG ¦ FTO | nan ¦ nan | TiO2-c ¦ SnO2-c | 50 | Unknown | Spray-pyrolys ¦ Spin-coating | Unknown | Unknown | Unknown | Unknown | Unknown | Unknown | Unknown | FALSE | FALSE | FALSE | FALSE | TRUE | FALSE | Cs; FA; MA | 0.05; 0.81; 0.14 | Pb | 1 | Br; I | 0.45; 2.55 | CsFAMAPbBrI | Cs0.05FA0.81MA0.14PbBr0.45I2.55 | FALSE | FALSE | Unknown | 400 | 1.63 | 770 | 1 | Spin-coating | Liquid | N2 | DMF; DMSO | Unknown | TRUE | Chlorobenzene | Unknown | 100 | 80 | Unknown | FALSE | Spiro-MeOTAD | 180 | Li-TFSI; TBP | Spin-coating | Unknown | Unknown | Unknown | Unknown | Unknown | Unknown | Au | 80 | Evaporation | FALSE | Unknown | Unknown | Unknown | 1 | Unknown | 100 | 1.05 | 21.68 | 0.72 | 15.95 | Other | 1 | 100 | UV | FALSE | Open circuit | UV lamp | 25 | Dry air | 0 | 30
SLG ¦ FTO | nan ¦ nan | TiO2-c | 50 | Unknown | Spray-pyrolys | Unknown | Unknown | Unknown | Unknown | Unknown | Unknown | Unknown | FALSE | FALSE | FALSE | FALSE | TRUE | FALSE | Cs; FA; MA | 0.05; 0.81; 0.14 | Pb | 1 | Br; I | 0.45; 2.55 | CsFAMAPbBrI | Cs0.05FA0.81MA0.14PbBr0.45I2.55 | FALSE | FALSE | Unknown | 400 | 1.63 | 770 | 1 | Spin-coating | Liquid | N2 | DMF; DMSO | Unknown | TRUE | Chlorobenzene | Unknown | 100 | 80 | Unknown | FALSE | Spiro-MeOTAD | 180 | Li-TFSI; TBP | Spin-coating | Unknown | Unknown | Unknown | Unknown | Unknown | Unknown | Au | 80 | Evaporation | FALSE | Unknown | Unknown | Unknown | 1 | Unknown | 100 | 1.05 | 21.68 | 0.72 | 15.95 | ISOS-D-1I | 1 | 0 | no | FALSE | Open circuit | Dark | 25 | Dry air | 0 | 200
SLG ¦ FTO | nan ¦ nan | TiO2-c | 50 | Unknown | Spray-pyrolys | Unknown | Unknown | Unknown | Unknown | Unknown | Unknown | Unknown | FALSE | FALSE | FALSE | FALSE | TRUE | FALSE | Cs; FA; MA | 0.05; 0.81; 0.14 | Pb | 1 | Br; I | 0.45; 2.55 | CsFAMAPbBrI | Cs0.05FA0.81MA0.14PbBr0.45I2.55 | FALSE | FALSE | Unknown | 400 | 1.63 | 770 | 1 | Spin-coating | Liquid | N2 | DMF; DMSO | Unknown | TRUE | Chlorobenzene | Unknown | 100 | 80 | Unknown | FALSE | Spiro-MeOTAD | 180 | Li-TFSI; TBP | Spin-coating | Unknown | Unknown | Unknown | Unknown | Unknown | Unknown | Au | 80 | Evaporation | FALSE | Unknown | Unknown | Unknown | 1 | Unknown | 100 | 1.05 | 21.68 | 0.72 | 15.95 | Other | 1 | 100 | UV | FALSE | Open circuit | UV lamp | 25 | Dry air | 0 | 12
SLG ¦ FTO | nan ¦ nan | TiO2-c | 50 | Unknown | CBD | Unknown | Unknown | Unknown | Unknown | Unknown | Unknown | Unknown | FALSE | FALSE | FALSE | FALSE | TRUE | FALSE | MA | 1 | Pb | 1 | I | 3 | MAPbI | MAPbI3 | FALSE | FALSE | Unknown | 400 | 1.6 | 770 | 1 | Spin-coating | Liquid | N2 | DMSO; GBL | Unknown | TRUE | Chlorobenzene | Unknown | 100 | 10 | Unknown | FALSE | Spiro-MeOTAD | 180 | Li-TFSI; TBP | Spin-coating | Unknown | Unknown | Unknown | Unknown | Unknown | Unknown | Au | 80 | Evaporation | FALSE | Unknown | Unknown | Unknown | 1 | Air | 100 | 1.12 | 20.94 | 0.715 | 16.8 | ISOS-D-1 | 1 | 0 | no | FALSE | Open circuit | Dark | 25 | Air | 30 | 104
SLG ¦ FTO | nan ¦ nan | TiO2-c | 50 | Unknown | CBD | Unknown | Unknown | Unknown | Unknown | Unknown | Unknown | Unknown | FALSE | FALSE | FALSE | FALSE | TRUE | FALSE | MA | 1 | Pb | 1 | I | 3 | MAPbI | MAPbI3 | FALSE | FALSE | Unknown | 400 | 1.6 | 770 | 1 | Spin-coating | Liquid | N2 | DMSO; GBL | Unknown | TRUE | Chlorobenzene | Unknown | 100 | 10 | Unknown | FALSE | Spiro-MeOTAD | 180 | Li-TFSI; TBP | Spin-coating | Unknown | Unknown | Unknown | Unknown | Unknown | Unknown | Au | 80 | Evaporation | FALSE | Unknown | Unknown | Unknown | 1 | Air | 100 | 1.12 | 21.88 | 0.756 | 18.5 | ISOS-D-1 | 1 | 0 | no | FALSE | Open circuit | Dark | 25 | Air | 30 | 72
SLG ¦ FTO | nan ¦ nan | TiO2-c ¦ SnO2 | 50 | Unknown | Spin-coating ¦ Spin-coating | Unknown | Unknown | Unknown | Unknown | Unknown | Unknown | Unknown | FALSE | FALSE | FALSE | FALSE | TRUE | FALSE | MA | 1 | Pb | 1 | I | 3 | MAPbI | MAPbI3 | FALSE | FALSE | C60(QM)2 | 400 | 1.6 | 770 | 1 | Spin-coating | Liquid | Unknown | DMF; DMSO | Unknown | TRUE | Chlorobenzene | Unknown | 70; 120 | 2.0; 10.0 | Unknown | FALSE | Spiro-MeOTAD | 180 | Li-TFSI; TBP | Spin-coating | Unknown | Unknown | Unknown | Unknown | Unknown | Unknown | Ag | 90 | Evaporation | FALSE | Unknown | Unknown | Unknown | 1 | Air | 100 | 1.08 | 22.4 | 0.76 | 18.4 | ISOS-D-1 | 1 | 0 | no | FALSE | Open circuit | Dark | 25 | Air | 20 | 816
SLG ¦ ITO | nan ¦ nan | SnO2-np | 50 | Unknown | Spin-coating | Unknown | Unknown | Unknown | Unknown | Unknown | Unknown | Unknown | FALSE | FALSE | FALSE | FALSE | TRUE | FALSE | Cs; FA; MA | 0.05; 0.54; 0.41 | Pb | 1 | Br; I | 0.06; 2.94 | CsFAMAPbBrI | Cs0.05FA0.54MA0.41PbBr0.06I2.94 | FALSE | FALSE | Unknown | 600 | 1.6 | 770 | 2 | Spin-coating >> Spin-coating | Liquid >> Liquid | N2 >> N2 | DMF; DMSO >> IPA | Unknown | FALSE | Unknown | Unknown | 70.0 >> 150.0 | 1.0 >> 70.0 | Unknown | FALSE | Spiro-MeOTAD | 180 | Li-TFSI; TBP | Spin-coating | Unknown | Unknown | Unknown | Unknown | Unknown | Unknown | Au | 80 | Evaporation | FALSE | Unknown | Unknown | Unknown | 1 | Unknown | 100 | 1.095 | 24.03 | 0.748 | 19.68 | ISOS-D-1 | 1 | 0 | no | FALSE | Open circuit | Dark | 35 | Air | 40 | 500
SLG ¦ ITO | nan ¦ nan | SnO2-np | 50 | Unknown | Spin-coating | Unknown | Unknown | Unknown | Unknown | Unknown | Unknown | Unknown | FALSE | FALSE | FALSE | FALSE | TRUE | FALSE | Cs; FA; MA | 0.05; 0.54; 0.41 | Pb | 1 | Br; I | 0.06; 2.94 | CsFAMAPbBrI | Cs0.05FA0.54MA0.41PbBr0.06I2.94 | FALSE | FALSE | Unknown | 600 | 1.6 | 770 | 2 | Spin-coating >> Spin-coating | Liquid >> Liquid | N2 >> N2 | DMF; DMSO >> IPA | Unknown | FALSE | Unknown | Unknown | 70.0 >> 150.0 | 1.0 >> 70.0 | Unknown | FALSE | Spiro-MeOTAD | 180 | Li-TFSI; TBP | Spin-coating | Unknown | Unknown | Unknown | Unknown | Unknown | Unknown | Au | 80 | Evaporation | FALSE | Unknown | Unknown | Unknown | 1 | Unknown | 100 | 1.095 | 24.03 | 0.748 | 19.68 | ISOS-L-1I | 1 | 100 | no | FALSE | Open circuit | Light | 25 | N2 | 0 | 600
SLG ¦ ITO | nan ¦ nan | SnO2-np | 50 | Unknown | Spin-coating | Unknown | Unknown | Unknown | Unknown | Unknown | Unknown | Unknown | FALSE | FALSE | FALSE | FALSE | TRUE | FALSE | Cs; FA; MA | 0.05; 0.54; 0.41 | Pb | 1 | Br; I | 0.06; 2.94 | CsFAMAPbBrI | Cs0.05FA0.54MA0.41PbBr0.06I2.94 | FALSE | FALSE | NaF | 600 | 1.6 | 770 | 2 | Spin-coating >> Spin-coating | Liquid >> Liquid | N2 >> N2 | DMF; DMSO >> IPA | Unknown | FALSE | Unknown | Unknown | 70.0 >> 150.0 | 1.0 >> 70.0 | Unknown | FALSE | Spiro-MeOTAD | 180 | Li-TFSI; TBP | Spin-coating | Unknown | Unknown | Unknown | Unknown | Unknown | Unknown | Au | 80 | Evaporation | FALSE | Unknown | Unknown | Unknown | 1 | Unknown | 100 | 1.126 | 24.23 | 0.804 | 21.92 | ISOS-D-2I | 1 | 0 | no | FALSE | Open circuit | Dark | 85 | N2 | 0 | 400
SLG ¦ FTO | nan ¦ nan | TiO2-c ¦ TiO2-mp | 50 | Unknown ¦ Li-TFSI | Spin-coating ¦ Spin-coating | Unknown | Unknown | Unknown | Unknown | Unknown | Unknown | Unknown | FALSE | FALSE | FALSE | FALSE | TRUE | FALSE | Cs; FA; MA | 0.05; 0.79; 0.16 | Pb | 1 | Br; I | 0.51; 2.49 | CsFAMAPbBrI | Cs0.05FA0.79MA0.16PbBr0.51I2.49 | FALSE | FALSE | Unknown | 400 | 1.59 | 770 | 1 | Spin-coating | Liquid | N2 | DMF; DMSO | Unknown | TRUE | Chlorobenzene | Unknown | 100 | 45 | Unknown | FALSE | asy-PBTBDT | 180 | Li-TFSI; TBP | Spin-coating | Unknown | Unknown | Unknown | Unknown | Unknown | Unknown | Au | 100 | Evaporation | FALSE | Unknown | Unknown | Unknown | 1 | Air | 100 | 1.11 | 22.4 | 0.732 | 17.4 | ISOS-D-1 | 1 | 0 | no | FALSE | Open circuit | Dark | 25 | Air | 60 | 720
SLG ¦ FTO | nan ¦ nan | TiO2-c ¦ TiO2-mp | 50.0 ¦ 250.0 | Unknown | Spray-pyrolys ¦ Spin-coating | Unknown | Unknown | Unknown | Unknown | Unknown | Unknown | Unknown | FALSE | FALSE | FALSE | FALSE | TRUE | FALSE | MA | 1 | Pb | 1 | I | 3 | MAPbI | MAPbI3 | FALSE | FALSE | Unknown | 400 | 1.6 | 770 | 2 | Spin-coating >> CBD | Liquid >> Liquid | Air >> Air | DMF >> IPA | Unknown | FALSE | Unknown | Unknown | Unknown >> 90.0 | Unknown >> 15.0 | Unknown | FALSE | Spiro-MeOTAD | 180 | Li-TFSI; TBP | Spin-coating | Unknown | Unknown | Unknown | Unknown | Unknown | Unknown | Au | 80 | Evaporation | FALSE | Unknown | Unknown | Unknown | 1 | Unknown | 100 | 1.01 | 21.8 | 0.698 | 15.3 | ISOS-D-1 | 1 | 0 | no | FALSE | Open circuit | Dark | 25 | Air | 30 | 720
SLG ¦ ITO | nan ¦ nan | TiO2-c | 35 | Unknown | Spin-coating | Unknown | Unknown | Unknown | Unknown | Unknown | Unknown | Unknown | FALSE | FALSE | FALSE | FALSE | TRUE | FALSE | MA | 1 | Pb | 1 | I | 3 | MAPbI | MAPbI3 | FALSE | FALSE | Unknown | 250 | 1.6 | 770 | 1 | Spin-coating | Liquid | Unknown | DMF; DMSO | Unknown | TRUE | Chlorobenzene | Unknown | 100 | 10 | Unknown | FALSE | PEDOT:PSS | 180 | Li-TFSI; TBP | Spin-coating | Unknown | Unknown | Unknown | Unknown | Unknown | Unknown | Au | 100 | Evaporation | FALSE | Unknown | Unknown | Unknown | 1 | Unknown | 100 | 1.02 | 15.93 | 0.723 | 11.75 | ISOS-D-1 | 1 | 0 | no | FALSE | Open circuit | Dark | 25 | Air | 25 | 800
SLG ¦ FTO | nan ¦ nan | TiO2-c ¦ TiO2-mp | 50 | Unknown ¦ TiCl4 | Spin-coating ¦ Spin-coating | Unknown | Unknown | Unknown | Unknown | Unknown | Unknown | Unknown | FALSE | FALSE | FALSE | FALSE | TRUE | FALSE | Cs; FA; MA | 0.05; 0.79; 0.16 | Pb | 1 | Br; I | 0.51; 2.49 | CsFAMAPbBrI | Cs0.05FA0.79MA0.16PbBr0.51I2.49 | FALSE | FALSE | Unknown | 500 | 1.607 | 746 | 1 | Spin-coating | Liquid | Unknown | DMF; DMSO | Unknown | TRUE | Chlorobenzene | Unknown | 100 | 60 | Unknown | FALSE | Spiro-MeOTAD | 180 | Li-TFSI; TBP | Spin-coating | Unknown | Unknown | Unknown | Unknown | Unknown | Unknown | Au | 100 | Evaporation | FALSE | Unknown | Unknown | Unknown | 1 | Unknown | 100 | 1.1 | 21.56 | 0.744 | 15.43 | ISOS-D-1 | 1 | 0 | no | FALSE | Open circuit | Dark | 25 | Air | 55 | 528
SLG ¦ FTO | nan ¦ nan | TiO2-c ¦ TiO2-mp | 50 | Unknown | Spin-coating ¦ Spin-coating | Unknown | Unknown | Unknown | Unknown | Unknown | Unknown | Unknown | FALSE | FALSE | TRUE | FALSE | FALSE | FALSE | (HEA); Cs; FA | 2; 1.9; 17.1 | Pb | 20 | Br; I | 6.3; 56.7 | (HEA)CsFAPbBrI | (HEA)2Cs1.9FA17.1Pb20Br6.3I56.7 | FALSE | FALSE | Unknown | 400 | 1.64 | 770 | 1 | Spin-coating | Liquid | Unknown | DMF; DMSO | Unknown | TRUE | Chlorobenzene | Unknown | 105 | 50 | Unknown | FALSE | Spiro-MeOTAD | 180 | Li-TFSI; TBP | Spin-coating | Unknown | Unknown | Unknown | Unknown | Unknown | Unknown | Au | 80 | Evaporation | FALSE | Unknown | Unknown | Unknown | 1 | Unknown | 100 | 1.1 | 22.81 | 0.796 | 19.06 | ISOS-D-2 | 1 | 0 | no | FALSE | Open circuit | Dark | 85 | Air | 10 | 400
SLG ¦ FTO | nan ¦ nan | TiO2-c ¦ TiO2-mp | 30 | Unknown | Spray-pyrolys ¦ Spin-coating | Unknown | Unknown | Unknown | Unknown | Unknown | Unknown | Unknown | FALSE | FALSE | FALSE | FALSE | TRUE | FALSE | Cs | 1 | Eu; Pb | 0.07; 0.93 | Br; I | 1; 2 | CsEuPbBrI | CsEu0.07Pb0.93BrI2 | TRUE | FALSE | Unknown | 150 | 1.6 | 770 | 1 | Spin-coating | Liquid | Unknown | DMF; DMSO | Unknown | FALSE | Unknown | Unknown | 280 | 10 | Unknown | FALSE | Spiro-MeOTAD | 180 | Li-TFSI; TBP | Spin-coating | Unknown | Unknown | Unknown | Unknown | Unknown | Unknown | Au | 80 | Evaporation | FALSE | Unknown | Unknown | Unknown | 1 | Unknown | 100 | 1.1 | 14.59 | 0.776 | 12.45 | ISOS-L-1I | 1 | 100 | no | FALSE | MPPT | White LED | 25 | N2 | 0 | 400
SLG ¦ FTO | nan ¦ nan | TiO2-c ¦ TiO2-mp | nan ¦ 200.0 | Unknown ¦ Li-TFSI | Spin-coating ¦ Spin-coating | Unknown | Unknown | Unknown | Unknown | Unknown | Unknown | Unknown | FALSE | FALSE | FALSE | FALSE | TRUE | FALSE | Cs; FA; MA | 0.1; 0.75; 0.15 | Pb | 1 | Br; I | 0.51; 2.49 | CsFAMAPbBrI | Cs0.1FA0.75MA0.15PbBr0.51I2.49 | FALSE | FALSE | Unknown | 400 | 1.6 | 770 | 1 | Spin-coating | Liquid | N2 | DMF; DMSO | Unknown | TRUE | Chlorobenzene | Unknown | 100 | 60 | Unknown | FALSE | Spiro-MeOTAD | 180 | FK209; Li-TFSI; TBP | Spin-coating | Unknown | Unknown | Unknown | Unknown | Unknown | Unknown | Au | 80 | Evaporation | FALSE | Unknown | Unknown | Unknown | 1 | Unknown | 100 | 1.09 | 22.98 | 0.671 | 16.84 | ISOS-D-1 | 1 | 0 | no | FALSE | Open circuit | Dark | 25 | Air | 70 | 360
SLG ¦ FTO | nan ¦ nan | TiO2-c ¦ TiO2-mp | nan ¦ 200.0 | Unknown ¦ Li-TFSI | Spin-coating ¦ Spin-coating | Unknown | Unknown | Unknown | Unknown | Unknown | Unknown | Unknown | FALSE | FALSE | FALSE | FALSE | TRUE | FALSE | MA | 1 | Pb | 1 | I | 3 | MAPbI | MAPbI3 | FALSE | FALSE | Unknown | 400 | 1.6 | 770 | 1 | Spin-coating | Liquid | N2 | DMF; DMSO | Unknown | TRUE | Diethyl ether | Unknown | 65 | 1 | Unknown | FALSE | Spiro-MeOTAD | 180 | FK209; Li-TFSI; TBP | Spin-coating | Unknown | Unknown | Unknown | Unknown | Unknown | Unknown | Au | 80 | Evaporation | FALSE | Unknown | Unknown | Unknown | 1 | Unknown | 100 | 1.01 | 21.5 | 0.644 | 14 | ISOS-D-1 | 1 | 0 | no | FALSE | Open circuit | Dark | 25 | Air | 70 | 80
SLG ¦ FTO | nan ¦ nan | SnO2-np | 30 | Unknown | Spin-coating | Unknown | Unknown | Unknown | Unknown | Unknown | Unknown | Unknown | FALSE | FALSE | FALSE | FALSE | TRUE | FALSE | MA | 1 | Pb | 1 | I | 3 | MAPbI | MAPbI3 | FALSE | FALSE | Unknown | 370 | 1.6 | 770 | 1 | Spin-coating | Liquid | Air | DMF | Unknown | TRUE | Chlorobenzene | Unknown | 100 | 30 | Unknown | FALSE | Spiro-MeOTAD | 70 | FK209; Li-TFSI; TBP | Spin-coating | Unknown | Unknown | Unknown | Unknown | Unknown | Unknown | Au | 70 | Evaporation | FALSE | Unknown | Unknown | Unknown | 1 | Unknown | 100 | 1.112 | 22.01 | 0.71 | 15.66 | ISOS-D-1I | 1 | 0 | no | FALSE | Open circuit | Dark | 25 | Unknown | 0 | 80
SLG ¦ FTO | nan ¦ nan | TiO2-c ¦ TiO2-mp | 40.0 ¦ 150.0 | Unknown | Spray-pyrolys ¦ Spin-coating | Unknown | Unknown | Unknown | Unknown | Unknown | Unknown | Unknown | FALSE | FALSE | FALSE | FALSE | TRUE | FALSE | Cs | 1 | Ba; Pb | 0.2; 0.8 | Br; I | 1; 2 | CsBaPbBrI | CsBa0.2Pb0.8BrI2 | TRUE | FALSE | Unknown | 400 | 1.865 | 665 | 1 | Spin-coating | Liquid | Dry air | DMSO; Formamide | Unknown | FALSE | Unknown | Unknown | 25.0; 280.0 | 5.0; 10.0 | Unknown | FALSE | Spiro-MeOTAD | 180 | Li-TFSI; TBP | Spin-coating | Unknown | Unknown | Unknown | Unknown | Unknown | Unknown | Au | 80 | Evaporation | FALSE | Unknown | Unknown | Unknown | 1 | Air | 100 | 1.27 | 14.06 | 0.77 | 14 | ISOS-L-1I | 1 | 100 | AM 1.5 | FALSE | MPPT | White LED | 25 | N2 | 0 | 450
SLG ¦ FTO | nan ¦ nan | TiO2-c ¦ TiO2-mp | 40.0 ¦ 150.0 | Unknown | Spray-pyrolys ¦ Spin-coating | Unknown | Unknown | Unknown | Unknown | Unknown | Unknown | Unknown | FALSE | FALSE | FALSE | FALSE | TRUE | FALSE | Cs | 1 | Pb | 1 | Br; I | 1; 2 | CsPbBrI | CsPbBrI2 | TRUE | FALSE | Unknown | 400 | 1.92 | 665 | 1 | Spin-coating | Liquid | Dry air | DMSO; Formamide | Unknown | FALSE | Unknown | Unknown | 25.0; 280.0 | 5.0; 10.0 | Unknown | FALSE | Spiro-MeOTAD | 180 | Li-TFSI; TBP | Spin-coating | Unknown | Unknown | Unknown | Unknown | Unknown | Unknown | Au | 80 | Evaporation | FALSE | Unknown | Unknown | Unknown | 1 | Air | 100 | 1.12 | 13.4 | 0.738 | 11.1 | ISOS-L-1I | 1 | 100 | AM 1.5 | FALSE | MPPT | White LED | 25 | N2 | 0 | 20
SLG ¦ FTO | nan ¦ nan | TiO2-c ¦ TiO2-mp | 50 | Unknown | Spin-coating ¦ Spin-coating | Unknown | Unknown | Unknown | Unknown | Unknown | Unknown | Unknown | FALSE | FALSE | FALSE | FALSE | TRUE | FALSE | MA | 1 | Pb | 1 | I | 3 | MAPbI | MAPbI3 | FALSE | FALSE | Unknown | 400 | 1.59 | 782 | 2 | Spin-coating >> Spin-coating | Liquid >> Liquid | Air >> Air | DMF; DMSO >> IPA | Unknown | FALSE | Unknown | Unknown | Unknown >> 100.0 | Unknown >> 10.0 | Unknown | TRUE | Spiro-MeOTAD | 180 | Li-TFSI; TBP | Spin-coating | Unknown | Unknown | Unknown | Unknown | Unknown | Unknown | Ag | 200 | Evaporation | FALSE | Unknown | Unknown | Unknown | 1 | Air | 100 | 1.01 | 20.97 | 0.67 | 14.19 | ISOS-D-1 | 1 | 0 | no | FALSE | Open circuit | Dark | 25 | Air | 10 | 168
SLG ¦ FTO | nan ¦ nan | SnO2-c ¦ TiO2-c ¦ TiO2-mp | 180 | Unknown | Sputtering ¦ Spray-pyrolys ¦ Spin-coating | Unknown | Unknown | Unknown | Unknown | Unknown | Unknown | Unknown | FALSE | FALSE | FALSE | FALSE | TRUE | FALSE | FA; MA | 0.83; 0.17 | Pb | 1 | Br; I | 0.51; 2.49 | FAMAPbBrI | FA0.83MA0.17PbBr0.51I2.49 | FALSE | FALSE | Undoped | 400 | 1.6 | 770 | 1 | Spin-coating | Liquid | N2 | DMF; DMSO | Unknown | TRUE | Chlorobenzene | Unknown | 160 | 15 | Unknown | FALSE | Spiro-MeOTAD | 180 | Li-TFSI; TBP | Spin-coating | Unknown | Unknown | Unknown | Unknown | Unknown | Unknown | Au | 100 | Evaporation | FALSE | Unknown | Unknown | Unknown | 10 | Unknown | 100 | 1.04 | 23.7 | 0.721 | 17.9 | ISOS-D-1 | 1 | 0 | no | FALSE | Open circuit | Dark | 25 | Air | 40 | 150
SLG ¦ FTO | nan ¦ nan | SnO2-c ¦ TiO2-c ¦ TiO2-mp | 180 | Unknown | Sputtering ¦ Spray-pyrolys ¦ Spin-coating | Unknown | Unknown | Unknown | Unknown | Unknown | Unknown | Unknown | FALSE | FALSE | FALSE | FALSE | TRUE | FALSE | FA; MA | 0.83; 0.17 | Pb | 1 | Br; I | 0.51; 2.49 | FAMAPbBrI | FA0.83MA0.17PbBr0.51I2.49 | FALSE | FALSE | KI | 400 | 1.6 | 770 | 1 | Spin-coating | Liquid | N2 | DMF; DMSO | Unknown | TRUE | Chlorobenzene | Unknown | 160 | 15 | Unknown | FALSE | Spiro-MeOTAD | 180 | Li-TFSI; TBP | Spin-coating | Unknown | Unknown | Unknown | Unknown | Unknown | Unknown | Au | 100 | Evaporation | FALSE | Unknown | Unknown | Unknown | 10 | Unknown | 100 | 1.07 | 24.7 | 0.729 | 19.3 | ISOS-D-1 | 1 | 0 | no | FALSE | Open circuit | Dark | 25 | Air | 40 | 980
SLG ¦ FTO | nan ¦ nan | TiO2-c ¦ TiO2-mp | 50.0 ¦ nan | Unknown ¦ Li-TFSI | Spray-pyrolys ¦ Spin-coating | Unknown | Unknown | Unknown | Unknown | Unknown | Unknown | Unknown | FALSE | FALSE | FALSE | FALSE | TRUE | FALSE | Cs; FA; MA | 0.05; 0.75; 0.1 | Pb | 1 | Br; I | 0.3; 2.9 | CsFAMAPbBrI | Cs0.05FA0.75MA0.1PbBr0.3I2.9 | FALSE | FALSE | Unknown | 400 | 1.6 | 770 | 1 | Spin-coating | Liquid | Unknown | DMF; DMSO | Unknown | TRUE | Chlorobenzene | Unknown | 100 | 60 | Unknown | FALSE | P3HT | 180 | FK209; Li-TFSI; TBP | Spin-coating | Unknown | Unknown | Unknown | Unknown | Unknown | Unknown | Au | 100 | Evaporation | FALSE | Unknown | Unknown | Unknown | 1 | Unknown | 100 | 1.05 | 21.68 | 0.72 | 16.1 | ISOS-D-1 | 1 | 0 | no | FALSE | Open circuit | Dark | 25 | Air | 60 | 1500
SLG ¦ FTO | nan ¦ nan | TiO2-c ¦ TiO2-mp | 50.0 ¦ nan | Unknown ¦ Li-TFSI | Spray-pyrolys ¦ Spin-coating | Unknown | Unknown | Unknown | Unknown | Unknown | Unknown | Unknown | FALSE | FALSE | FALSE | FALSE | TRUE | FALSE | Cs; FA; MA | 0.05; 0.75; 0.1 | Pb | 1 | Br; I | 0.3; 2.9 | CsFAMAPbBrI | Cs0.05FA0.75MA0.1PbBr0.3I2.9 | FALSE | FALSE | Unknown | 400 | 1.6 | 770 | 1 | Spin-coating | Liquid | Unknown | DMF; DMSO | Unknown | TRUE | Chlorobenzene | Unknown | 100 | 60 | Unknown | FALSE | P3HT | 180 | Li-TFSI; TBP | Spin-coating | Unknown | Unknown | Unknown | Unknown | Unknown | Unknown | Au | 100 | Evaporation | FALSE | Unknown | Unknown | Unknown | 1 | Unknown | 100 | 1.05 | 21.68 | 0.72 | 15.95 | ISOS-D-1 | 1 | 0 | no | FALSE | Open circuit | Dark | 25 | Air | 60 | 300
SLG ¦ FTO | nan ¦ nan | TiO2-c ¦ TiO2-mp | 50.0 ¦ nan | Unknown ¦ Li-TFSI | Spray-pyrolys ¦ Spin-coating | Unknown | Unknown | Unknown | Unknown | Unknown | Unknown | Unknown | FALSE | FALSE | FALSE | FALSE | TRUE | FALSE | Cs; FA; MA | 0.05; 0.75; 0.1 | Pb | 1 | Br; I | 0.3; 2.9 | CsFAMAPbBrI | Cs0.05FA0.75MA0.1PbBr0.3I2.9 | FALSE | FALSE | Unknown | 400 | 1.6 | 770 | 1 | Spin-coating | Liquid | Unknown | DMF; DMSO | Unknown | TRUE | Chlorobenzene | Unknown | 100 | 60 | Unknown | FALSE | P3HT | 180 | FK209; Li-TFSI; TBP | Spin-coating | Unknown | Unknown | Unknown | Unknown | Unknown | Unknown | Au | 100 | Evaporation | TRUE | Unknown | Unknown | Unknown | 1 | Unknown | 100 | 1.05 | 21.68 | 0.72 | 15.95 | ISOS-D-2 | 1 | 0 | no | FALSE | Open circuit | Dark | 85 | Air | 60 | 550
SLG ¦ FTO | nan ¦ nan | TiO2-c ¦ TiO2-mp | 50.0 ¦ nan | Unknown ¦ Li-TFSI | Spray-pyrolys ¦ Spin-coating | Unknown | Unknown | Unknown | Unknown | Unknown | Unknown | Unknown | FALSE | FALSE | FALSE | FALSE | TRUE | FALSE | Cs; FA; MA | 0.05; 0.75; 0.1 | Pb | 1 | Br; I | 0.3; 2.9 | CsFAMAPbBrI | Cs0.05FA0.75MA0.1PbBr0.3I2.9 | FALSE | FALSE | Unknown | 400 | 1.6 | 770 | 1 | Spin-coating | Liquid | Unknown | DMF; DMSO | Unknown | TRUE | Chlorobenzene | Unknown | 100 | 60 | Unknown | FALSE | P3HT | 180 | Li-TFSI; TBP | Spin-coating | Unknown | Unknown | Unknown | Unknown | Unknown | Unknown | Au | 100 | Evaporation | TRUE | Unknown | Unknown | Unknown | 1 | Unknown | 100 | 1.05 | 21.68 | 0.72 | 15.95 | ISOS-D-2 | 1 | 0 | no | FALSE | Open circuit | Dark | 85 | Air | 60 | 170
SLG ¦ FTO | nan ¦ nan | TiO2-c ¦ TiO2-mp | 50.0 ¦ nan | Unknown ¦ Li-TFSI | Spray-pyrolys ¦ Spin-coating | Unknown | Unknown | Unknown | Unknown | Unknown | Unknown | Unknown | FALSE | FALSE | FALSE | FALSE | TRUE | FALSE | Cs; FA; MA | 0.05; 0.75; 0.1 | Pb | 1 | Br; I | 0.3; 2.9 | CsFAMAPbBrI | Cs0.05FA0.75MA0.1PbBr0.3I2.9 | FALSE | FALSE | Unknown | 400 | 1.6 | 770 | 1 | Spin-coating | Liquid | Unknown | DMF; DMSO | Unknown | TRUE | Chlorobenzene | Unknown | 100 | 60 | Unknown | FALSE | P3HT | 180 | Li-TFSI; TBP | Spin-coating | Unknown | Unknown | Unknown | Unknown | Unknown | Unknown | Au | 100 | Evaporation | TRUE | Unknown | Unknown | Unknown | 1 | Unknown | 100 | 1.05 | 21.68 | 0.72 | 15.95 | ISOS-L-2 | 1 | 100 | AM 1.5 | FALSE | Open circuit | Solar simulator | 25 | Air | 60 | 7
SLG ¦ FTO | nan ¦ nan | TiO2-c ¦ TiO2-mp | 40.0 ¦ 200.0 | Unknown | Spin-coating ¦ Spin-coating | Unknown | Unknown | Unknown | Unknown | Unknown | Unknown | Unknown | FALSE | FALSE | FALSE | FALSE | TRUE | FALSE | Cs; FA; MA | 0.05; 0.79; 0.16 | Pb | 1 | Br; I | 0.51; 2.49 | CsFAMAPbBrI | Cs0.05FA0.79MA0.16PbBr0.51I2.49 | FALSE | FALSE | Unknown | 480 | 1.6 | 770 | 1 | Spin-coating | Liquid | Unknown | DMF; DMSO | Unknown | TRUE | Chlorobenzene | Unknown | 100 | 60 | Unknown | FALSE | Spiro-MeOTAD | 200 | Li-TFSI; TBP | Spin-coating | Unknown | Unknown | Unknown | Unknown | Unknown | Unknown | Au | 100 | Unknown | FALSE | Unknown | Unknown | Unknown | 20 | Unknown | 100 | 1.14 | 22.46 | 0.75 | 19.2 | ISOS-D-1 | 1 | 0 | no | FALSE | Open circuit | Dark | 40 | Ambient | 0 | 290
SLG ¦ FTO | nan ¦ nan | TiO2-c ¦ TiO2-mp | 40.0 ¦ 200.0 | Unknown | Spin-coating ¦ Spin-coating | Unknown | Unknown | Unknown | Unknown | Unknown | Unknown | Unknown | FALSE | FALSE | FALSE | FALSE | TRUE | FALSE | Cs; FA; MA | 0.05; 0.79; 0.16 | Pb | 1 | Br; I | 0.51; 2.49 | CsFAMAPbBrI | Cs0.05FA0.79MA0.16PbBr0.51I2.49 | FALSE | FALSE | Unknown | 480 | 1.6 | 770 | 1 | Spin-coating | Liquid | Unknown | DMF; DMSO | Unknown | TRUE | Chlorobenzene | Unknown | 100 | 60 | Unknown | FALSE | Spiro-MeOTAD | 200 | Li-TFSI; TBP | Spin-coating | Unknown | Unknown | Unknown | Unknown | Unknown | Unknown | Au | 100 | Unknown | FALSE | Unknown | Unknown | Unknown | 20 | Unknown | 100 | 1.14 | 22.46 | 0.75 | 19.2 | ISOS-D-2 | 1 | 0 | no | FALSE | Open circuit | Dark | 80 | Ambient | 0 | 800
SLG ¦ FTO | nan ¦ nan | TiO2-c ¦ TiO2-mp | 50.0 ¦ 180.0 | Unknown | Spin-coating ¦ Spin-coating | Unknown | Unknown | Unknown | Unknown | Unknown | Unknown | Unknown | FALSE | FALSE | FALSE | FALSE | TRUE | FALSE | Cs | 1 | Pb | 1 | Br; I | 1; 2 | CsPbBrI | CsPbBrI2 | TRUE | FALSE | Unknown | 400 | 1.6 | 770 | 1 | Spin-coating | Liquid | Air | DMSO | Unknown | TRUE | Hot air | Unknown | 100.0; 280.0 | 10.0; 10.0 | Unknown | FALSE | P3HT | 180 | Li-TFSI; TBP | Spin-coating | Unknown | Unknown | Unknown | Unknown | Unknown | Unknown | Au | 60 | Evaporation | FALSE | Unknown | Unknown | Unknown | 1 | Air | 100 | 1.174 | 13.48 | 0.786 | 12.43 | ISOS-D-2 | 1 | 0 | no | FALSE | Open circuit | Dark | 85 | Ambient | 0 | 20
PET ¦ ITO | nan ¦ nan | SnO2-np | 100 | Unknown | Slot-die coating | Unknown | Unknown | Unknown | Unknown | Unknown | Unknown | Unknown | FALSE | FALSE | FALSE | FALSE | TRUE | FALSE | Cs; FA; MA | 0.05; 0.79; 0.16 | Pb | 1 | Br; I | 0.51; 2.49 | CsFAMAPbBrI | Cs0.05FA0.79MA0.16PbBr0.51I2.49 | FALSE | FALSE | Unknown | 500 | 1.6 | 770 | 1 | Spin-coating | Liquid | Unknown | DMF; DMSO | Unknown | TRUE | Ethyl acetate | Unknown | 120 | 45 | Unknown | FALSE | Spiro-MeOTAD | 180 | FK209; Li-TFSI; TBP | Spin-coating | Unknown | Unknown | Unknown | Unknown | Unknown | Unknown | Au | 80 | Evaporation | FALSE | Unknown | Unknown | Unknown | 1 | Air | 100 | 1.121 | 19.68 | 0.69 | 15.22 | ISOS-D-1 | 1 | 0 | no | FALSE | Open circuit | Dark | 25 | Air | 20 | 1000
SLG ¦ FTO | nan ¦ nan | TiO2-c ¦ TiO2-mp | 50 | Unknown | Spray-pyrolys ¦ Spin-coating | Unknown | Unknown | Unknown | Unknown | Unknown | Unknown | Unknown | FALSE | FALSE | FALSE | FALSE | TRUE | FALSE | FA | 1 | Pb | 1 | I | 3 | FAPbI | FAPbI3 | FALSE | FALSE | Unknown | 400 | 1.48 | 770 | 2 | Spin-coating >> Spin-coating | Liquid >> Liquid | Unknown | DMF; DMSO >> IPA | Unknown | FALSE | Unknown | Unknown | 100.0 >> 140.0 | 15.0 >> 60.0 | Unknown | FALSE | Spiro-MeOTAD | 180 | Li-TFSI; TBP | Spin-coating | Unknown | Unknown | Unknown | Unknown | Unknown | Unknown | Au | 80 | Evaporation | FALSE | Unknown | Unknown | Unknown | 1 | Air | 100 | 1.09 | 24.99 | 0.78 | 21.24 | ISOS-L-1 | 1 | 100 | AM 1.5 | TRUE | Open circuit | Solar simulator | 25 | Air | 0 | 230
SLG ¦ FTO | nan ¦ nan | TiO2-c ¦ TiO2-mp | 50 | Unknown | Spray-pyrolys ¦ Spin-coating | Unknown | Unknown | Unknown | Unknown | Unknown | Unknown | Unknown | FALSE | FALSE | FALSE | FALSE | TRUE | FALSE | FA | 1 | Pb | 1 | I | 3 | FAPbI | FAPbI3 | FALSE | FALSE | Unknown | 400 | 1.48 | 770 | 2 | Spin-coating >> Spin-coating | Liquid >> Liquid | Unknown | DMF; DMSO >> IPA | Unknown | FALSE | Unknown | Unknown | 100.0 >> 140.0 | 15.0 >> 60.0 | Unknown | FALSE | Spiro-MeOTAD | 180 | Li-TFSI; TBP | Spin-coating | Unknown | Unknown | Unknown | Unknown | Unknown | Unknown | Au | 80 | Evaporation | FALSE | Unknown | Unknown | Unknown | 1 | Air | 100 | 1.04 | 23.97 | 0.776 | 19.32 | ISOS-L-1 | 1 | 100 | AM 1.5 | TRUE | Open circuit | Solar simulator | 25 | Air | 0 | 120
SLG ¦ FTO | nan ¦ nan | TiO2-c ¦ TiO2-mp | 50 | Unknown | Spray-pyrolys ¦ Spin-coating | Unknown | Unknown | Unknown | Unknown | Unknown | Unknown | Unknown | FALSE | FALSE | FALSE | FALSE | TRUE | FALSE | FA | 1 | Pb | 1 | I | 3 | FAPbI | FAPbI3 | FALSE | FALSE | Unknown | 400 | 1.48 | 770 | 2 | Spin-coating >> Spin-coating | Liquid >> Liquid | Unknown | DMF; DMSO >> IPA | Unknown | FALSE | Unknown | Unknown | 100.0 >> 140.0 | 15.0 >> 60.0 | Unknown | FALSE | Spiro-MeOTAD | 180 | Li-TFSI; TBP | Spin-coating | Unknown | Unknown | Unknown | Unknown | Unknown | Unknown | Au | 80 | Evaporation | FALSE | Unknown | Unknown | Unknown | 1 | Air | 100 | 1.09 | 24.99 | 0.78 | 21.24 | ISOS-D-2 | 1 | 0 | no | FALSE | Open circuit | Dark | 85 | Air | 0 | 480
SLG ¦ FTO | nan ¦ nan | TiO2-c ¦ TiO2-mp | 50 | Unknown | Spray-pyrolys ¦ Spin-coating | Unknown | Unknown | Unknown | Unknown | Unknown | Unknown | Unknown | FALSE | FALSE | FALSE | FALSE | TRUE | FALSE | FA | 1 | Pb | 1 | I | 3 | FAPbI | FAPbI3 | FALSE | FALSE | Unknown | 400 | 1.48 | 770 | 2 | Spin-coating >> Spin-coating | Liquid >> Liquid | Unknown | DMF; DMSO >> IPA | Unknown | FALSE | Unknown | Unknown | 100.0 >> 140.0 | 15.0 >> 60.0 | Unknown | FALSE | Spiro-MeOTAD | 180 | Li-TFSI; TBP | Spin-coating | Unknown | Unknown | Unknown | Unknown | Unknown | Unknown | Au | 80 | Evaporation | FALSE | Unknown | Unknown | Unknown | 1 | Air | 100 | 1.04 | 23.97 | 0.776 | 19.32 | ISOS-D-2 | 1 | 0 | no | FALSE | Open circuit | Dark | 85 | Air | 0 | 250
SLG ¦ FTO | nan ¦ nan | TiO2-c ¦ TiO2-mp | 50 | Unknown | Spin-coating ¦ Spin-coating | Unknown | Unknown | Unknown | Unknown | Unknown | Unknown | Unknown | FALSE | FALSE | FALSE | FALSE | TRUE | FALSE | Cs; FA; MA | 0.05; 0.79; 0.16 | Pb | 1 | Br; I | 0.51; 2.49 | CsFAMAPbBrI | Cs0.05FA0.79MA0.16PbBr0.51I2.49 | FALSE | FALSE | Unknown | 400 | 1.61 | 770 | 1 | Spin-coating | Liquid | N2 | DMF; DMSO | Unknown | TRUE | Chlorobenzene | Unknown | 100 | 45 | Unknown | FALSE | Spiro-MeOTAD | 180 | Li-TFSI; TBP | Spin-coating | Unknown | Unknown | Unknown | Unknown | Unknown | Unknown | Au | 100 | Evaporation | FALSE | Unknown | Unknown | Unknown | 1 | Unknown | 100 | 1.05 | 21.96 | 0.731 | 16.86 | ISOS-D-1 | 1 | 0 | no | FALSE | Open circuit | Dark | 20 | Air | 45 | 550
SLG ¦ FTO | nan ¦ nan | TiO2-c ¦ TiO2-mp | 50 | Unknown | Spin-coating ¦ Spin-coating | Unknown | Unknown | Unknown | Unknown | Unknown | Unknown | Unknown | FALSE | FALSE | FALSE | FALSE | TRUE | TRUE | Cs; FA; MA ¦ PA | 0.05; 0.79; 0.16 ¦ 2 | Pb ¦ Pb | 1 ¦ 1 | Br; I ¦ I | 0.51; 2.49 ¦ 4 | CsFAMAPbBrI ¦ PAPbI | Cs0.05FA0.79MA0.16PbBr0.51I2.49 ¦ PA2PbI4 | FALSE | FALSE | PA | 400 | 1.59 | 770 | 1 | Spin-coating | Liquid | N2 | DMF; DMSO | Unknown | TRUE | Chlorobenzene | Unknown | 100 | 45 | Unknown | FALSE | Spiro-MeOTAD | 180 | Li-TFSI; TBP | Spin-coating | Unknown | Unknown | Unknown | Unknown | Unknown | Unknown | Au | 100 | Evaporation | FALSE | Unknown | Unknown | Unknown | 1 | Unknown | 100 | 1.06 | 21.9 | 0.744 | 17.23 | ISOS-D-1 | 1 | 0 | no | FALSE | Open circuit | Dark | 20 | Air | 45 | 750
SLG ¦ ITO | nan ¦ nan | PFN-2TNDI | 5 | Unknown | Spin-coating | Unknown | Unknown | Unknown | Unknown | Unknown | Unknown | Unknown | FALSE | FALSE | FALSE | FALSE | TRUE | FALSE | MA | 1 | Pb | 1 | I | 3 | MAPbI | MAPbI3 | FALSE | FALSE | Cl | 400 | 1.6 | 770 | 2 | Spin-coating >> Spin-coating | Liquid >> Liquid | Dry air >> Dry air | DMF >> IPA | Unknown | FALSE | Unknown | Unknown | 70.0 >> 135.0 | 30.0 >> 15.0 | Unknown | FALSE | Spiro-MeOTAD | 180 | Li-TFSI; TBP | Spin-coating | Unknown | Unknown | Unknown | Unknown | Unknown | Unknown | Au | 80 | Evaporation | TRUE | SLG | Epoxy | Ar | 1 | Unknown | 100 | 0.98 | 22.01 | 0.74 | 15.96 | Other | 1 | 100 | UV | FALSE | Open circuit | UV lamp | 25 | N2 | 0 | 2000
SLG ¦ ITO | nan ¦ nan | TiO2-c | 30 | Unknown | Spin-coating | Unknown | Unknown | Unknown | Unknown | Unknown | Unknown | Unknown | FALSE | FALSE | FALSE | FALSE | TRUE | FALSE | MA | 1 | Pb | 1 | I | 3 | MAPbI | MAPbI3 | FALSE | FALSE | Cl | 400 | 1.6 | 770 | 2 | Spin-coating >> Spin-coating | Liquid >> Liquid | Dry air >> Dry air | DMF >> IPA | Unknown | FALSE | Unknown | Unknown | 70.0 >> 135.0 | 30.0 >> 15.0 | Unknown | FALSE | Spiro-MeOTAD | 180 | Li-TFSI; TBP | Spin-coating | Unknown | Unknown | Unknown | Unknown | Unknown | Unknown | Au | 80 | Evaporation | TRUE | SLG | Epoxy | Ar | 1 | Unknown | 100 | 1 | 21.66 | 0.78 | 17.2 | Other | 1 | 100 | UV | FALSE | Open circuit | UV lamp | 25 | N2 | 0 | 10
SLG ¦ FTO | nan ¦ nan | TiO2-c ¦ TiO2-mp | 50 | Unknown | Spin-coating ¦ Spin-coating | Unknown | Unknown | Unknown | Unknown | Unknown | Unknown | Unknown | FALSE | FALSE | FALSE | FALSE | TRUE | FALSE | Cs | 1 | Pb | 1 | Br | 3 | CsPbBr | CsPbBr3 | TRUE | FALSE | Unknown | 250 | 1.6 | 770 | 2 | Spin-coating >> Evaporation | Liquid >> Gas | Air >> Vacuum | DMF >> none | Unknown | FALSE | Unknown | Unknown | Unknown | Unknown | Unknown | FALSE | none | 180 | Li-TFSI; TBP | Unknown | Unknown | Unknown | Unknown | Unknown | Unknown | Unknown | Carbon | 80 | Doctor blading | FALSE | Unknown | Unknown | Unknown | 20 | Unknown | 100 | 1.43 | 7.32 | 0.78 | 8.16 | ISOS‐D‐3 | 1 | 0 | no | FALSE | Open circuit | Dark | 85 | Air | 80 | 1440
SLG ¦ FTO | nan ¦ nan | TiO2-c ¦ TiO2-mp | 50 | Unknown | Spray-pyrolys ¦ Spin-coating | Unknown | Unknown | Unknown | Unknown | Unknown | Unknown | Unknown | FALSE | FALSE | FALSE | FALSE | TRUE | FALSE | FA; MA | 0.85; 0.15 | Pb | 1 | Br; I | 0.45; 2.55 | FAMAPbBrI | FA0.85MA0.15PbBr0.45I2.55 | FALSE | FALSE | Unknown | 400 | 1.6 | 770 | 1 | Spin-coating | Liquid | N2 | DMF; DMSO | Unknown | TRUE | Chlorobenzene | Unknown | 100 | 90 | Unknown | FALSE | Spiro-MeOTAD | 180 | FK209; Li-TFSI; TBP | Spin-coating | Unknown | Unknown | Unknown | Unknown | Unknown | Unknown | Au | 75 | Evaporation | FALSE | Unknown | Unknown | Unknown | 10 | N2 | 100 | 1.09 | 22.99 | 0.76 | 19.11 | ISOS-D-1 | 1 | 0 | no | FALSE | Open circuit | Dark | 25 | Air | 30 | 85
SLG ¦ FTO | nan ¦ nan | TiO2-c ¦ TiO2-mp | 50 | Unknown | Spray-pyrolys ¦ Spin-coating | Unknown | Unknown | Unknown | Unknown | Unknown | Unknown | Unknown | FALSE | FALSE | FALSE | FALSE | TRUE | FALSE | FA; MA | 0.85; 0.15 | Pb | 1 | Br; I | 0.45; 2.55 | FAMAPbBrI | FA0.85MA0.15PbBr0.45I2.55 | FALSE | FALSE | Unknown | 400 | 1.6 | 770 | 1 | Spin-coating | Liquid | N2 | DMF; DMSO | Unknown | TRUE | Chlorobenzene | Unknown | 100 | 90 | Unknown | FALSE | Spiro-MeOTAD | 180 | FK209; Li-TFSI; TBP | Spin-coating | Unknown | Unknown | Unknown | Unknown | Unknown | Unknown | Au | 75 | Evaporation | FALSE | Unknown | Unknown | Unknown | 10 | N2 | 100 | 1.09 | 22.99 | 0.76 | 19.11 | ISOS-D-1 | 1 | 0 | no | FALSE | Open circuit | Dark | 25 | Air | 85 | 30
SLG ¦ FTO | nan ¦ nan | TiO2-c ¦ TiO2-mp ¦ Trimethylamine oxide | 50 | Unknown | Spray-pyrolys ¦ Spin-coating ¦ Spin-coating | Unknown | Unknown | Unknown | Unknown | Unknown | Unknown | Unknown | FALSE | FALSE | FALSE | FALSE | TRUE | FALSE | FA; MA | 0.85; 0.15 | Pb | 1 | Br; I | 0.45; 2.55 | FAMAPbBrI | FA0.85MA0.15PbBr0.45I2.55 | FALSE | FALSE | Unknown | 400 | 1.6 | 770 | 1 | Spin-coating | Liquid | N2 | DMF; DMSO | Unknown | TRUE | Chlorobenzene | Unknown | 100 | 90 | Unknown | FALSE | Spiro-MeOTAD | 180 | FK209; Li-TFSI; TBP | Spin-coating | Unknown | Unknown | Unknown | Unknown | Unknown | Unknown | Au | 75 | Evaporation | FALSE | Unknown | Unknown | Unknown | 10 | N2 | 100 | 1.16 | 23.5 | 0.785 | 21.3 | ISOS-D-1 | 1 | 0 | no | FALSE | Open circuit | Dark | 25 | Air | 85 | 110
SLG ¦ FTO | nan ¦ nan | TiO2-c ¦ TiO2-mp | 50 | Unknown | Spray-pyrolys ¦ Spin-coating | Unknown | Unknown | Unknown | Unknown | Unknown | Unknown | Unknown | FALSE | FALSE | FALSE | FALSE | TRUE | FALSE | FA; MA | 0.85; 0.15 | Pb | 1 | Br; I | 0.45; 2.55 | FAMAPbBrI | FA0.85MA0.15PbBr0.45I2.55 | FALSE | FALSE | Unknown | 400 | 1.6 | 770 | 1 | Spin-coating | Liquid | N2 | DMF; DMSO | Unknown | TRUE | Chlorobenzene | Unknown | 100 | 90 | Unknown | FALSE | Spiro-MeOTAD | 180 | FK209; Li-TFSI; TBP | Spin-coating | Unknown | Unknown | Unknown | Unknown | Unknown | Unknown | Au | 75 | Evaporation | FALSE | Unknown | Unknown | Unknown | 10 | N2 | 100 | 1.09 | 22.99 | 0.76 | 19.11 | ISOS‐D‐3 | 1 | 0 | no | FALSE | Open circuit | Dark | 85 | Air | 85 | 18
SLG ¦ FTO | nan ¦ nan | TiO2-c ¦ TiO2-mp ¦ Trimethylamine oxide | 50 | Unknown | Spray-pyrolys ¦ Spin-coating ¦ Spin-coating | Unknown | Unknown | Unknown | Unknown | Unknown | Unknown | Unknown | FALSE | FALSE | FALSE | FALSE | TRUE | FALSE | FA; MA | 0.85; 0.15 | Pb | 1 | Br; I | 0.45; 2.55 | FAMAPbBrI | FA0.85MA0.15PbBr0.45I2.55 | FALSE | FALSE | Unknown | 400 | 1.6 | 770 | 1 | Spin-coating | Liquid | N2 | DMF; DMSO | Unknown | TRUE | Chlorobenzene | Unknown | 100 | 90 | Unknown | FALSE | Spiro-MeOTAD | 180 | FK209; Li-TFSI; TBP | Spin-coating | Unknown | Unknown | Unknown | Unknown | Unknown | Unknown | Au | 75 | Evaporation | FALSE | Unknown | Unknown | Unknown | 10 | N2 | 100 | 1.16 | 23.5 | 0.785 | 21.3 | ISOS‐D‐3 | 1 | 0 | no | FALSE | Open circuit | Dark | 85 | Air | 85 | 35
SLG ¦ FTO | nan ¦ nan | TiO2-c ¦ TiO2-mp | 50 | Unknown | Spray-pyrolys ¦ Spin-coating | Unknown | Unknown | Unknown | Unknown | Unknown | Unknown | Unknown | FALSE | FALSE | FALSE | FALSE | TRUE | FALSE | FA; MA | 0.85; 0.15 | Pb | 1 | Br; I | 0.45; 2.55 | FAMAPbBrI | FA0.85MA0.15PbBr0.45I2.55 | FALSE | FALSE | Unknown | 400 | 1.6 | 770 | 1 | Spin-coating | Liquid | N2 | DMF; DMSO | Unknown | TRUE | Chlorobenzene | Unknown | 100 | 90 | Unknown | FALSE | Spiro-MeOTAD | 180 | FK209; Li-TFSI; TBP | Spin-coating | Unknown | Unknown | Unknown | Unknown | Unknown | Unknown | Au | 75 | Evaporation | FALSE | Unknown | Unknown | Unknown | 10 | N2 | 100 | 1.09 | 22.99 | 0.76 | 19.11 | ISOS-D-2I | 1 | 0 | no | FALSE | Open circuit | Dark | 85 | N2 | 0 | 35
SLG ¦ FTO | nan ¦ nan | SnO2-nanosheets | 80 | Unknown | Hydrothermal | Unknown | Unknown | Unknown | Unknown | Unknown | Unknown | Unknown | FALSE | FALSE | FALSE | FALSE | TRUE | FALSE | MA | 1 | Pb | 1 | I | 3 | MAPbI | MAPbI3 | FALSE | FALSE | Unknown | 400 | 1.6 | 770 | 1 | Spin-coating | Liquid | Unknown | DMF; DMSO | Unknown | TRUE | Ar | Unknown | 115 | 10 | Unknown | FALSE | Spiro-MeOTAD | 180 | Li-TFSI; TBP | Spin-coating | Unknown | Unknown | Unknown | Unknown | Unknown | Unknown | Au | 80 | Evaporation | FALSE | Unknown | Unknown | Unknown | 1 | Unknown | 100 | 1.007 | 23.05 | 0.75 | 17.36 | ISOS-D-1 | 1 | 0 | no | FALSE | Open circuit | Dark | 25 | Ambient | 0 | 500
SLG ¦ FTO | nan ¦ nan | TiO2-nanosphere | 50 | Unknown | CBD | Unknown | Unknown | Unknown | Unknown | Unknown | Unknown | Unknown | FALSE | FALSE | FALSE | FALSE | TRUE | FALSE | MA | 1 | Pb | 1 | I | 3 | MAPbI | MAPbI3 | FALSE | FALSE | Unknown | 400 | 1.6 | 770 | 1 | Spin-coating | Liquid | Unknown | DMF; DMSO | Unknown | TRUE | Ar | Unknown | 115 | 10 | Unknown | FALSE | Spiro-MeOTAD | 180 | Li-TFSI; TBP | Spin-coating | Unknown | Unknown | Unknown | Unknown | Unknown | Unknown | Au | 80 | Evaporation | FALSE | Unknown | Unknown | Unknown | 1 | Unknown | 100 | 0.993 | 22.8 | 0.67 | 15.25 | ISOS-D-1 | 1 | 0 | no | FALSE | Open circuit | Dark | 25 | Ambient | 0 | 205
SLG ¦ ITO | nan ¦ nan | SnO2-np | 30 | Unknown | Spin-coating | Unknown | Unknown | Unknown | Unknown | Unknown | Unknown | Unknown | FALSE | FALSE | FALSE | FALSE | TRUE | FALSE | FA; MA | 0.6; 0.4 | Pb | 1 | Br; I | 0.1; 2.9 | FAMAPbBrI | FA0.6MA0.4PbBr0.1I2.9 | FALSE | FALSE | Cl | 400 | 1.6 | 770 | 2 | Spin-coating >> Spin-coating | Liquid >> Liquid | Air >> N2 | DMF >> IPA | Unknown | FALSE | Unknown | Unknown | 70.0 >> 150.0 | 30.0 >> 15.0 | Unknown | FALSE | Spiro-MeOTAD | 200 | Li-TFSI; TBP | Spin-coating | Unknown | Unknown | Unknown | Unknown | Unknown | Unknown | Au | 100 | Evaporation | FALSE | Unknown | Unknown | Unknown | 1 | Unknown | 100 | 1.021 | 22.89 | 0.732 | 17.11 | ISOS-D-1I | 1 | 0 | no | FALSE | Open circuit | Dark | 25 | N2 | 0 | 330
SLG ¦ ITO | nan ¦ nan | SnO2-np | 30 | Unknown | Spin-coating | Unknown | Unknown | Unknown | Unknown | Unknown | Unknown | Unknown | FALSE | FALSE | FALSE | FALSE | TRUE | FALSE | FA; MA | 0.6; 0.4 | Pb | 1 | Br; I | 0.1; 2.9 | FAMAPbBrI | FA0.6MA0.4PbBr0.1I2.9 | FALSE | FALSE | Cl | 400 | 1.6 | 770 | 2 | Spin-coating >> Spin-coating | Liquid >> Liquid | Air >> N2 | DMF >> IPA | Unknown | FALSE | Unknown | Unknown | 70.0 >> 150.0 | 30.0 >> 15.0 | Unknown | FALSE | Spiro-MeOTAD | 200 | Li-TFSI; TBP | Spin-coating | Unknown | Unknown | Unknown | Unknown | Unknown | Unknown | Au | 100 | Evaporation | FALSE | Unknown | Unknown | Unknown | 1 | Unknown | 100 | 1.064 | 23.41 | 0.772 | 19.23 | ISOS-D-1I | 1 | 0 | no | FALSE | Open circuit | Dark | 25 | N2 | 0 | 160
SLG ¦ FTO | nan ¦ nan | TiO2-c ¦ TiO2-mp | 50 | Unknown | Unknown ¦ Unknown | Unknown | Unknown | Unknown | Unknown | Unknown | Unknown | Unknown | FALSE | FALSE | FALSE | FALSE | TRUE | FALSE | MA | 1 | Pb | 1 | I | 3 | MAPbI | MAPbI3 | FALSE | FALSE | Unknown | 400 | 1.6 | 770 | 1 | Spin-coating | Liquid | Unknown | DMF; DMSO | Unknown | TRUE | Toluene | Unknown | 100 | 10 | Unknown | FALSE | Spiro-MeOTAD | 180 | Li-TFSI; TBP | Spin-coating | Unknown | Unknown | Unknown | Unknown | Unknown | Unknown | Au | 120 | Evaporation | FALSE | Unknown | Unknown | Unknown | 15 | Unknown | 100 | 1 | 22.56 | 0.725 | 16.48 | ISOS-D-1 | 1 | 0 | no | FALSE | Open circuit | Dark | 30 | Air | 40 | 70
SLG ¦ ITO | nan ¦ nan | TiO2-np | 50 | Ti(acac)2 | Spin-coating | Unknown | Unknown | Unknown | Unknown | Unknown | Unknown | Unknown | FALSE | FALSE | FALSE | FALSE | TRUE | FALSE | MA | 1 | Pb | 1 | I | 3 | MAPbI | MAPbI3 | FALSE | FALSE | Cl | 400 | 1.6 | 770 | 2 | Spin-coating >> Spin-coating | Liquid >> Liquid | Air >> Air | DMF >> IPA | Unknown | FALSE | Unknown | Unknown | 90.0 >> 150.0 | 10.0 >> 15.0 | Unknown | FALSE | Spiro-MeOTAD | 180 | Li-TFSI; TBP | Spin-coating | Unknown | Unknown | Unknown | Unknown | Unknown | Unknown | Au | 80 | Evaporation | FALSE | Unknown | Unknown | Unknown | 1 | Unknown | 100 | 1.05 | 21.68 | 0.72 | 16 | ISOS-D-1 | 1 | 0 | no | FALSE | Open circuit | Dark | 25 | Air | 40 | 23
SLG ¦ ITO | nan ¦ nan | TiO2-np | 50 | Ti(acac)2 | Spin-coating | Unknown | Unknown | Unknown | Unknown | Unknown | Unknown | Unknown | FALSE | FALSE | FALSE | FALSE | TRUE | FALSE | MA | 1 | Pb | 1 | I | 3 | MAPbI | MAPbI3 | FALSE | FALSE | Cl | 400 | 1.6 | 770 | 2 | Spin-coating >> Spin-coating | Liquid >> Liquid | Air >> Air | DMF >> IPA | Unknown | FALSE | Unknown | Unknown | 90.0 >> 150.0 | 10.0 >> 15.0 | Unknown | FALSE | BDTS-2DPP | 180 | Undoped | Spin-coating | Unknown | Unknown | Unknown | Unknown | Unknown | Unknown | Au | 80 | Evaporation | FALSE | Unknown | Unknown | Unknown | 1 | Unknown | 100 | 1.05 | 21.68 | 0.72 | 17.1 | ISOS-D-1 | 1 | 0 | no | FALSE | Open circuit | Dark | 25 | Air | 40 | 168
SLG ¦ ITO | nan ¦ nan | SnO2-np | 50 | Unknown | Spin-coating | Unknown | Unknown | Unknown | Unknown | Unknown | Unknown | Unknown | FALSE | FALSE | FALSE | FALSE | TRUE | FALSE | FA; MA | 0.83; 0.17 | Pb | 1 | I | 3 | FAMAPbI | FA0.83MA0.17PbI3 | FALSE | FALSE | Undoped | 400 | 1.6 | 770 | 2 | Spin-coating >> Spin-coating | Liquid >> Liquid | Unknown | DMF >> IPA | Unknown | FALSE | Unknown | Unknown | 70 >> 140 | 15.0 >> 20.0 | Unknown | FALSE | Spiro-MeOTAD | 180 | Li-TFSI; TBP | Spin-coating | Unknown | Unknown | Unknown | Unknown | Unknown | Unknown | MoO3 ¦ Ag | 15.0 ¦ 80.0 | Evaporation ¦ Evaporation | FALSE | Unknown | Unknown | Unknown | 1 | Unknown | 100 | 1.09 | 22.3 | 0.788 | 19.16 | ISOS-D-1 | 1 | 0 | no | FALSE | Open circuit | Dark | 25 | Air | 0 | 1600
SLG ¦ ITO | nan ¦ nan | SnO2-c | 50 | Unknown | Spin-coating | Unknown | Unknown | Unknown | Unknown | Unknown | Unknown | Unknown | FALSE | FALSE | FALSE | FALSE | TRUE | FALSE | MA | 1 | Pb | 1 | I | 3 | MAPbI | MAPbI3 | FALSE | FALSE | Unknown | 400 | 1.61 | 770 | 1 | Spin-coating | Liquid | Unknown | DMF | Unknown | TRUE | Ethyl acetate | Unknown | 75 | 10 | Unknown | FALSE | Spiro-MeOTAD | 180 | Li-TFSI; TBP | Spin-coating | Unknown | Unknown | Unknown | Unknown | Unknown | Unknown | Ag | 100 | Evaporation | FALSE | Unknown | Unknown | Unknown | 1 | Unknown | 100 | 0.87 | 19.05 | 0.42 | 7.18 | ISOS-L-1I | 1 | 100 | AM 1.5 | FALSE | Open circuit | Xenon | 27 | N2 | 0 | 70
SLG ¦ FTO | nan ¦ nan | TiO2-c ¦ TiO2-mp | 50 | Unknown | Spray-pyrolys ¦ Spin-coating | Unknown | Unknown | Unknown | Unknown | Unknown | Unknown | Unknown | FALSE | FALSE | FALSE | FALSE | TRUE | FALSE | MA | 1 | Pb | 1 | I | 3 | MAPbI | MAPbI3 | FALSE | FALSE | Unknown | 400 | 1.6 | 770 | 1 | Spin-coating | Liquid | N2 | DMF; DMSO | Unknown | TRUE | Chlorobenzene | Unknown | 70 | 30 | Unknown | FALSE | Spiro-MeOTAD | 180 | FK102; Li-TFSI; TBP | Spin-coating | Unknown | Unknown | Unknown | Unknown | Unknown | Unknown | Au | 60 | Evaporation | FALSE | Unknown | Unknown | Unknown | 1 | Unknown | 100 | 1.05 | 20.49 | 0.73 | 15.63 | ISOS-L-1I | 1 | 100 | AM 1.5 | FALSE | Open circuit | Xenon | 25 | N2 | 0 | 72
SLG ¦ FTO | nan ¦ nan | TiO2-c ¦ TiO2-mp | 50 | Unknown | Spray-pyrolys ¦ Spin-coating | Unknown | Unknown | Unknown | Unknown | Unknown | Unknown | Unknown | FALSE | FALSE | FALSE | FALSE | TRUE | FALSE | MA | 1 | Pb | 1 | I | 3 | MAPbI | MAPbI3 | FALSE | FALSE | Unknown | 400 | 1.6 | 770 | 1 | Spin-coating | Liquid | N2 | DMF; DMSO | Unknown | TRUE | Chlorobenzene | Unknown | 70 | 30 | Unknown | FALSE | H-3,4 | 180 | FK102; Li-TFSI; TBP | Spin-coating | Unknown | Unknown | Unknown | Unknown | Unknown | Unknown | Au | 60 | Evaporation | FALSE | Unknown | Unknown | Unknown | 1 | Unknown | 100 | 0.94 | 15.62 | 0.62 | 9.05 | ISOS-L-1I | 1 | 100 | AM 1.5 | FALSE | Open circuit | Xenon | 25 | N2 | 0 | 96
SLG ¦ FTO | nan ¦ nan | TiO2-c ¦ TiO2-mp | 50 | Unknown | Spray-pyrolys ¦ Spin-coating | Unknown | Unknown | Unknown | Unknown | Unknown | Unknown | Unknown | FALSE | FALSE | FALSE | FALSE | TRUE | FALSE | MA | 1 | Pb | 1 | I | 3 | MAPbI | MAPbI3 | FALSE | FALSE | Unknown | 400 | 1.6 | 770 | 1 | Spin-coating | Liquid | N2 | DMF; DMSO | Unknown | TRUE | Chlorobenzene | Unknown | 70 | 30 | Unknown | FALSE | H-2,3 | 180 | FK102; Li-TFSI; TBP | Spin-coating | Unknown | Unknown | Unknown | Unknown | Unknown | Unknown | Au | 60 | Evaporation | FALSE | Unknown | Unknown | Unknown | 1 | Unknown | 100 | 1.03 | 20.23 | 0.73 | 15.13 | ISOS-L-1I | 1 | 100 | AM 1.5 | FALSE | Open circuit | Xenon | 25 | N2 | 0 | 80
SLG ¦ FTO | nan ¦ nan | TiO2-c ¦ TiO2-mp | 190 | Unknown | Spray-pyrolys ¦ Spin-coating | Unknown | Unknown | Unknown | Unknown | Unknown | Unknown | Unknown | FALSE | FALSE | FALSE | FALSE | TRUE | FALSE | Cs; FA; MA | 0.05; 0.79; 0.16 | Pb | 1 | Br; I | 0.51; 2.49 | CsFAMAPbBrI | Cs0.05FA0.79MA0.16PbBr0.51I2.49 | FALSE | FALSE | Unknown | 400 | 1.6 | 770 | 1 | Spin-coating | Liquid | Unknown | DMF; DMSO | Unknown | TRUE | Chlorobenzene | Unknown | 100 | 60 | Unknown | FALSE | Spiro-MeOTAD | 180 | Li-TFSI; TBP | Spin-coating | Unknown | Unknown | Unknown | Unknown | Unknown | Unknown | Au | 80 | Evaporation | FALSE | Unknown | Unknown | Unknown | 35 | N2 | 100 | 1.11 | 22.1 | 0.74 | 17.8 | ISOS-D-1I | 1 | 0 | no | FALSE | Open circuit | Dark | 25 | Unknown | 0 | 1600
SLG ¦ FTO | nan ¦ nan | TiO2-c ¦ TiO2-mp | 190 | Unknown | Spray-pyrolys ¦ Spin-coating | Unknown | Unknown | Unknown | Unknown | Unknown | Unknown | Unknown | FALSE | FALSE | FALSE | FALSE | TRUE | FALSE | Cs; FA; MA | 0.05; 0.79; 0.16 | Pb | 1 | Br; I | 0.51; 2.49 | CsFAMAPbBrI | Cs0.05FA0.79MA0.16PbBr0.51I2.49 | FALSE | FALSE | Unknown | 400 | 1.6 | 770 | 1 | Spin-coating | Liquid | Unknown | DMF; DMSO | Unknown | TRUE | Chlorobenzene | Unknown | 100 | 60 | Unknown | FALSE | Spiro-MeOTAD | 180 | Co(II)(dpzpyr)2; Li-TFSI; TBP | Spin-coating | Unknown | Unknown | Unknown | Unknown | Unknown | Unknown | Au | 80 | Evaporation | FALSE | Unknown | Unknown | Unknown | 35 | N2 | 100 | 1.14 | 23.1 | 0.74 | 19 | ISOS-D-1I | 1 | 0 | no | FALSE | Open circuit | Dark | 25 | Unknown | 0 | 2240
SLG ¦ FTO | nan ¦ nan | TiO2-c ¦ TiO2-mp | 190 | Unknown | Spray-pyrolys ¦ Spin-coating | Unknown | Unknown | Unknown | Unknown | Unknown | Unknown | Unknown | FALSE | FALSE | FALSE | FALSE | TRUE | FALSE | Cs; FA; MA | 0.05; 0.79; 0.16 | Pb | 1 | Br; I | 0.51; 2.49 | CsFAMAPbBrI | Cs0.05FA0.79MA0.16PbBr0.51I2.49 | FALSE | FALSE | Unknown | 400 | 1.6 | 770 | 1 | Spin-coating | Liquid | Unknown | DMF; DMSO | Unknown | TRUE | Chlorobenzene | Unknown | 100 | 60 | Unknown | FALSE | Spiro-MeOTAD | 180 | Co(II)(dpzpyr)2; Li-TFSI; TBP | Spin-coating | Unknown | Unknown | Unknown | Unknown | Unknown | Unknown | Au | 80 | Evaporation | FALSE | Unknown | Unknown | Unknown | 35 | N2 | 100 | 1.12 | 23 | 0.72 | 18.1 | ISOS-D-1I | 1 | 0 | no | FALSE | Open circuit | Dark | 25 | Unknown | 0 | 2586
SLG ¦ FTO | nan ¦ nan | TiO2-c ¦ TiO2-mp | 50 | Unknown | Spin-coating ¦ Spin-coating | Unknown | Unknown | Unknown | Unknown | Unknown | Unknown | Unknown | FALSE | FALSE | FALSE | FALSE | TRUE | FALSE | FA; MA | 0.85; 0.15 | Pb | 1 | Br; I | 0.45; 2.55 | FAMAPbBrI | FA0.85MA0.15PbBr0.45I2.55 | FALSE | FALSE | Unknown | 400 | 1.6 | 770 | 1 | Spin-coating | Liquid | Unknown | DMF; DMSO | Unknown | TRUE | Chlorobenzene | Unknown | 100 | 60 | Unknown | FALSE | Spiro-MeOTAD | 180 | FK209; Li-TFSI; TBP | Spin-coating | Unknown | Unknown | Unknown | Unknown | Unknown | Unknown | Au | 80 | Evaporation | FALSE | Unknown | Unknown | Unknown | 1 | Unknown | 100 | 1.1 | 23.34 | 0.74 | 18.33 | ISOS-L-1I | 1 | 100 | no | FALSE | MPPT | Light | 25 | N2 | 0 | 600
SLG ¦ FTO | nan ¦ nan | TiO2-c ¦ TiO2-mp | 50 | Unknown | Spray-pyrolys ¦ Spin-coating | Unknown | Unknown | Unknown | Unknown | Unknown | Unknown | Unknown | FALSE | FALSE | FALSE | FALSE | TRUE | FALSE | FA; MA | 0.85; 0.15 | Pb | 1 | Br; I | 0.45; 2.55 | FAMAPbBrI | FA0.85MA0.15PbBr0.45I2.55 | FALSE | FALSE | Unknown | 400 | 1.6 | 760 | 1 | Spin-coating | Liquid | Unknown | DMF; DMSO | Unknown | TRUE | Chlorobenzene | Unknown | 100 | 60 | Unknown | FALSE | Z30 | 180 | Li-TFSI; TBP | Spin-coating | Unknown | Unknown | Unknown | Unknown | Unknown | Unknown | Au | 80 | Evaporation | FALSE | Unknown | Unknown | Unknown | 1 | Unknown | 100 | 1.114 | 23.53 | 0.73 | 19.12 | ISOS-L-1 | 1 | 100 | no | FALSE | MPPT | Light | 25 | Air | 50 | 600
SLG ¦ FTO | nan ¦ nan | TiO2-c | 50 | TiCl4 | Spin-coating | Unknown | Unknown | Unknown | Unknown | Unknown | Unknown | Unknown | FALSE | FALSE | FALSE | FALSE | TRUE | FALSE | MA | 1 | Pb | 1 | I | 3 | MAPbI | MAPbI3 | FALSE | FALSE | Unknown | 400 | 1.6 | 770 | 1 | Spin-coating | Liquid | N2 | DMSO; GBL | Unknown | TRUE | Chlorobenzene | Unknown | 100 | 10 | Unknown | FALSE | Spiro-MeOTAD | 180 | Li-TFSI; TBP | Spin-coating | Unknown | Unknown | Unknown | Unknown | Unknown | Unknown | Au | 100 | Evaporation | FALSE | Unknown | Unknown | Unknown | 1 | Unknown | 100 | 1.09 | 21.15 | 0.738 | 16.96 | ISOS-D-1 | 1 | 0 | no | FALSE | Open circuit | Dark | 25 | Air | 50 | 600
SLG ¦ FTO | nan ¦ nan | TiO2-c | 50 | TiCl4 | Spin-coating | Unknown | Unknown | Unknown | Unknown | Unknown | Unknown | Unknown | FALSE | FALSE | FALSE | FALSE | TRUE | FALSE | MA | 1 | Pb | 1 | I | 3 | MAPbI | MAPbI3 | FALSE | FALSE | Unknown | 400 | 1.6 | 770 | 1 | Spin-coating | Liquid | N2 | DMSO; GBL | Unknown | TRUE | Chlorobenzene | Unknown | 100 | 10 | Unknown | FALSE | PCBM-60 | 180 | Li-TFSI; TBP | Spin-coating | Unknown | Unknown | Unknown | Unknown | Unknown | Unknown | Au | 100 | Evaporation | FALSE | Unknown | Unknown | Unknown | 1 | Unknown | 100 | 1.11 | 22.11 | 0.76 | 18.2 | ISOS-D-1 | 1 | 0 | no | FALSE | Open circuit | Dark | 25 | Air | 50 | 816
SLG ¦ FTO | nan ¦ nan | TiO2-c ¦ TiO2-mp | 50 | Unknown ¦ TiCl4 | Spin-coating ¦ Spin-coating | Unknown | Unknown | Unknown | Unknown | Unknown | Unknown | Unknown | FALSE | FALSE | FALSE | FALSE | TRUE | FALSE | Cs | 1 | Pb | 1 | Br | 3 | CsPbBr | CsPbBr3 | TRUE | FALSE | Unknown | 400 | 1.6 | 770 | 2 | Spin-coating >> Spin-coating | Liquid >> Liquid | Unknown | DMF >> Methanol | Unknown | FALSE | Unknown | Unknown | 80.0 >> 250.0 | 30.0 >> 5.0 | Unknown | FALSE | CsSnI3-QDs | 180 | Li-TFSI; TBP | Spin-coating | Unknown | Unknown | Unknown | Unknown | Unknown | Unknown | Carbon | 80 | Doctor blading | FALSE | Unknown | Unknown | Unknown | 20 | Air | 100 | 1.27 | 7.42 | 0.641 | 6.04 | ISOS-D-2 | 1 | 0 | no | FALSE | Open circuit | Dark | 80 | Air | 0 | 720
SLG ¦ FTO | nan ¦ nan | TiO2-c | 50 | Unknown | Spin-coating | Unknown | Unknown | Unknown | Unknown | Unknown | Unknown | Unknown | FALSE | FALSE | FALSE | FALSE | TRUE | FALSE | MA | 1 | Pb | 1 | I | 3 | MAPbI | MAPbI3 | FALSE | FALSE | Cl | 400 | 1.6 | 770 | 1 | Spin-coating | Liquid | N2 | DMF | Unknown | FALSE | Unknown | Unknown | 95 | 40 | Unknown | FALSE | PT-DC | 180 | Li-TFSI; TBP | Spin-coating | Unknown | Unknown | Unknown | Unknown | Unknown | Unknown | Ag | 100 | Evaporation | FALSE | Unknown | Unknown | Unknown | 20 | Air | 100 | 1.06 | 21.7 | 0.79 | 18.09 | ISOS-D-1I | 1 | 0 | no | FALSE | Open circuit | Dark | 25 | N2 | 0 | 720
SLG ¦ ITO | nan ¦ nan | Fullerene-SAM | 50 | Unknown | Dipp-coating | Unknown | Unknown | Unknown | Unknown | Unknown | Unknown | Unknown | FALSE | FALSE | FALSE | FALSE | TRUE | FALSE | MA | 1 | Pb | 1 | I | 3 | MAPbI | MAPbI3 | FALSE | FALSE | Unknown | 400 | 1.6 | 766 | 1 | Spin-coating | Liquid | N2 | DMF; DMSO | Unknown | FALSE | Unknown | Unknown | 100 | 10 | Unknown | FALSE | P3HT ¦ Ta:Wox-np | 250 | Li-TFSI; TBP | Spin-coating ¦ Spin-coating | Unknown | Unknown | Unknown | Unknown | Unknown | Unknown | Carbon | 3000 | Doctor blading | FALSE | Unknown | Unknown | Unknown | 1 | Air | 100 | 1.012 | 16.35 | 0.7 | 11.58 | ISOS-L-1I | 1 | 100 | no | FALSE | Open circuit | Xenon | 30 | N2 | 0 | 1000
SLG ¦ FTO | nan ¦ nan | TiO2-c ¦ TiO2-mp | 50 | Unknown | Spin-coating ¦ Spin-coating | Unknown | Unknown | Unknown | Unknown | Unknown | Unknown | Unknown | FALSE | FALSE | FALSE | FALSE | TRUE | FALSE | FA; MA | 0.84; 0.16 | Pb | 1 | Br; I | 0.5; 1.5 | FAMAPbBrI | FA0.84MA0.16PbBr0.5I1.5 | FALSE | FALSE | Unknown | 400 | 1.83 | 770 | 1 | Spin-coating | Liquid | N2 | DMF; DMSO | Unknown | TRUE | Chlorobenzene | Unknown | 100 | 60 | Unknown | FALSE | P2 | 50 | Undoped | Spin-coating | Unknown | Unknown | Unknown | Unknown | Unknown | Unknown | Au | 10 | Evaporation | FALSE | Unknown | Unknown | Unknown | 20 | N2 | 100 | 1.01 | 18.67 | 0.69 | 10.52 | ISOS-D-1I | 1 | 0 | no | FALSE | Open circuit | Dark | 25 | N2 | 0 | 2712
SLG ¦ FTO | nan ¦ nan | TiO2-c ¦ TiO2-mp ¦ Al2O3-mp | nan ¦ 400.0 ¦ 400.0 | Unknown | Spray-pyrolys ¦ Screen printing ¦ Screen printing | Unknown | Unknown | Unknown | Unknown | Unknown | Unknown | Unknown | FALSE | FALSE | FALSE | FALSE | TRUE | FALSE | MA | 1 | Pb | 1 | I | 3 | MAPbI | MAPbI3 | FALSE | FALSE | Unknown | 400 | 1.6 | 770 | 2 | Drop-infiltration >> CBD | Liquid >> Liquid | N2 >> N2 | DMF >> IPA | Unknown | FALSE | Unknown | Unknown | Unknown >> 70.0 | Unknown >> 30.0 | Unknown | FALSE | NiO-mp | 800 | Li-TFSI; TBP | Screen printing | Unknown | Unknown | Unknown | Unknown | Unknown | Unknown | Carbon | 1600 | Doctor blading | FALSE | Unknown | Unknown | Unknown | 1 | Air | 100 | 1.05 | 21.68 | 0.72 | 15.95 | ISOS-D-2 | 1 | 0 | no | FALSE | Open circuit | Dark | 60 | Air | 10 | 1000
SLG ¦ ITO | nan ¦ nan | TiO2-c | 40 | Unknown | Spin-coating | Unknown | Unknown | Unknown | Unknown | Unknown | Unknown | Unknown | FALSE | FALSE | FALSE | FALSE | TRUE | FALSE | MA ¦ Cs | 1 ¦ 1 | Pb ¦ Pb | 1 ¦ 1 | I ¦ Br | 3 ¦ 3 | MAPbI ¦ CsPbBr | MAPbI3 ¦ CsPbBr3 | FALSE | FALSE | Cl | 600 | 1.6 | 770 | 3 | Spin-coating >> Spin-coating >> Spin-coating | Liquid >> Liquid >> Liquid | Unknown | DMF >> IPA >> Toluene | Unknown | FALSE | Unknown | Unknown | 70 >> 150 >> 70 | 20.0 >> 15.0 >> 1.0 | Unknown | FALSE | Spiro-MeOTAD | 100 | Li-TFSI; TBP | Spin-coating | Unknown | Unknown | Unknown | Unknown | Unknown | Unknown | Au | 100 | Evaporation | FALSE | Unknown | Unknown | Unknown | 1 | Air | 100 | 1.147 | 21.8 | 0.766 | 19.16 | ISOS-D-1I | 1 | 0 | no | FALSE | Open circuit | Dark | 25 | N2 | 0 | 400
SLG ¦ FTO | nan ¦ nan | TiO2-c ¦ TiO2-mp | 50 | Unknown | Spray-pyrolys ¦ Spin-coating | Unknown | Unknown | Unknown | Unknown | Unknown | Unknown | Unknown | FALSE | FALSE | FALSE | FALSE | TRUE | FALSE | MA | 1 | Pb | 1 | I | 3 | MAPbI | MAPbI3 | FALSE | FALSE | Cl | 400 | 1.6 | 770 | 1 | Spin-coating | Liquid | Unknown | DMF; DMSO | Unknown | TRUE | Toluene | Unknown | 100 | 10 | Unknown | FALSE | SGT-410 | 180 | FK209; Li-TFSI; TBP | Spin-coating | Unknown | Unknown | Unknown | Unknown | Unknown | Unknown | Au | 80 | Evaporation | FALSE | Unknown | Unknown | Unknown | 1 | Air | 100 | 1.05 | 20.57 | 0.75 | 16.2 | ISOS-D-1 | 1 | 0 | no | FALSE | Open circuit | Dark | 25 | Air | 20 | 380
SLG ¦ FTO | nan ¦ nan | TiO2-c ¦ TiO2-mp | 50 | Unknown | Spray-pyrolys ¦ Spin-coating | Unknown | Unknown | Unknown | Unknown | Unknown | Unknown | Unknown | FALSE | FALSE | FALSE | FALSE | TRUE | FALSE | MA | 1 | Pb | 1 | I | 3 | MAPbI | MAPbI3 | FALSE | FALSE | Cl | 400 | 1.6 | 770 | 1 | Spin-coating | Liquid | Unknown | DMF; DMSO | Unknown | TRUE | Toluene | Unknown | 100 | 10 | Unknown | FALSE | Spiro-MeOTAD | 180 | FK209; Li-TFSI; TBP | Spin-coating | Unknown | Unknown | Unknown | Unknown | Unknown | Unknown | Au | 80 | Evaporation | FALSE | Unknown | Unknown | Unknown | 1 | Air | 100 | 1.05 | 22.01 | 0.77 | 17.71 | ISOS-D-1 | 1 | 0 | no | FALSE | Open circuit | Dark | 25 | Air | 20 | 380
SLG ¦ FTO | nan ¦ nan | TiO2-c | 50 | Unknown | Spin-coating | Unknown | Unknown | Unknown | Unknown | Unknown | Unknown | Unknown | FALSE | FALSE | FALSE | FALSE | TRUE | FALSE | MA | 1 | Pb | 1 | I | 3 | MAPbI | MAPbI3 | FALSE | FALSE | Unknown | 400 | 1.6 | 770 | 2 | Spin-coating >> CBD | Liquid >> Liquid | Air >> Air | DMF >> IPA | Unknown | TRUE | IPA | Unknown | 80.0 >> 100.0 | 30.0 >> 20.0 | Unknown | FALSE | PEDOT:PSS | 180 | Li-TFSI; TBP | Spin-coating | Unknown | Unknown | Unknown | Unknown | Unknown | Unknown | Au | 100 | Evaporation | FALSE | Unknown | Unknown | Unknown | 1 | Air | 100 | 1.013 | 20.15 | 0.74 | 15.1 | ISOS-D-1 | 1 | 0 | no | FALSE | Open circuit | Dark | 25 | Air | 60 | 480
SLG ¦ FTO | nan ¦ nan | TiO2-c | 50 | Unknown | Hydrothermal | Unknown | Unknown | Unknown | Unknown | Unknown | Unknown | Unknown | FALSE | FALSE | FALSE | FALSE | TRUE | FALSE | MA | 1 | Pb | 1 | I | 3 | MAPbI | MAPbI3 | FALSE | FALSE | Unknown | 400 | 1.6 | 770 | 1 | Spin-coating | Liquid | N2 | DMSO; GBL | Unknown | TRUE | Chlorobenzene | Unknown | 100 | 10 | Unknown | FALSE | Spiro-MeOTAD | 180 | Li-TFSI; TPB | Spin-coating | Unknown | Unknown | Unknown | Unknown | Unknown | Unknown | Au | 100 | Evaporation | FALSE | Unknown | Unknown | Unknown | 20 | Air | 100 | 1.068 | 22.8 | 0.77 | 18.7 | ISOS-D-1 | 1 | 0 | no | FALSE | Open circuit | Dark | 25 | Air | 30 | 1000
SLG ¦ FTO | nan ¦ nan | TiO2-c | 25 | Unknown | CBD | Unknown | Unknown | Unknown | Unknown | Unknown | Unknown | Unknown | FALSE | FALSE | FALSE | FALSE | TRUE | FALSE | MA | 1 | Pb | 1 | I | 3 | MAPbI | MAPbI3 | FALSE | FALSE | PVAm.HI | 400 | 1.6 | 770 | 1 | Spin-coating | Liquid | N2 | DMSO; GBL | Unknown | TRUE | Toluene | Unknown | 100 | 10 | Unknown | FALSE | Spiro-MeOTAD | 180 | Li-TFSI; TBP | Spin-coating | Unknown | Unknown | Unknown | Unknown | Unknown | Unknown | Au | 70 | Evaporation | FALSE | Unknown | Unknown | Unknown | 1 | Air | 100 | 1.06 | 21.3 | 0.665 | 15 | ISOS-D-1 | 1 | 0 | no | FALSE | Open circuit | Dark | 25 | Air | 30 | 1200
SLG ¦ FTO | nan ¦ nan | TiO2-c | 50 | Unknown | CBD | Unknown | Unknown | Unknown | Unknown | Unknown | Unknown | Unknown | FALSE | FALSE | FALSE | FALSE | TRUE | FALSE | MA | 1 | Pb | 1 | I | 3 | MAPbI | MAPbI3 | FALSE | FALSE | Cl | 400 | 1.6 | 770 | 2 | Spin-coating >> Spin-coating | Liquid >> Liquid | N2 >> N2 | DMF >> IPA | Unknown | FALSE | Unknown | Unknown | 60.0 >> 105.0 | Unknown >> 60.0 | Unknown | FALSE | PTAA | 180 | Li-TFSI; TBP | Spin-coating | Unknown | Unknown | Unknown | Unknown | Unknown | Unknown | Au | 70 | Evaporation | FALSE | Unknown | Unknown | Unknown | 1 | Air | 100 | 1.097 | 20.43 | 0.735 | 16.39 | ISOS-D-1I | 1 | 0 | no | FALSE | Open circuit | Dark | 25 | Dry air | 0 | 1000
SLG ¦ FTO | nan ¦ nan | SnO2-c | 50 | Unknown | Spin-coating | Unknown | Unknown | Unknown | Unknown | Unknown | Unknown | Unknown | FALSE | FALSE | FALSE | FALSE | TRUE | FALSE | Cs; FA; MA | 0.05; 0.79; 0.16 | Pb | 1 | Br; I | 0.51; 2.49 | CsFAMAPbBrI | Cs0.05FA0.79MA0.16PbBr0.51I2.49 | FALSE | FALSE | Undoped | 400 | 1.6 | 770 | 1 | Spin-coating | Liquid | N2 | DMF; DMSO | Unknown | TRUE | Chlorobenzene | Unknown | 100 | 60 | Unknown | FALSE | Spiro-MeOTAD | 180 | Li-TFSI; TBP | Spin-coating | Unknown | Unknown | Unknown | Unknown | Unknown | Unknown | Au | 80 | Evaporation | FALSE | Unknown | Unknown | Unknown | 1 | N2 | 100 | 1.02 | 22.56 | 0.743 | 17.08 | ISOS-L-1I | 1 | 100 | AM 1.5 | FALSE | Open circuit | Xenon | 25 | N2 | 0 | 5
SLG ¦ FTO | nan ¦ nan | SnO2-c | 50 | Unknown | Spin-coating | Unknown | Unknown | Unknown | Unknown | Unknown | Unknown | Unknown | FALSE | FALSE | FALSE | FALSE | TRUE | FALSE | Cs; FA; MA | 0.05; 0.79; 0.16 | Pb | 1 | Br; I | 0.51; 2.49 | CsFAMAPbBrI | Cs0.05FA0.79MA0.16PbBr0.51I2.49 | FALSE | FALSE | Undoped | 400 | 1.6 | 770 | 1 | Spin-coating | Liquid | N2 | DMF; DMSO | Unknown | TRUE | Chlorobenzene | Unknown | 100 | 60 | Unknown | TRUE | Spiro-MeOTAD | 180 | Li-TFSI; TBP | Spin-coating | Unknown | Unknown | Unknown | Unknown | Unknown | Unknown | Au | 80 | Evaporation | FALSE | Unknown | Unknown | Unknown | 1 | N2 | 100 | 1.13 | 23.33 | 0.777 | 20.48 | ISOS-L-1I | 1 | 100 | AM 1.5 | FALSE | Open circuit | Xenon | 25 | N2 | 0 | 15
SLG ¦ FTO | nan ¦ nan | TiO2-c | 50 | Unknown | Spin-coating | Unknown | Unknown | Unknown | Unknown | Unknown | Unknown | Unknown | FALSE | FALSE | FALSE | FALSE | TRUE | FALSE | MA | 1 | Pb | 1 | I | 3 | MAPbI | MAPbI3 | FALSE | FALSE | Cl | 400 | 1.55 | 770 | 1 | Spin-coating | Liquid | N2 | DMF | Unknown | FALSE | Unknown | Unknown | 90.0; 120.0 | 160.0; 17.0 | Unknown | FALSE | Spiro-MeOTAD | 180 | FK209; Li-TFSI; TBP | Spin-coating | Unknown | Unknown | Unknown | Unknown | Unknown | Unknown | Ag | 120 | Evaporation | FALSE | Unknown | Unknown | Unknown | 1 | Air | 100 | 1.05 | 21.68 | 0.72 | 15.95 | ISOS-D-2I | 1 | 0 | no | FALSE | Open circuit | Dark | 60 | N2 | 0 | 9
SLG ¦ FTO | nan ¦ nan | TiO2-c | 50 | Unknown | Spin-coating | Unknown | Unknown | Unknown | Unknown | Unknown | Unknown | Unknown | FALSE | FALSE | FALSE | FALSE | TRUE | FALSE | MA | 1 | Pb | 1 | I | 3 | MAPbI | MAPbI3 | FALSE | FALSE | Cl | 400 | 1.55 | 770 | 1 | Spin-coating | Liquid | N2 | DMF | Unknown | FALSE | Unknown | Unknown | 90.0; 120.0 | 160.0; 17.0 | Unknown | FALSE | Spiro-MeOTAD | 180 | FK209; Li-TFSI; TBP | Spin-coating | Unknown | Unknown | Unknown | Unknown | Unknown | Unknown | Ag | 120 | Evaporation | FALSE | Unknown | Unknown | Unknown | 1 | Air | 100 | 1.01 | 21.8 | 0.76 | 16.8 | ISOS-L-1I | 1 | 100 | AM 1.5 | FALSE | Open circuit | Xenon | 40 | N2 | 0 | 9
SLG ¦ FTO | nan ¦ nan | TiO2-c | 50 | Unknown | CBD | Unknown | Unknown | Unknown | Unknown | Unknown | Unknown | Unknown | FALSE | FALSE | FALSE | FALSE | TRUE | FALSE | MA | 1 | Pb | 1 | I | 3 | MAPbI | MAPbI3 | FALSE | FALSE | Unknown | 400 | 1.6 | 770 | 1 | Spin-coating | Liquid | N2 | DMSO; GBL | Unknown | TRUE | Toluene | Unknown | 100 | 10 | Unknown | FALSE | Spiro-MeOTAD | 180 | Li-TFSI; TBP | Spin-coating | Unknown | Unknown | Unknown | Unknown | Unknown | Unknown | Au | 100 | Evaporation | FALSE | Unknown | Unknown | Unknown | 1 | Air | 100 | 0.95 | 15.83 | 0.463 | 6.96 | ISOS-L-1 | 1 | 100 | AM 1.5 | FALSE | Open circuit | Xenon | 25 | Air | 40 | 240
SLG ¦ FTO | nan ¦ nan | TiO2-c ¦ TiO2-mp | 50 | Unknown | Spray-pyrolys ¦ Spin-coating | Unknown | Unknown | Unknown | Unknown | Unknown | Unknown | Unknown | FALSE | FALSE | FALSE | FALSE | TRUE | FALSE | FA; MA | 0.85; 0.15 | Pb | 1 | Br; I | 0.45; 2.55 | FAMAPbBrI | FA0.85MA0.15PbBr0.45I2.55 | FALSE | FALSE | Unknown | 400 | 1.6 | 770 | 1 | Spin-coating | Liquid | Unknown | DMF; DMSO | Unknown | TRUE | Chlorobenzene | Unknown | 100 | 20 | Unknown | FALSE | Spiro-MeOTAD | 180 | Li-TFSI; TBP | Spin-coating | Unknown | Unknown | Unknown | Unknown | Unknown | Unknown | Au | 100 | Evaporation | TRUE | Al2O3 | Unknown | Unknown | 1 | Unknown | 100 | 1.05 | 21.68 | 0.72 | 15.04 | ISOS-D-1 | 1 | 0 | no | FALSE | Open circuit | Dark | 25 | Air | 85 | 100
SLG ¦ FTO | nan ¦ nan | TiO2-c ¦ TiO2-mp | 50 | Unknown | Spray-pyrolys ¦ Spin-coating | Unknown | Unknown | Unknown | Unknown | Unknown | Unknown | Unknown | FALSE | FALSE | FALSE | FALSE | TRUE | FALSE | FA; MA | 0.85; 0.15 | Pb | 1 | Br; I | 0.45; 2.55 | FAMAPbBrI | FA0.85MA0.15PbBr0.45I2.55 | FALSE | FALSE | Unknown | 400 | 1.6 | 770 | 1 | Spin-coating | Liquid | Unknown | DMF; DMSO | Unknown | TRUE | Chlorobenzene | Unknown | 100 | 20 | Unknown | FALSE | PTAA | 180 | Li-TFSI; TBP | Spin-coating | Unknown | Unknown | Unknown | Unknown | Unknown | Unknown | Au | 100 | Evaporation | TRUE | Al2O3 | Unknown | Unknown | 1 | Unknown | 100 | 1.05 | 21.68 | 0.72 | 15.31 | ISOS-D-1 | 1 | 0 | no | FALSE | Open circuit | Dark | 25 | Air | 85 | 110
SLG ¦ FTO | nan ¦ nan | TiO2-c ¦ TiO2-mp | 50 | Unknown | Spray-pyrolys ¦ Spin-coating | Unknown | Unknown | Unknown | Unknown | Unknown | Unknown | Unknown | FALSE | FALSE | FALSE | FALSE | TRUE | FALSE | FA; MA | 0.85; 0.15 | Pb | 1 | Br; I | 0.45; 2.55 | FAMAPbBrI | FA0.85MA0.15PbBr0.45I2.55 | FALSE | FALSE | Unknown | 400 | 1.6 | 770 | 1 | Spin-coating | Liquid | Unknown | DMF; DMSO | Unknown | TRUE | Chlorobenzene | Unknown | 100 | 20 | Unknown | FALSE | Spiro-MeOTAD | 180 | Li-TFSI; TBP | Spin-coating | Unknown | Unknown | Unknown | Unknown | Unknown | Unknown | Au | 100 | Evaporation | TRUE | Al2O3 | Unknown | Unknown | 1 | Unknown | 100 | 1.05 | 21.68 | 0.72 | 15.04 | ISOS-D-2I | 1 | 0 | no | FALSE | Open circuit | Dark | 65 | N2 | 0 | 100
SLG ¦ FTO | nan ¦ nan | TiO2-c ¦ TiO2-mp | 50 | Unknown | Spray-pyrolys ¦ Spin-coating | Unknown | Unknown | Unknown | Unknown | Unknown | Unknown | Unknown | FALSE | FALSE | FALSE | FALSE | TRUE | FALSE | FA; MA | 0.85; 0.15 | Pb | 1 | Br; I | 0.45; 2.55 | FAMAPbBrI | FA0.85MA0.15PbBr0.45I2.55 | FALSE | FALSE | Unknown | 400 | 1.6 | 770 | 1 | Spin-coating | Liquid | Unknown | DMF; DMSO | Unknown | TRUE | Chlorobenzene | Unknown | 100 | 20 | Unknown | FALSE | PTAA | 180 | Li-TFSI; TBP | Spin-coating | Unknown | Unknown | Unknown | Unknown | Unknown | Unknown | Au | 100 | Evaporation | TRUE | Al2O3 | Unknown | Unknown | 1 | Unknown | 100 | 1.05 | 21.68 | 0.72 | 15.31 | ISOS-D-2I | 1 | 0 | no | FALSE | Open circuit | Dark | 65 | N2 | 0 | 110
SLG ¦ FTO | nan ¦ nan | SnO2-c | 50 | Unknown | Spin-coating | Unknown | Unknown | Unknown | Unknown | Unknown | Unknown | Unknown | FALSE | FALSE | FALSE | FALSE | TRUE | FALSE | Cs; FA; MA | 0.05; 0.79; 0.16 | Pb | 1 | Br; I | 0.51; 2.49 | CsFAMAPbBrI | Cs0.05FA0.79MA0.16PbBr0.51I2.49 | FALSE | FALSE | Unknown | 400 | 1.6 | 770 | 1 | Spin-coating | Liquid | Unknown | DMF; DMSO | Unknown | TRUE | Chlorobenzene | Unknown | 100 | 45 | Unknown | FALSE | WO3 ¦ Spiro-MeOTAD | 180 | Unknown ¦ FK209; Li-TFSI; TBP | Spin-coating ¦ Spin-coating | Unknown | Unknown | Unknown | Unknown | Unknown | Unknown | Au | 100 | Evaporation | FALSE | Unknown | Unknown | Unknown | 1 | Air | 100 | 1.17 | 23.7 | 0.771 | 19.2 | ISOS-D-2 | 1 | 0 | no | FALSE | Open circuit | Dark | 100 | Ambient | 0 | 1
SLG ¦ FTO | nan ¦ nan | SnO2-c | 50 | Unknown | Spin-coating | Unknown | Unknown | Unknown | Unknown | Unknown | Unknown | Unknown | FALSE | FALSE | FALSE | FALSE | TRUE | FALSE | Cs; FA; MA | 0.05; 0.79; 0.16 | Pb | 1 | Br; I | 0.51; 2.49 | CsFAMAPbBrI | Cs0.05FA0.79MA0.16PbBr0.51I2.49 | FALSE | FALSE | Unknown | 400 | 1.6 | 770 | 1 | Spin-coating | Liquid | Unknown | DMF; DMSO | Unknown | TRUE | Chlorobenzene | Unknown | 100 | 45 | Unknown | FALSE | WO3 ¦ Spiro-MeOTAD | 180 | Unknown ¦ FK209; Li-TFSI; TBP | Spin-coating ¦ Spin-coating | Unknown | Unknown | Unknown | Unknown | Unknown | Unknown | Au | 100 | Evaporation | FALSE | Unknown | Unknown | Unknown | 1 | Air | 100 | 1.17 | 23.7 | 0.771 | 19.2 | ISOS-D-1 | 1 | 0 | no | FALSE | Open circuit | Dark | 25 | Air | 80 | 120
SLG ¦ FTO | nan ¦ nan | TiO2-c ¦ TiO2-mp | 50 | Unknown | Spin-coating ¦ Spin-coating | Unknown | Unknown | Unknown | Unknown | Unknown | Unknown | Unknown | FALSE | FALSE | FALSE | FALSE | TRUE | FALSE | MA | 1 | Pb | 1 | I | 3 | MAPbI | MAPbI3 | FALSE | FALSE | Unknown | 400 | 1.6 | 770 | 1 | Spin-coating | Liquid | Unknown | DMSO | Unknown | TRUE | Chlorobenzene | Unknown | 100 | 20 | Unknown | FALSE | PTAA | 180 | Li-TFSI; TBP | Spin-coating | Unknown | Unknown | Unknown | Unknown | Unknown | Unknown | Au | 80 | Evaporation | FALSE | Unknown | Unknown | Unknown | 1 | Unknown | 100 | 1.06 | 22.67 | 0.752 | 18.01 | ISOS-L-1I | 1 | 100 | AM 1.5 | FALSE | MPPT | Solar simulator | 25 | Ar | 0 | 20
SLG ¦ FTO | nan ¦ nan | TiO2-c ¦ TiO2-mp | 50 | Unknown | Spin-coating ¦ Spin-coating | Unknown | Unknown | Unknown | Unknown | Unknown | Unknown | Unknown | FALSE | FALSE | FALSE | FALSE | TRUE | FALSE | MA | 1 | Pb | 1 | I | 3 | MAPbI | MAPbI3 | FALSE | FALSE | Hexamethylphosphoramide | 400 | 1.6 | 770 | 1 | Spin-coating | Liquid | Unknown | DMSO | Unknown | TRUE | Chlorobenzene | Unknown | 100 | 20 | Unknown | FALSE | PTAA | 180 | Li-TFSI; TBP | Spin-coating | Unknown | Unknown | Unknown | Unknown | Unknown | Unknown | Au | 80 | Evaporation | FALSE | Unknown | Unknown | Unknown | 1 | Unknown | 100 | 1.08 | 22.48 | 0.802 | 19.46 | ISOS-L-1I | 1 | 100 | AM 1.5 | FALSE | MPPT | Solar simulator | 25 | Ar | 0 | 60
SLG ¦ FTO | nan ¦ nan | TiO2-c ¦ TiO2-mp | 50 | Unknown | Spray-pyrolys ¦ Spin-coating | Unknown | Unknown | Unknown | Unknown | Unknown | Unknown | Unknown | FALSE | FALSE | FALSE | FALSE | TRUE | FALSE | FA | 1 | Pb | 1 | Br; I | 0.3; 2.7 | FAPbBrI | FAPbBr0.3I2.7 | FALSE | FALSE | Unknown | 400 | 1.6 | 770 | 1 | Spin-coating | Liquid | Air | DMF; DMSO | Unknown | TRUE | Chlorobenzene | Unknown | 150 | 30 | Unknown | FALSE | Spiro-MeOTAD | 180 | FK209; Li-TFSI; TBP | Spin-coating | Unknown | Unknown | Unknown | Unknown | Unknown | Unknown | Au | 60 | Evaporation | FALSE | Unknown | Unknown | Unknown | 30 | Unknown | 100 | 1.04 | 16.86 | 0.615 | 10.81 | ISOS-D-2 | 1 | 0 | no | FALSE | Open circuit | Dark | 85 | Air | 20 | 25
SLG ¦ FTO | nan ¦ nan | TiO2-c ¦ TiO2-mp | 50 | Unknown | Spray-pyrolys ¦ Spin-coating | Unknown | Unknown | Unknown | Unknown | Unknown | Unknown | Unknown | FALSE | FALSE | FALSE | FALSE | TRUE | FALSE | FA; MA | 0.85; 0.15 | Pb | 1 | Br; I | 0.3; 2.7 | FAMAPbBrI | FA0.85MA0.15PbBr0.3I2.7 | FALSE | FALSE | Unknown | 400 | 1.6 | 770 | 1 | Spin-coating | Liquid | Air | DMF; DMSO | Unknown | TRUE | Chlorobenzene | Unknown | 100 | 30 | Unknown | FALSE | Spiro-MeOTAD | 180 | FK209; Li-TFSI; TBP | Spin-coating | Unknown | Unknown | Unknown | Unknown | Unknown | Unknown | Au | 60 | Evaporation | FALSE | Unknown | Unknown | Unknown | 30 | Unknown | 100 | 1.09 | 22.77 | 0.749 | 18.58 | ISOS-D-2 | 1 | 0 | no | FALSE | Open circuit | Dark | 85 | Air | 20 | 75
SLG ¦ FTO | nan ¦ nan | TiO2-c ¦ TiO2-mp | 50 | Unknown | Spray-pyrolys ¦ Spin-coating | Unknown | Unknown | Unknown | Unknown | Unknown | Unknown | Unknown | FALSE | FALSE | FALSE | FALSE | TRUE | FALSE | Cs; FA | 0.1; 0.9 | Pb | 1 | Br; I | 0.3; 2.7 | CsFAPbBrI | Cs0.1FA0.9PbBr0.3I2.7 | FALSE | FALSE | Unknown | 400 | 1.6 | 770 | 1 | Spin-coating | Liquid | Air | DMF; DMSO | Unknown | TRUE | Chlorobenzene | Unknown | 100 | 30 | Unknown | FALSE | Spiro-MeOTAD | 180 | FK209; Li-TFSI; TBP | Spin-coating | Unknown | Unknown | Unknown | Unknown | Unknown | Unknown | Au | 60 | Evaporation | FALSE | Unknown | Unknown | Unknown | 30 | Unknown | 100 | 1.09 | 22.82 | 0.799 | 19.94 | ISOS-D-2 | 1 | 0 | no | FALSE | Open circuit | Dark | 85 | Air | 20 | 260
SLG ¦ FTO | nan ¦ nan | TiO2-c ¦ TiO2-mp | 50 | Unknown | Spray-pyrolys ¦ Spin-coating | Unknown | Unknown | Unknown | Unknown | Unknown | Unknown | Unknown | FALSE | FALSE | FALSE | FALSE | TRUE | FALSE | FA | 1 | Pb | 1 | Br; I | 0.3; 2.7 | FAPbBrI | FAPbBr0.3I2.7 | FALSE | FALSE | RbI | 400 | 1.6 | 770 | 1 | Spin-coating | Liquid | Air | DMF; DMSO | Unknown | TRUE | Chlorobenzene | Unknown | 100 | 30 | Unknown | FALSE | Spiro-MeOTAD | 180 | FK209; Li-TFSI; TBP | Spin-coating | Unknown | Unknown | Unknown | Unknown | Unknown | Unknown | Au | 60 | Evaporation | FALSE | Unknown | Unknown | Unknown | 30 | Unknown | 100 | 0.99 | 19.12 | 0.683 | 12.93 | ISOS-D-2 | 1 | 0 | no | FALSE | Open circuit | Dark | 85 | Air | 20 | 40
SLG ¦ FTO | nan ¦ nan | TiO2-c ¦ TiO2-mp | 50 | Unknown | Spray-pyrolys ¦ Spin-coating | Unknown | Unknown | Unknown | Unknown | Unknown | Unknown | Unknown | FALSE | FALSE | FALSE | FALSE | TRUE | FALSE | FA | 1 | Pb | 1 | Br; I | 0.3; 2.7 | FAPbBrI | FAPbBr0.3I2.7 | FALSE | FALSE | Unknown | 400 | 1.6 | 770 | 1 | Spin-coating | Liquid | Air | DMF; DMSO | Unknown | TRUE | Chlorobenzene | Unknown | 150 | 30 | Unknown | FALSE | Spiro-MeOTAD | 180 | FK209; Li-TFSI; TBP | Spin-coating | Unknown | Unknown | Unknown | Unknown | Unknown | Unknown | Au | 60 | Evaporation | FALSE | Unknown | Unknown | Unknown | 30 | Unknown | 100 | 1.04 | 16.86 | 0.615 | 10.81 | ISOS-D-1 | 1 | 0 | no | FALSE | Open circuit | Dark | 25 | Air | 45 | 300
SLG ¦ FTO | nan ¦ nan | TiO2-c ¦ TiO2-mp | 50 | Unknown | Spray-pyrolys ¦ Spin-coating | Unknown | Unknown | Unknown | Unknown | Unknown | Unknown | Unknown | FALSE | FALSE | FALSE | FALSE | TRUE | FALSE | FA; MA | 0.85; 0.15 | Pb | 1 | Br; I | 0.3; 2.7 | FAMAPbBrI | FA0.85MA0.15PbBr0.3I2.7 | FALSE | FALSE | Unknown | 400 | 1.6 | 770 | 1 | Spin-coating | Liquid | Air | DMF; DMSO | Unknown | TRUE | Chlorobenzene | Unknown | 100 | 30 | Unknown | FALSE | Spiro-MeOTAD | 180 | FK209; Li-TFSI; TBP | Spin-coating | Unknown | Unknown | Unknown | Unknown | Unknown | Unknown | Au | 60 | Evaporation | FALSE | Unknown | Unknown | Unknown | 30 | Unknown | 100 | 1.09 | 22.77 | 0.749 | 18.58 | ISOS-D-1 | 1 | 0 | no | FALSE | Open circuit | Dark | 25 | Air | 45 | 900
SLG ¦ FTO | nan ¦ nan | TiO2-c ¦ TiO2-mp | 50 | Unknown | Spray-pyrolys ¦ Spin-coating | Unknown | Unknown | Unknown | Unknown | Unknown | Unknown | Unknown | FALSE | FALSE | FALSE | FALSE | TRUE | FALSE | FA | 1 | Pb | 1 | Br; I | 0.3; 2.7 | FAPbBrI | FAPbBr0.3I2.7 | FALSE | FALSE | RbI | 400 | 1.6 | 770 | 1 | Spin-coating | Liquid | Air | DMF; DMSO | Unknown | TRUE | Chlorobenzene | Unknown | 100 | 30 | Unknown | FALSE | Spiro-MeOTAD | 180 | FK209; Li-TFSI; TBP | Spin-coating | Unknown | Unknown | Unknown | Unknown | Unknown | Unknown | Au | 60 | Evaporation | FALSE | Unknown | Unknown | Unknown | 30 | Unknown | 100 | 0.99 | 19.12 | 0.683 | 12.93 | ISOS-D-1 | 1 | 0 | no | FALSE | Open circuit | Dark | 25 | Air | 45 | 450
SLG ¦ FTO | nan ¦ nan | SnO2-c | 50 | Unknown | Spin-coating | Unknown | Unknown | Unknown | Unknown | Unknown | Unknown | Unknown | FALSE | FALSE | FALSE | FALSE | TRUE | FALSE | MA | 1 | Pb | 1 | I | 3 | MAPbI | MAPbI3 | FALSE | FALSE | Unknown | 400 | 1.6 | 770 | 1 | Spin-coating | Liquid | Unknown | DMF; DMSO | Unknown | TRUE | Diethyl ether | Unknown | 100 | 10 | Unknown | FALSE | Spiro-MeOTAD | 180 | Li-TFSI; TBP | Spin-coating | Unknown | Unknown | Unknown | Unknown | Unknown | Unknown | Au | 80 | Evaporation | FALSE | Unknown | Unknown | Unknown | 24 | Unknown | 100 | 1.082 | 22.46 | 0.7 | 17.01 | ISOS-D-1 | 1 | 0 | no | FALSE | Open circuit | Dark | 25 | Air | 40 | 150
SLG ¦ FTO | nan ¦ nan | TiO2-c ¦ TiO2-mp ¦ ZrO2-mp | 50 | Unknown | Spray-pyrolys ¦ Screen printing ¦ Screen printing | Unknown | Unknown | Unknown | Unknown | Unknown | Unknown | Unknown | FALSE | FALSE | FALSE | FALSE | TRUE | FALSE | FA; MA | 0.79; 0.21 | Pb | 1 | I | 3 | FAMAPbI | FA0.79MA0.21PbI3 | FALSE | FALSE | Unknown | 400 | 1.6 | 770 | 2 | Drop-infiltration >> CBD | Liquid >> Liquid | N2 >> N2 | DMF >> IPA | Unknown | FALSE | Unknown | Unknown | 70.0 >> 70.0 | 30.0 >> 30.0 | Unknown | FALSE | none | 180 | Li-TFSI; TBP | Unknown | Unknown | Unknown | Unknown | Unknown | Unknown | Unknown | Carbon | 80 | Screen printing | TRUE | Unknown | Unknown | Unknown | 8 | Unknown | 100 | 0.879 | 19.1 | 0.53 | 9.01 | ISOS-D-1 | 1 | 0 | no | FALSE | Open circuit | Dark | 25 | Air | 50 | 400
SLG ¦ FTO | nan ¦ nan | TiO2-c ¦ TiO2-mp ¦ ZrO2-mp | 50 | Unknown | Spray-pyrolys ¦ Screen printing ¦ Screen printing | Unknown | Unknown | Unknown | Unknown | Unknown | Unknown | Unknown | FALSE | FALSE | FALSE | FALSE | TRUE | FALSE | FA; MA | 0.79; 0.21 | Pb | 1 | I | 3 | FAMAPbI | FA0.79MA0.21PbI3 | FALSE | FALSE | Unknown | 400 | 1.6 | 770 | 2 | Drop-infiltration >> CBD | Liquid >> Liquid | N2 >> N2 | DMF >> IPA | Unknown | FALSE | Unknown | Unknown | 70.0 >> 70.0 | 30.0 >> 30.0 | Unknown | FALSE | none | 180 | Li-TFSI; TBP | Unknown | Unknown | Unknown | Unknown | Unknown | Unknown | Unknown | Carbon | 80 | Screen printing | TRUE | Unknown | Unknown | Unknown | 8 | Unknown | 100 | 0.89 | 19.2 | 0.56 | 10.1 | ISOS-D-1 | 1 | 0 | no | FALSE | Open circuit | Dark | 25 | Air | 50 | 1100
SLG ¦ FTO | nan ¦ nan | TiO2-c ¦ TiO2-mp | 50 | Unknown | Spray-pyrolys ¦ Spin-coating | Unknown | Unknown | Unknown | Unknown | Unknown | Unknown | Unknown | FALSE | FALSE | FALSE | FALSE | TRUE | FALSE | FA; MA | 0.75; 0.15 | Pb | 1 | Br; I | 0.45; 1 | FAMAPbBrI | FA0.75MA0.15PbBr0.45I | FALSE | FALSE | PEAI | 400 | 1.6 | 770 | 1 | Spin-coating | Liquid | Unknown | DMF; DMSO | Unknown | TRUE | Chlorobenzene | Unknown | 100 | 10 | Unknown | FALSE | Spiro-MeOTAD | 180 | Li-TFSI; TBP | Spin-coating | Unknown | Unknown | Unknown | Unknown | Unknown | Unknown | Au | 100 | Evaporation | FALSE | Unknown | Unknown | Unknown | 1 | Air | 100 | 1.07 | 23.7 | 0.74 | 18.8 | ISOS-D-1 | 1 | 0 | no | FALSE | Open circuit | Dark | 20 | Air | 85 | 24
SLG ¦ FTO | nan ¦ nan | TiO2-c ¦ TiO2-mp | 50 | Unknown | Spray-pyrolys ¦ Spin-coating | Unknown | Unknown | Unknown | Unknown | Unknown | Unknown | Unknown | FALSE | FALSE | FALSE | FALSE | TRUE | FALSE | FA; MA | 0.76; 0.15 | Pb | 1 | Br; I | 0.48; 2.42 | FAMAPbBrI | FA0.76MA0.15PbBr0.48I2.42 | FALSE | FALSE | Unknown | 400 | 1.6 | 770 | 1 | Spin-coating | Liquid | N2 | DMF; DMSO | Unknown | TRUE | Chlorobenzene | Unknown | 100 | 60 | Unknown | FALSE | Spiro-MeOTAD | 180 | FK209; Li-TFSI; TBP | Spin-coating | Unknown | Unknown | Unknown | Unknown | Unknown | Unknown | Au | 75 | Evaporation | FALSE | Unknown | Unknown | Unknown | 1 | Unknown | 100 | 1.07 | 21.96 | 0.74 | 17.31 | Other | 1 | 5 | UV | FALSE | Open circuit | UV lamp | 25 | Ar | 0 | 75
SLG ¦ FTO | nan ¦ nan | TiO2-c ¦ TiO2-mp | 50 | Unknown | Spray-pyrolys ¦ Spin-coating | Unknown | Unknown | Unknown | Unknown | Unknown | Unknown | Unknown | FALSE | FALSE | FALSE | FALSE | TRUE | FALSE | FA; MA | 0.76; 0.15 | Pb | 1 | Br; I | 0.48; 2.42 | FAMAPbBrI | FA0.76MA0.15PbBr0.48I2.42 | FALSE | FALSE | Unknown | 400 | 1.6 | 770 | 1 | Spin-coating | Liquid | N2 | DMF; DMSO | Unknown | TRUE | Chlorobenzene | Unknown | 100 | 60 | Unknown | FALSE | Spiro-MeOTAD | 180 | FK209; Li-TFSI; TBP | Spin-coating | Unknown | Unknown | Unknown | Unknown | Unknown | Unknown | Au | 75 | Evaporation | FALSE | Unknown | Unknown | Unknown | 1 | Unknown | 100 | 1.09 | 22.23 | 0.74 | 18.67 | Other | 1 | 5 | UV | FALSE | Open circuit | UV lamp | 25 | Air | 50 | 240
SLG ¦ FTO | nan ¦ nan | TiO2-c ¦ TiO2-mp | 50 | Unknown | Spin-coating ¦ Spin-coating | Unknown | Unknown | Unknown | Unknown | Unknown | Unknown | Unknown | FALSE | FALSE | FALSE | FALSE | TRUE | FALSE | MA | 1 | Pb | 1 | I | 3 | MAPbI | MAPbI3 | FALSE | FALSE | Unknown | 400 | 1.6 | 770 | 2 | Spin-coating >> CBD | Liquid >> Liquid | Unknown | DMF >> IPA | Unknown | FALSE | Unknown | Unknown | 90.0 >> 90.0 | 4.0 >> 45.0 | Unknown | FALSE | Spiro-MeOTAD | 180 | Li-TFSI; TBP | Spin-coating | Unknown | Unknown | Unknown | Unknown | Unknown | Unknown | Au | 80 | Evaporation | FALSE | Unknown | Unknown | Unknown | 1 | Unknown | 100 | 1.012 | 19.17 | 0.704 | 13.65 | ISOS-D-1I | 1 | 0 | no | FALSE | Open circuit | Dark | 25 | Dry air | 0 | 420
SLG ¦ FTO | nan ¦ nan | TiO2-c | 40 | Unknown | Spray-pyrolys | Unknown | Unknown | Unknown | Unknown | Unknown | Unknown | Unknown | FALSE | FALSE | TRUE | FALSE | FALSE | FALSE | (PEA); MA | 0.8; 0.5 | Pb | 1 | I | 3.2 | (PEA)MAPbI | (PEA)0.8MA0.5PbI3.2 | FALSE | FALSE | Unknown | 400 | 1.6 | 770 | 1 | Spin-coating | Liquid | Unknown | DMF; DMSO | Unknown | TRUE | Chlorobenzene | Unknown | 100 | 15 | Unknown | FALSE | Spiro-MeOTAD | 180 | Li-TFSI; TBP | Spin-coating | Unknown | Unknown | Unknown | Unknown | Unknown | Unknown | Au | 100 | Evaporation | FALSE | Unknown | Unknown | Unknown | 1 | Unknown | 100 | 1.08 | 16.07 | 0.45 | 8.8 | ISOS-D-2 | 1 | 0 | no | FALSE | Open circuit | Dark | 70 | Ambient | 0 | 150
SLG ¦ FTO | nan ¦ nan | TiO2-c | 40 | Unknown | Spray-pyrolys | Unknown | Unknown | Unknown | Unknown | Unknown | Unknown | Unknown | FALSE | FALSE | TRUE | FALSE | FALSE | FALSE | (PEA); MA | 0.8; 0.5 | Pb | 1 | I | 3.2 | (PEA)MAPbI | (PEA)0.8MA0.5PbI3.2 | FALSE | FALSE | Unknown | 400 | 1.6 | 770 | 1 | Spin-coating | Liquid | Unknown | DMF; DMSO | Unknown | TRUE | Chlorobenzene | Unknown | 100 | 15 | Unknown | FALSE | Spiro-MeOTAD | 180 | Li-TFSI; TBP | Spin-coating | Unknown | Unknown | Unknown | Unknown | Unknown | Unknown | Au | 100 | Evaporation | FALSE | Unknown | Unknown | Unknown | 1 | Unknown | 100 | 1.15 | 17.77 | 0.63 | 13.2 | ISOS-D-2 | 1 | 0 | no | FALSE | Open circuit | Dark | 70 | Ambient | 0 | 350
SLG ¦ FTO | nan ¦ nan | TiO2-c | 50 | Unknown | Spin-coating | Unknown | Unknown | Unknown | Unknown | Unknown | Unknown | Unknown | FALSE | FALSE | FALSE | FALSE | TRUE | FALSE | FA; MA | 0.83; 0.17 | Pb | 1 | Br; I | 0.5; 2.5 | FAMAPbBrI | FA0.83MA0.17PbBr0.5I2.5 | FALSE | FALSE | Unknown | 400 | 1.6 | 782 | 1 | Spin-coating | Liquid | N2 | DMF; DMSO | Unknown | TRUE | Chlorobenzene | Unknown | 100 | 65 | Unknown | FALSE | Spiro-MeOTAD | 180 | Li-TFSI; TBP | Spin-coating | Unknown | Unknown | Unknown | Unknown | Unknown | Unknown | Au | 100 | Evaporation | FALSE | Unknown | Unknown | Unknown | 1 | Unknown | 100 | 1.1 | 22.1 | 0.752 | 18.3 | ISOS-D-2I | 1 | 0 | no | FALSE | Open circuit | Dark | 80 | Unknown | 0 | 96
SLG ¦ FTO | nan ¦ nan | TiO2-c | 50 | Unknown | Spin-coating | Unknown | Unknown | Unknown | Unknown | Unknown | Unknown | Unknown | FALSE | FALSE | FALSE | FALSE | TRUE | FALSE | FA; MA | 0.83; 0.17 | Pb | 1 | Br; I | 0.5; 2.5 | FAMAPbBrI | FA0.83MA0.17PbBr0.5I2.5 | FALSE | FALSE | MA3Bi2Br9 | 400 | 1.6 | 781 | 1 | Spin-coating | Liquid | N2 | DMF; DMSO | Unknown | TRUE | Chlorobenzene | Unknown | 100 | 65 | Unknown | FALSE | Spiro-MeOTAD | 180 | Li-TFSI; TBP | Spin-coating | Unknown | Unknown | Unknown | Unknown | Unknown | Unknown | Au | 100 | Evaporation | FALSE | Unknown | Unknown | Unknown | 1 | Unknown | 100 | 1.12 | 22.5 | 0.77 | 19.4 | ISOS-D-2I | 1 | 0 | no | FALSE | Open circuit | Dark | 80 | Unknown | 0 | 528
SLG ¦ FTO | nan ¦ nan | TiO2-c | 50 | Unknown | Spin-coating | Unknown | Unknown | Unknown | Unknown | Unknown | Unknown | Unknown | FALSE | FALSE | FALSE | FALSE | TRUE | FALSE | FA; MA | 0.83; 0.17 | Pb | 1 | Br; I | 0.5; 2.5 | FAMAPbBrI | FA0.83MA0.17PbBr0.5I2.5 | FALSE | FALSE | MA3Bi2Br9 | 400 | 1.6 | 781 | 1 | Spin-coating | Liquid | N2 | DMF; DMSO | Unknown | TRUE | Chlorobenzene | Unknown | 100 | 65 | Unknown | FALSE | Spiro-MeOTAD | 180 | Li-TFSI; TBP | Spin-coating | Unknown | Unknown | Unknown | Unknown | Unknown | Unknown | Au | 100 | Evaporation | FALSE | Unknown | Unknown | Unknown | 1 | Unknown | 100 | 1.12 | 22.5 | 0.77 | 19.4 | ISOS-D-2I | 1 | 0 | no | FALSE | Open circuit | Dark | 110 | Unknown | 0 | 96
SLG ¦ FTO | nan ¦ nan | TiO2-c | 50 | Unknown | Spin-coating | Unknown | Unknown | Unknown | Unknown | Unknown | Unknown | Unknown | FALSE | FALSE | FALSE | FALSE | TRUE | FALSE | FA; MA | 0.83; 0.17 | Pb | 1 | Br; I | 0.5; 2.5 | FAMAPbBrI | FA0.83MA0.17PbBr0.5I2.5 | FALSE | FALSE | MA3Bi2Br9 | 400 | 1.6 | 781 | 1 | Spin-coating | Liquid | N2 | DMF; DMSO | Unknown | TRUE | Chlorobenzene | Unknown | 100 | 65 | Unknown | FALSE | Spiro-MeOTAD | 180 | Li-TFSI; TBP | Spin-coating | Unknown | Unknown | Unknown | Unknown | Unknown | Unknown | Au | 100 | Evaporation | FALSE | Unknown | Unknown | Unknown | 1 | Unknown | 100 | 1.12 | 22.5 | 0.77 | 19.4 | ISOS-D-2I | 1 | 0 | no | FALSE | Open circuit | Dark | 100 | Unknown | 0 | 216
SLG ¦ FTO | nan ¦ nan | TiO2-c | 50 | Unknown | Spin-coating | Unknown | Unknown | Unknown | Unknown | Unknown | Unknown | Unknown | FALSE | FALSE | FALSE | FALSE | TRUE | FALSE | FA; MA | 0.83; 0.17 | Pb | 1 | Br; I | 0.5; 2.5 | FAMAPbBrI | FA0.83MA0.17PbBr0.5I2.5 | FALSE | FALSE | MA3Bi2Br9 | 400 | 1.6 | 781 | 1 | Spin-coating | Liquid | N2 | DMF; DMSO | Unknown | TRUE | Chlorobenzene | Unknown | 100 | 65 | Unknown | FALSE | Spiro-MeOTAD | 180 | Li-TFSI; TBP | Spin-coating | Unknown | Unknown | Unknown | Unknown | Unknown | Unknown | Au | 100 | Evaporation | FALSE | Unknown | Unknown | Unknown | 1 | Unknown | 100 | 1.12 | 22.5 | 0.77 | 19.4 | ISOS-D-2I | 1 | 0 | no | FALSE | Open circuit | Dark | 90 | Unknown | 0 | 408
SLG ¦ FTO | nan ¦ nan | TiO2-c ¦ TiO2-mp | 50 | Unknown | Spray-pyrolys ¦ Spin-coating | Unknown | Unknown | Unknown | Unknown | Unknown | Unknown | Unknown | FALSE | FALSE | FALSE | FALSE | TRUE | FALSE | FA; MA | 0.85; 0.15 | Pb | 1 | Br; I | 0.45; 2.55 | FAMAPbBrI | FA0.85MA0.15PbBr0.45I2.55 | FALSE | FALSE | Unknown | 400 | 1.6 | 770 | 1 | Spin-coating | Liquid | N2 | DMF; DMSO | Unknown | TRUE | Chlorobenzene | Unknown | 105 | 60 | Unknown | FALSE | Spiro-MeOTAD | 180 | FK209; Li-TFSI; TBP | Spin-coating | Unknown | Unknown | Unknown | Unknown | Unknown | Unknown | Au | 60 | Evaporation | FALSE | Unknown | Unknown | Unknown | 1 | Unknown | 100 | 0.021 | 1.06 | 0.709 | 20.44 | ISOS-D-1 | 1 | 0 | no | FALSE | Open circuit | Dark | 25 | Air | 80 | 325
SLG ¦ FTO | nan ¦ nan | TiO2-c ¦ TiO2-mp | 50 | Unknown | Spray-pyrolys ¦ Spin-coating | Unknown | Unknown | Unknown | Unknown | Unknown | Unknown | Unknown | FALSE | FALSE | FALSE | FALSE | TRUE | FALSE | FA; MA | 0.85; 0.15 | Pb | 1 | Br; I | 0.45; 2.55 | FAMAPbBrI | FA0.85MA0.15PbBr0.45I2.55 | FALSE | FALSE | Unknown | 400 | 1.6 | 770 | 1 | Spin-coating | Liquid | N2 | DMF; DMSO | Unknown | TRUE | Chlorobenzene | Unknown | 105 | 60 | Unknown | FALSE | Spiro-MeOTAD | 180 | FK209; Li-TFSI; TBP | Spin-coating | Unknown | Unknown | Unknown | Unknown | Unknown | Unknown | Au | 60 | Evaporation | FALSE | Unknown | Unknown | Unknown | 1 | Unknown | 100 | 0.021 | 1.06 | 0.709 | 20.44 | Other | 1 | 100 | UV | FALSE | Open circuit | UV lamp | 25 | Unknown | 0 | 1
SLG ¦ FTO | nan ¦ nan | TiO2-c ¦ TiO2-mp ¦ NH4I | 50 | Unknown | Spray-pyrolys ¦ Spin-coating ¦ Spin-coating | Unknown | Unknown | Unknown | Unknown | Unknown | Unknown | Unknown | FALSE | FALSE | FALSE | FALSE | TRUE | FALSE | FA; MA | 0.85; 0.15 | Pb | 1 | Br; I | 0.45; 2.55 | FAMAPbBrI | FA0.85MA0.15PbBr0.45I2.55 | FALSE | FALSE | Unknown | 400 | 1.6 | 770 | 1 | Spin-coating | Liquid | N2 | DMF; DMSO | Unknown | TRUE | Chlorobenzene | Unknown | 105 | 60 | Unknown | FALSE | Spiro-MeOTAD | 180 | FK209; Li-TFSI; TBP | Spin-coating | Unknown | Unknown | Unknown | Unknown | Unknown | Unknown | Au | 60 | Evaporation | FALSE | Unknown | Unknown | Unknown | 1 | Unknown | 100 | 0.022 | 1.07 | 0.759 | 22.2 | Other | 1 | 100 | UV | FALSE | Open circuit | UV lamp | 25 | Unknown | 0 | 4
SLG ¦ ZnO ¦ ITO ¦ Ag-nw ¦ ITO | nan ¦ nan | ZnO-c ¦ Al2O3-mp | 50 | Unknown | Spin-coating ¦ Spin-coating | Unknown | Unknown | Unknown | Unknown | Unknown | Unknown | Unknown | FALSE | FALSE | FALSE | FALSE | TRUE | FALSE | MA | 1 | Pb | 1 | I | 3 | MAPbI | MAPbI3 | FALSE | FALSE | Unknown | 400 | 1.6 | 770 | 2 | Spin-coating >> CBD | Liquid >> Liquid | Dry air >> Dry air | DMF >> IPA | Unknown | FALSE | Unknown | Unknown | 70.0 >> 70.0 | 30.0 >> 30.0 | Unknown | FALSE | Spiro-MeOTAD | 180 | Li-TFSI; TBP | Spin-coating | Unknown | Unknown | Unknown | Unknown | Unknown | Unknown | Au | 70 | Evaporation | FALSE | Unknown | Unknown | Unknown | 2 | Unknown | 100 | 0.89 | 13.91 | 0.485 | 6.12 | ISOS-D-1 | 1 | 0 | no | FALSE | Open circuit | Dark | 25 | Air | 48 | 600
SLG ¦ ITO | nan ¦ nan | TiO2-c | 50 | Unknown | Spin-coating | Unknown | Unknown | Unknown | Unknown | Unknown | Unknown | Unknown | FALSE | FALSE | FALSE | FALSE | TRUE | FALSE | MA | 1 | Pb | 1 | I | 3 | MAPbI | MAPbI3 | FALSE | FALSE | Cl | 400 | 1.51 | 805 | 2 | Spin-coating >> CBD | Liquid >> Liquid | Unknown | DMF >> IPA | Unknown | FALSE | Unknown | Unknown | 100.0 >> 150.0 | 10.0 >> 20.0 | Unknown | FALSE | Spiro-MeOTAD | 180 | Li-TFSI; TBP | Spin-coating | Unknown | Unknown | Unknown | Unknown | Unknown | Unknown | Au | 100 | Evaporation | FALSE | Unknown | Unknown | Unknown | 1 | Air | 100 | 1.09 | 23.6 | 0.779 | 18.6 | ISOS-D-1I | 1 | 0 | no | FALSE | Open circuit | Dark | 25 | N2 | 0 | 50
SLG ¦ FTO | nan ¦ nan | TiO2-c ¦ TiO2-mp | 50 | Unknown | CBD ¦ Spin-coating | Unknown | Unknown | Unknown | Unknown | Unknown | Unknown | Unknown | FALSE | FALSE | FALSE | FALSE | TRUE | FALSE | Cs; FA | 0.125; 0.875 | Pb | 1 | Br; I | 0.375; 2.625 | CsFAPbBrI | Cs0.125FA0.875PbBr0.375I2.625 | FALSE | FALSE | Unknown | 400 | 1.6 | 770 | 1 | Spin-coating | Liquid | Unknown | DMF; DMSO | Unknown | TRUE | Diethyl ether | Unknown | 140 | 40 | Unknown | FALSE | Spiro-MeOTAD | 180 | Li-TFSI; TBP | Spin-coating | Unknown | Unknown | Unknown | Unknown | Unknown | Unknown | Au | 70 | Evaporation | TRUE | PMMA | Unknown | Unknown | 1 | Unknown | 100 | 1.082 | 22.485 | 0.781 | 19.01 | ISOS-L-1 | 1 | 97 | no | FALSE | Open circuit | White LED | 17 | Air | 0 | 480
SLG ¦ FTO | nan ¦ nan | TiO2-c ¦ TiO2-mp | 50 | Unknown | CBD ¦ Spin-coating | Unknown | Unknown | Unknown | Unknown | Unknown | Unknown | Unknown | FALSE | FALSE | FALSE | FALSE | TRUE | FALSE | Cs; FA | 0.125; 0.875 | Pb | 1 | Br; I | 0.375; 2.625 | CsFAPbBrI | Cs0.125FA0.875PbBr0.375I2.625 | FALSE | FALSE | Unknown | 400 | 1.6 | 770 | 1 | Spin-coating | Liquid | Unknown | DMF; DMSO | Unknown | TRUE | Diethyl ether | Unknown | 140 | 40 | Unknown | FALSE | Spiro-MeOTAD | 180 | Li-TFSI; TBP | Spin-coating | Unknown | Unknown | Unknown | Unknown | Unknown | Unknown | Au | 70 | Evaporation | TRUE | PMMA | Unknown | Unknown | 1 | Unknown | 100 | 1.056 | 22.555 | 0.731 | 17.41 | ISOS-L-1 | 1 | 97 | no | FALSE | Open circuit | White LED | 17 | Air | 0 | 270
SLG ¦ FTO | nan ¦ nan | TiO2-c ¦ TiO2-mp | 50 | Unknown | Spin-coating ¦ Hydrothermal | Unknown | Unknown | Unknown | Unknown | Unknown | Unknown | Unknown | FALSE | FALSE | FALSE | FALSE | TRUE | FALSE | MA | 1 | Pb | 1 | I | 3 | MAPbI | MAPbI3 | FALSE | FALSE | Unknown | 400 | 1.6 | 770 | 1 | Spin-coating | Liquid | Ar | DMF | Unknown | FALSE | Unknown | Unknown | 120 | 30 | Unknown | FALSE | none | 180 | Li-TFSI; TBP | Unknown | Unknown | Unknown | Unknown | Unknown | Unknown | Unknown | Au | 220 | Evaporation | FALSE | Unknown | Unknown | Unknown | 1 | Air | 100 | 0.67 | 13.6 | 0.458 | 4.2 | ISOS-D-1 | 1 | 0 | no | FALSE | Open circuit | Dark | 25 | Ambient | 0 | 72
SLG ¦ FTO | nan ¦ nan | SnO2-c ¦ C60-SAM | 50 | Unknown | ALD ¦ Spin-coating | Unknown | Unknown | Unknown | Unknown | Unknown | Unknown | Unknown | FALSE | FALSE | FALSE | FALSE | TRUE | FALSE | FA; MA | 0.3; 0.7 | Pb | 1 | Br; I | 0.15; 2.85 | FAMAPbBrI | FA0.3MA0.7PbBr0.15I2.85 | FALSE | FALSE | Unknown | 400 | 1.6 | 770 | 1 | Spin-coating | Liquid | N2 | DMF; DMSO | Unknown | TRUE | Diethyl ether | Unknown | 100 | 5 | Unknown | FALSE | PMMA ¦ Spiro-MeOTAD | 180 | Unknown ¦ FK102; Li-TFSI; TBP | Spin-coating ¦ Spin-coating | Unknown | Unknown | Unknown | Unknown | Unknown | Unknown | Au | 80 | Evaporation | FALSE | Unknown | Unknown | Unknown | 1 | Unknown | 100 | 1.149 | 22.41 | 0.771 | 19.85 | ISOS-D-1 | 1 | 0 | no | FALSE | Open circuit | Dark | 25 | Air | 35 | 540
SLG ¦ FTO | nan ¦ nan | TiO2-c | 50 | Unknown | Spin-coating | Unknown | Unknown | Unknown | Unknown | Unknown | Unknown | Unknown | FALSE | FALSE | FALSE | FALSE | TRUE | FALSE | MA | 1 | Pb | 1 | I | 3 | MAPbI | MAPbI3 | FALSE | FALSE | Unknown | 400 | 1.6 | 770 | 1 | Spin-coating | Liquid | Unknown | DMF; DMSO | Unknown | FALSE | Unknown | Unknown | 60; 100 | 1.0; 2.0 | Unknown | FALSE | Spiro-MeOTAD | 180 | Li-TFSI; TBP | Spin-coating | Unknown | Unknown | Unknown | Unknown | Unknown | Unknown | Au | 80 | Evaporation | FALSE | Unknown | Unknown | Unknown | 1 | Unknown | 100 | 1.016 | 22.35 | 0.68 | 15.4 | ISOS-L-1I | 1 | 100 | AM 1.5 | FALSE | Open circuit | Xenon | 25 | Unknown | 0 | 0.5
SLG ¦ ITO | nan ¦ nan | TiO2-c ¦ TiO2-mp | 50 | Unknown | Spin-coating ¦ Spin-coating | Unknown | Unknown | Unknown | Unknown | Unknown | Unknown | Unknown | FALSE | FALSE | FALSE | FALSE | TRUE | FALSE | MA | 1 | Pb | 1 | I | 3 | MAPbI | MAPbI3 | FALSE | FALSE | Unknown | 400 | 1.6 | 770 | 2 | Spin-coating >> Spin-coating | Liquid >> Liquid | Unknown | DMF >> IPA | Unknown | FALSE | Unknown | Unknown | 80.0 >> 80.0 | 30.0 >> 30.0 | Unknown | FALSE | P3HT | 180 | Li-TFSI; TBP | Spin-coating | Unknown | Unknown | Unknown | Unknown | Unknown | Unknown | Au | 100 | Evaporation | FALSE | Unknown | Unknown | Unknown | 1 | Unknown | 100 | 0.86 | 24.4 | 0.36 | 7.62 | ISOS-D-1 | 1 | 0 | no | FALSE | Open circuit | Dark | 25 | Air | 76 | 100
SLG ¦ FTO | nan ¦ nan | TiO2-c | 50 | Unknown | Spray-pyrolys | Unknown | Unknown | Unknown | Unknown | Unknown | Unknown | Unknown | FALSE | FALSE | FALSE | FALSE | TRUE | FALSE | FA; MA | 0.28; 0.72 | Pb | 1 | I | 3 | FAMAPbI | FA0.28MA0.72PbI3 | FALSE | FALSE | HI | 400 | 1.6 | 770 | 1 | Spin-coating | Liquid | Unknown | DMF | Unknown | FALSE | Unknown | Unknown | 60 | 30 | Unknown | FALSE | DFBT(DTS-FBTTh2)2 | 180 | Li-TFSI; TBP | Spin-coating | Unknown | Unknown | Unknown | Unknown | Unknown | Unknown | Au | 60 | Evaporation | FALSE | Unknown | Unknown | Unknown | 1 | Unknown | 100 | 1.1 | 20.7 | 0.76 | 17.3 | ISOS-L-2 | 1 | 100 | AM 1.5 | FALSE | Open circuit | Solar simulator | 25 | Air | 60 | 500
SLG ¦ FTO | nan ¦ nan | TiO2-c | 50 | Unknown | Spray-pyrolys | Unknown | Unknown | Unknown | Unknown | Unknown | Unknown | Unknown | FALSE | FALSE | FALSE | FALSE | TRUE | FALSE | FA; MA | 0.28; 0.72 | Pb | 1 | I | 3 | FAMAPbI | FA0.28MA0.72PbI3 | FALSE | FALSE | HI | 400 | 1.6 | 770 | 1 | Spin-coating | Liquid | Unknown | DMF | Unknown | FALSE | Unknown | Unknown | 60 | 30 | Unknown | FALSE | Spiro-MeOTAD | 180 | Li-TFSI; TBP | Spin-coating | Unknown | Unknown | Unknown | Unknown | Unknown | Unknown | Au | 60 | Evaporation | FALSE | Unknown | Unknown | Unknown | 1 | Unknown | 100 | 1.1 | 20.5 | 0.77 | 17.4 | ISOS-L-2 | 1 | 100 | AM 1.5 | FALSE | Open circuit | Solar simulator | 25 | Air | 60 | 10
SLG ¦ FTO | nan ¦ nan | TiO2-c ¦ PCBM-60 | 50 | Unknown | Spin-coating ¦ Spin-coating | Unknown | Unknown | Unknown | Unknown | Unknown | Unknown | Unknown | FALSE | FALSE | FALSE | FALSE | TRUE | FALSE | FA; MA | 0.28; 0.72 | Pb | 1 | I | 3 | FAMAPbI | FA0.28MA0.72PbI3 | FALSE | FALSE | Cl | 400 | 1.6 | 767 | 2 | Spin-coating >> Spin-coating | Liquid >> Liquid | N2 >> N2 | DMF >> IPA | Unknown | FALSE | Unknown | Unknown | Unknown >> 100.0 | Unknown >> 10.0 | Unknown | FALSE | Spiro-MeOTAD | 180 | FK209; Li-TFSI; TBP | Spin-coating | Unknown | Unknown | Unknown | Unknown | Unknown | Unknown | Ag | 100 | Evaporation | FALSE | Unknown | Unknown | Unknown | 1 | Unknown | 100 | 1.02 | 22.1 | 0.67 | 15.2 | ISOS-D-1 | 1 | 0 | no | FALSE | Open circuit | Dark | 25 | Air | 30 | 120
SLG ¦ FTO | nan ¦ nan | TiO2-c ¦ PCBM-60 | 50 | NaCl ¦ Unknown | Spin-coating ¦ Spin-coating | Unknown | Unknown | Unknown | Unknown | Unknown | Unknown | Unknown | FALSE | FALSE | FALSE | FALSE | TRUE | FALSE | FA; MA | 0.28; 0.72 | Pb | 1 | I | 3 | FAMAPbI | FA0.28MA0.72PbI3 | FALSE | FALSE | Cl | 400 | 1.6 | 761 | 2 | Spin-coating >> Spin-coating | Liquid >> Liquid | N2 >> N2 | DMF >> IPA | Unknown | FALSE | Unknown | Unknown | Unknown >> 100.0 | Unknown >> 10.0 | Unknown | FALSE | Spiro-MeOTAD | 180 | FK209; Li-TFSI; TBP | Spin-coating | Unknown | Unknown | Unknown | Unknown | Unknown | Unknown | Ag | 100 | Evaporation | FALSE | Unknown | Unknown | Unknown | 1 | Unknown | 100 | 1.05 | 23.8 | 0.73 | 17.9 | ISOS-D-1 | 1 | 0 | no | FALSE | Open circuit | Dark | 25 | Air | 30 | 165
SLG ¦ ITO | nan ¦ nan | SnO2-c | 50 | Unknown | Spin-coating | Unknown | Unknown | Unknown | Unknown | Unknown | Unknown | Unknown | FALSE | FALSE | FALSE | FALSE | TRUE | FALSE | MA | 1 | Pb | 1 | I | 3 | MAPbI | MAPbI3 | FALSE | FALSE | Unknown | 400 | 1.6 | 770 | 1 | Spin-coating | Liquid | Unknown | DMF; DMSO | Unknown | TRUE | Diethyl ether | Unknown | 65; 100 | 1.0; 30.0 | Unknown | FALSE | Spiro-MeOTAD | 180 | Li-TFSI; TBP | Spin-coating | Unknown | Unknown | Unknown | Unknown | Unknown | Unknown | Ag | 80 | Evaporation | FALSE | Unknown | Unknown | Unknown | 1 | Unknown | 100 | 1.083 | 22.43 | 0.736 | 16.94 | ISOS-D-1 | 1 | 0 | no | FALSE | Open circuit | Dark | 25 | Ambient | 0 | 475
SLG ¦ FTO | nan ¦ nan | TiO2-c ¦ Al2O3-mp | 50 | Unknown | Spin-coating ¦ Spin-coating | Unknown | Unknown | Unknown | Unknown | Unknown | Unknown | Unknown | FALSE | FALSE | FALSE | FALSE | TRUE | FALSE | MA | 1 | Pb | 1 | I | 3 | MAPbI | MAPbI3 | FALSE | FALSE | Unknown | 300 | 1.6 | 770 | 1 | Spin-coating | Liquid | Air | Unknown | Unknown | FALSE | Unknown | Unknown | Unknown | Unknown | Unknown | FALSE | P3HT; SWCNTs ¦ Spiro-MeOTAD | 180 | Li-TFSI; TBP | Spin-coating ¦ Spin-coating | Unknown | Unknown | Unknown | Unknown | Unknown | Unknown | Ag | 150 | Evaporation | TRUE | SLG | Epoxy | Air | 1 | Air | 100 | 0.99 | 21.3 | 0.65 | 10.7 | ISOS-L-1I | 1 | 76.5 | no | FALSE | Open circuit | Xenon | 40 | N2 | 0 | 400
PET ¦ ITO | nan ¦ nan | ZnO-np ¦ p-(F)-PO-TAZ | 50 | Unknown | Spin-coating ¦ Spin-coating | Unknown | Unknown | Unknown | Unknown | Unknown | Unknown | Unknown | FALSE | FALSE | FALSE | FALSE | TRUE | FALSE | MA | 1 | Pb | 1 | I | 3 | MAPbI | MAPbI3 | FALSE | FALSE | Unknown | 250 | 1.59 | 770 | 1 | Spin-coating | Liquid | N2 | DMF; DMSO | Unknown | FALSE | Unknown | Unknown | 90 | 9 | Unknown | FALSE | PB(NAP-Th)TBT | 180 | Li-TFSI; TBP | Spin-coating | Unknown | Unknown | Unknown | Unknown | Unknown | Unknown | Ag | 150 | Evaporation | FALSE | Unknown | Unknown | Unknown | 1 | Air | 100 | 1.02 | 20.39 | 0.703 | 14.6 | ISOS-L-1 | 1 | 100 | AM 1.5 | FALSE | Open circuit | Xenon | 25 | Air | 0 | 480
PET ¦ ITO ¦ Ag-nw | nan ¦ nan | ZnO-c ¦ TiO2-c | 30 | Unknown | Spin-coating ¦ ALD | Unknown | Unknown | Unknown | Unknown | Unknown | Unknown | Unknown | FALSE | FALSE | FALSE | FALSE | TRUE | FALSE | Cs; FA; MA | 0.15; 0.75; 0.1 | Pb | 1 | Br; I | 0.1; 2.9 | CsFAMAPbBrI | Cs0.15FA0.75MA0.1PbBr0.1I2.9 | FALSE | FALSE | Unknown | 300 | 1.6 | 770 | 1 | Spin-coating | Liquid | N2 | DMSO | Unknown | TRUE | Chlorobenzene | Unknown | 110 | 10 | Unknown | FALSE | Spiro-MeOTAD | 150 | Li-TFSI; TBP | Spin-coating | Unknown | Unknown | Unknown | Unknown | Unknown | Unknown | MoO3 ¦ Ag | 8.0 ¦ 100.0 | Evaporation ¦ Evaporation | FALSE | Unknown | Unknown | Unknown | 1 | Air | 100 | 1.05 | 21.68 | 0.72 | 15.95 | ISOS-D-1 | 1 | 0 | no | FALSE | Open circuit | Dark | 25 | Air | 0 | 15
PET ¦ ITO ¦ Ag-nw | nan ¦ nan | ZnO-c | 30 | Unknown | Spin-coating | Unknown | Unknown | Unknown | Unknown | Unknown | Unknown | Unknown | FALSE | FALSE | FALSE | FALSE | TRUE | FALSE | Cs; FA; MA | 0.15; 0.75; 0.1 | Pb | 1 | Br; I | 0.1; 2.9 | CsFAMAPbBrI | Cs0.15FA0.75MA0.1PbBr0.1I2.9 | FALSE | FALSE | Unknown | 300 | 1.6 | 770 | 1 | Spin-coating | Liquid | N2 | DMSO | Unknown | TRUE | Chlorobenzene | Unknown | 110 | 10 | Unknown | FALSE | Spiro-MeOTAD | 150 | Li-TFSI; TBP | Spin-coating | Unknown | Unknown | Unknown | Unknown | Unknown | Unknown | MoO3 ¦ Ag | 8.0 ¦ 100.0 | Evaporation ¦ Evaporation | FALSE | Unknown | Unknown | Unknown | 1 | Air | 100 | 1.05 | 21.68 | 0.72 | 15.95 | ISOS-D-1I | 1 | 0 | no | FALSE | Open circuit | Dark | 25 | N2 | 0 | 1
SLG ¦ FTO | nan ¦ nan | TiO2-c | 50 | TiCl4 | Spin-coating | Unknown | Unknown | Unknown | Unknown | Unknown | Unknown | Unknown | FALSE | FALSE | FALSE | FALSE | TRUE | FALSE | MA | 1 | Pb | 1 | I | 3 | MAPbI | MAPbI3 | FALSE | FALSE | Unknown | 400 | 1.59 | 770 | 2 | Spin-coating >> Spin-coating | Liquid >> Liquid | Ar >> Ar | DMF >> IPA | Unknown | FALSE | Unknown | Unknown | Unknown >> 100 | Unknown >> 30.0 | Unknown | FALSE | Spiro-MeOTAD | 180 | FK209; Li-TFSI; TBP | Spin-coating | Unknown | Unknown | Unknown | Unknown | Unknown | Unknown | Ag | 100 | Evaporation | FALSE | Unknown | Unknown | Unknown | 1 | Air | 100 | 0.885 | 17.7 | 0.544 | 8.5 | ISOS-D-1 | 1 | 0 | no | FALSE | Open circuit | Dark | 25 | Air | 30 | 36
SLG ¦ FTO | nan ¦ nan | TiO2-c | 50 | TiCl4 | Spin-coating | Unknown | Unknown | Unknown | Unknown | Unknown | Unknown | Unknown | FALSE | FALSE | FALSE | FALSE | TRUE | FALSE | MA | 1 | Pb | 1 | I | 3 | MAPbI | MAPbI3 | FALSE | FALSE | Unknown | 400 | 1.59 | 770 | 2 | Spin-coating >> Spin-coating | Liquid >> Liquid | Ar >> Ar | DMF >> IPA | Unknown | FALSE | Unknown | Unknown | Unknown >> 100 | Unknown >> 120.0 | Unknown | TRUE | Spiro-MeOTAD | 180 | FK209; Li-TFSI; TBP | Spin-coating | Unknown | Unknown | Unknown | Unknown | Unknown | Unknown | Ag | 100 | Evaporation | FALSE | Unknown | Unknown | Unknown | 1 | Air | 100 | 1.05 | 21.68 | 0.72 | 15.1 | ISOS-D-1 | 1 | 0 | no | FALSE | Open circuit | Dark | 25 | Air | 30 | 120
SLG ¦ FTO | nan ¦ nan | TiO2-c ¦ TiO2-mp | 50 | Unknown | Spray-pyrolys ¦ Spin-coating | Unknown | Unknown | Unknown | Unknown | Unknown | Unknown | Unknown | FALSE | FALSE | FALSE | FALSE | TRUE | FALSE | MA | 1 | Pb | 1 | I | 3 | MAPbI | MAPbI3 | FALSE | FALSE | Unknown | 400 | 1.59 | 770 | 1 | Spin-coating | Liquid | Air | DMF; DMSO | Unknown | TRUE | Diethyl ether | Unknown | 100 | 3 | Unknown | FALSE | Spiro-MeOTAD | 180 | Li-TFSI; TBP | Spin-coating | Unknown | Unknown | Unknown | Unknown | Unknown | Unknown | Au | 60 | Evaporation | FALSE | Unknown | Unknown | Unknown | 1 | Air | 100 | 1.042 | 21.7 | 0.75 | 16.9 | ISOS-D-1 | 1 | 0 | no | FALSE | Open circuit | Dark | 25 | Air | 0 | 1080
SLG ¦ FTO | nan ¦ nan | TiO2-c ¦ TiO2-mp | 50 | Unknown | Spray-pyrolys ¦ Spin-coating | Unknown | Unknown | Unknown | Unknown | Unknown | Unknown | Unknown | FALSE | FALSE | FALSE | FALSE | TRUE | FALSE | MA | 1 | Pb | 1 | I | 3 | MAPbI | MAPbI3 | FALSE | FALSE | Unknown | 400 | 1.59 | 770 | 1 | Spin-coating | Liquid | Air | DMF; DMSO | Unknown | TRUE | Diethyl ether | Unknown | 100 | 3 | Unknown | FALSE | FU7 | 180 | Li-TFSI; TBP | Spin-coating | Unknown | Unknown | Unknown | Unknown | Unknown | Unknown | Au | 60 | Evaporation | FALSE | Unknown | Unknown | Unknown | 1 | Air | 100 | 0.985 | 20.8 | 0.67 | 10.9 | ISOS-D-1 | 1 | 0 | no | FALSE | Open circuit | Dark | 25 | Air | 0 | 1440
SLG ¦ FTO | nan ¦ nan | ZnO-c | 50 | Unknown | Spin-coating | Unknown | Unknown | Unknown | Unknown | Unknown | Unknown | Unknown | FALSE | FALSE | FALSE | FALSE | TRUE | FALSE | Cs; FA; MA | 0.017; 0.83; 0.15 | Pb | 1 | Br; I | 0.51; 2.49 | CsFAMAPbBrI | Cs0.017FA0.83MA0.15PbBr0.51I2.49 | FALSE | FALSE | Unknown | 400 | 1.6 | 770 | 1 | Spin-coating | Liquid | N2 | DMF; DMSO | Unknown | TRUE | Anisole | Unknown | 100 | 15 | Unknown | FALSE | Spiro-MeOTAD | 180 | Li-TFSI; TBP | Spin-coating | Unknown | Unknown | Unknown | Unknown | Unknown | Unknown | Ag | 80 | Evaporation | TRUE | Unknown | Unknown | Unknown | 1 | Air | 100 | 1.2 | 23.51 | 0.79 | 18 | Other | 1 | 100 | UV | FALSE | Open circuit | UV lamp | 25 | Air | 50 | 2
SLG ¦ FTO | nan ¦ nan | SnO2-c | 50 | Unknown | Spin-coating >> CBD | Unknown | Unknown | Unknown | Unknown | Unknown | Unknown | Unknown | FALSE | FALSE | FALSE | FALSE | TRUE | FALSE | Cs; FA; MA | 0.017; 0.83; 0.15 | Pb | 1 | Br; I | 0.51; 2.49 | CsFAMAPbBrI | Cs0.017FA0.83MA0.15PbBr0.51I2.49 | FALSE | FALSE | Unknown | 400 | 1.6 | 770 | 1 | Spin-coating | Liquid | N2 | DMF; DMSO | Unknown | TRUE | Anisole | Unknown | 100 | 15 | Unknown | FALSE | Spiro-MeOTAD | 180 | Li-TFSI; TBP | Spin-coating | Unknown | Unknown | Unknown | Unknown | Unknown | Unknown | Ag | 80 | Evaporation | TRUE | Unknown | Unknown | Unknown | 1 | Air | 100 | 1.16 | 23.28 | 0.78 | 19.7 | Other | 1 | 100 | UV | FALSE | Open circuit | UV lamp | 25 | Air | 50 | 0.5
SLG ¦ FTO | nan ¦ nan | ZnO-c ¦ C60 | 50 | Unknown | Spin-coating ¦ Evaporation | Unknown | Unknown | Unknown | Unknown | Unknown | Unknown | Unknown | FALSE | FALSE | FALSE | FALSE | TRUE | FALSE | Cs; FA; MA | 0.017; 0.83; 0.15 | Pb | 1 | Br; I | 0.51; 2.49 | CsFAMAPbBrI | Cs0.017FA0.83MA0.15PbBr0.51I2.49 | FALSE | FALSE | Unknown | 400 | 1.6 | 770 | 1 | Spin-coating | Liquid | N2 | DMF; DMSO | Unknown | TRUE | Anisole | Unknown | 100 | 15 | Unknown | FALSE | Spiro-MeOTAD | 180 | Li-TFSI; TBP | Spin-coating | Unknown | Unknown | Unknown | Unknown | Unknown | Unknown | Ag | 80 | Evaporation | TRUE | Unknown | Unknown | Unknown | 1 | Air | 100 | 1.05 | 21.68 | 0.72 | 15.95 | Other | 1 | 100 | UV | FALSE | Open circuit | UV lamp | 25 | Air | 50 | 8
SLG ¦ FTO | nan ¦ nan | TiO2-c | 50 | Unknown | Spin-coating | Unknown | Unknown | Unknown | Unknown | Unknown | Unknown | Unknown | FALSE | FALSE | FALSE | FALSE | TRUE | FALSE | Cs; FA; MA | 0.017; 0.83; 0.15 | Pb | 1 | Br; I | 0.51; 2.49 | CsFAMAPbBrI | Cs0.017FA0.83MA0.15PbBr0.51I2.49 | FALSE | FALSE | Unknown | 400 | 1.6 | 770 | 1 | Spin-coating | Liquid | N2 | DMF; DMSO | Unknown | TRUE | Anisole | Unknown | 100 | 15 | Unknown | FALSE | Spiro-MeOTAD | 180 | Li-TFSI; TBP | Spin-coating | Unknown | Unknown | Unknown | Unknown | Unknown | Unknown | Ag | 80 | Evaporation | TRUE | Unknown | Unknown | Unknown | 1 | Air | 100 | 1.05 | 21.68 | 0.72 | 15.95 | Other | 1 | 100 | UV | FALSE | Open circuit | UV lamp | 25 | Air | 50 | 0.05
SLG ¦ FTO | nan ¦ nan | ZnO-c | 50 | Unknown | Spin-coating | Unknown | Unknown | Unknown | Unknown | Unknown | Unknown | Unknown | FALSE | FALSE | FALSE | FALSE | TRUE | FALSE | Cs; FA; MA | 0.017; 0.83; 0.15 | Pb | 1 | Br; I | 0.51; 2.49 | CsFAMAPbBrI | Cs0.017FA0.83MA0.15PbBr0.51I2.49 | FALSE | FALSE | Unknown | 400 | 1.6 | 770 | 1 | Spin-coating | Liquid | N2 | DMF; DMSO | Unknown | TRUE | Anisole | Unknown | 100 | 15 | Unknown | FALSE | Spiro-MeOTAD | 180 | Li-TFSI; TBP | Spin-coating | Unknown | Unknown | Unknown | Unknown | Unknown | Unknown | Ag | 80 | Evaporation | TRUE | Unknown | Unknown | Unknown | 1 | Air | 100 | 1.2 | 23.51 | 0.79 | 18 | ISOS-D-2I | 1 | 0 | no | FALSE | Open circuit | Dark | 85 | Unknown | 0 | 1
SLG ¦ FTO | nan ¦ nan | ZnO-c ¦ C60 | 50 | Unknown | Spin-coating ¦ Evaporation | Unknown | Unknown | Unknown | Unknown | Unknown | Unknown | Unknown | FALSE | FALSE | FALSE | FALSE | TRUE | FALSE | Cs; FA; MA | 0.017; 0.83; 0.15 | Pb | 1 | Br; I | 0.51; 2.49 | CsFAMAPbBrI | Cs0.017FA0.83MA0.15PbBr0.51I2.49 | FALSE | FALSE | Unknown | 400 | 1.6 | 770 | 1 | Spin-coating | Liquid | N2 | DMF; DMSO | Unknown | TRUE | Anisole | Unknown | 100 | 15 | Unknown | FALSE | Spiro-MeOTAD | 180 | Li-TFSI; TBP | Spin-coating | Unknown | Unknown | Unknown | Unknown | Unknown | Unknown | Ag | 80 | Evaporation | TRUE | Unknown | Unknown | Unknown | 1 | Air | 100 | 1.05 | 21.68 | 0.78 | 15.95 | ISOS-D-2I | 1 | 0 | no | FALSE | Open circuit | Dark | 85 | Unknown | 0 | 0.5
SLG ¦ FTO | nan ¦ nan | SnO2-c | 50 | Unknown | Spin-coating >> CBD | Unknown | Unknown | Unknown | Unknown | Unknown | Unknown | Unknown | FALSE | FALSE | FALSE | FALSE | TRUE | FALSE | Cs; FA; MA | 0.017; 0.83; 0.15 | Pb | 1 | Br; I | 0.51; 2.49 | CsFAMAPbBrI | Cs0.017FA0.83MA0.15PbBr0.51I2.49 | FALSE | FALSE | Unknown | 400 | 1.6 | 770 | 1 | Spin-coating | Liquid | N2 | DMF; DMSO | Unknown | TRUE | Anisole | Unknown | 100 | 15 | Unknown | FALSE | Spiro-MeOTAD | 180 | Li-TFSI; TBP | Spin-coating | Unknown | Unknown | Unknown | Unknown | Unknown | Unknown | Ag | 80 | Evaporation | TRUE | Unknown | Unknown | Unknown | 1 | Air | 100 | 1.16 | 23.28 | 0.78 | 19.7 | ISOS-D-2I | 1 | 0 | no | FALSE | Open circuit | Dark | 85 | Unknown | 0 | 2
SLG ¦ FTO | nan ¦ nan | ZnO-c | 50 | Unknown | Spin-coating | Unknown | Unknown | Unknown | Unknown | Unknown | Unknown | Unknown | FALSE | FALSE | FALSE | FALSE | TRUE | FALSE | MA | 1 | Pb | 1 | I | 3 | MAPbI | MAPbI3 | FALSE | FALSE | Unknown | 400 | 1.59 | 770 | 1 | Spin-coating | Liquid | N2 | acetonitrile | Unknown | FALSE | Unknown | Unknown | 100 | Unknown | Unknown | FALSE | Spiro-MeOTAD | 180 | Li-TFSI; TBP | Spin-coating | Unknown | Unknown | Unknown | Unknown | Unknown | Unknown | Ag | 80 | Evaporation | TRUE | Unknown | Unknown | Unknown | 1 | Air | 100 | 1.05 | 21.68 | 0.72 | 15.95 | ISOS-D-2I | 1 | 0 | no | FALSE | Open circuit | Dark | 85 | Unknown | 0 | 0.05
SLG ¦ FTO | nan ¦ nan | TiO2-c ¦ TiO2-mp | 50 | Unknown ¦ Li-TFSI | Spray-pyrolys ¦ Spin-coating | Unknown | Unknown | Unknown | Unknown | Unknown | Unknown | Unknown | FALSE | FALSE | FALSE | FALSE | TRUE | FALSE | FA; MA | 0.85; 0.15 | Pb | 1 | Br; I | 0.45; 2.55 | FAMAPbBrI | FA0.85MA0.15PbBr0.45I2.55 | FALSE | FALSE | Unknown | 225 | 1.59 | 770 | 1 | Spin-coating | Liquid | N2 | DMF; DMSO | Unknown | TRUE | Ethyl acetate | Unknown | 100 | 60 | Unknown | FALSE | P3HT | 180 | Li-TFSI; TBP | Spin-coating | Unknown | Unknown | Unknown | Unknown | Unknown | Unknown | Au | 60 | Evaporation | FALSE | Unknown | Unknown | Unknown | 1 | Air | 100 | 1.024 | 20.56 | 0.679 | 14.3 | ISOS-D-1 | 1 | 0 | no | FALSE | Open circuit | Dark | 25 | Air | 25 | 8400
SLG ¦ FTO | nan ¦ nan | TiO2-c ¦ TiO2-mp | 50 | Unknown ¦ Li-TFSI | Spray-pyrolys ¦ Spin-coating | Unknown | Unknown | Unknown | Unknown | Unknown | Unknown | Unknown | FALSE | FALSE | FALSE | FALSE | TRUE | FALSE | FA; MA | 0.85; 0.15 | Pb | 1 | Br; I | 0.45; 2.55 | FAMAPbBrI | FA0.85MA0.15PbBr0.45I2.55 | FALSE | FALSE | Unknown | 225 | 1.59 | 770 | 1 | Spin-coating | Liquid | N2 | DMF; DMSO | Unknown | TRUE | Ethyl acetate | Unknown | 100 | 60 | Unknown | FALSE | P3HT | 180 | Li-TFSI | Spin-coating | Unknown | Unknown | Unknown | Unknown | Unknown | Unknown | Au | 60 | Evaporation | FALSE | Unknown | Unknown | Unknown | 1 | Air | 100 | 1.072 | 21.2 | 0.77 | 17.55 | ISOS-D-1 | 1 | 0 | no | FALSE | Open circuit | Dark | 25 | Air | 25 | 576
SLG ¦ FTO | nan ¦ nan | TiO2-c ¦ TiO2-mp ¦ PbTiO3 | 50 | Unknown | Spray-pyrolys ¦ Spin-coating ¦ Spin-coating | Unknown | Unknown | Unknown | Unknown | Unknown | Unknown | Unknown | FALSE | FALSE | FALSE | FALSE | TRUE | FALSE | MA | 1 | Pb | 1 | I | 3 | MAPbI | MAPbI3 | FALSE | FALSE | Unknown | 400 | 1.59 | 770 | 2 | Spin-coating >> CBD | Liquid >> Liquid | Air >> Air | DMF >> Cyclohexane; IPA | Unknown | FALSE | Unknown | Unknown | Unknown >> 100 | Unknown >> 10.0 | Unknown | FALSE | none | 180 | Li-TFSI; TBP | Unknown | Unknown | Unknown | Unknown | Unknown | Unknown | Unknown | Carbon-nt | 80 | Spray-coating | FALSE | Unknown | Unknown | Unknown | 1 | Air | 100 | 0.93 | 23.47 | 0.75 | 16 | ISOS-D-1 | 1 | 0 | no | FALSE | Open circuit | Dark | 25 | Air | 70 | 600
SLG ¦ FTO | nan ¦ nan | TiO2-c ¦ TiO2-mp | 50 | Unknown ¦ Li-TFSI | Spray-pyrolys ¦ Spin-coating | Unknown | Unknown | Unknown | Unknown | Unknown | Unknown | Unknown | FALSE | FALSE | FALSE | FALSE | TRUE | FALSE | Cs; FA; MA | 0.05; 0.81; 0.14 | Pb | 1 | Br; I | 0.51; 2.49 | CsFAMAPbBrI | Cs0.05FA0.81MA0.14PbBr0.51I2.49 | FALSE | FALSE | Unknown | 400 | 1.6 | 755 | 1 | Spin-coating | Liquid | N2 | DMF; DMSO | Unknown | TRUE | Chlorobenzene | Unknown | 100 | 30 | Unknown | FALSE | CuSCN | 180 | Li-TFSI; TBP | Spin-coating | Unknown | Unknown | Unknown | Unknown | Unknown | Unknown | Carbon-nt | 80 | Dropcasting | FALSE | Unknown | Unknown | Unknown | 1 | Air | 100 | 1.01 | 23.7 | 0.734 | 14.55 | ISOS-L-1 | 1 | 100 | AM 1.5 | FALSE | Open circuit | Xenon | 25 | Air | 0 | 1000
SLG ¦ FTO | nan ¦ nan | TiO2-c ¦ TiO2-mp | 50 | Unknown ¦ Li-TFSI | Spray-pyrolys ¦ Spin-coating | Unknown | Unknown | Unknown | Unknown | Unknown | Unknown | Unknown | FALSE | FALSE | FALSE | FALSE | TRUE | FALSE | Cs; FA; MA | 0.05; 0.81; 0.14 | Pb | 1 | Br; I | 0.51; 2.49 | CsFAMAPbBrI | Cs0.05FA0.81MA0.14PbBr0.51I2.49 | FALSE | FALSE | Unknown | 400 | 1.6 | 755 | 1 | Spin-coating | Liquid | N2 | DMF; DMSO | Unknown | TRUE | Chlorobenzene | Unknown | 100 | 30 | Unknown | FALSE | CuSCN | 180 | Li-TFSI; TBP | Spin-coating | Unknown | Unknown | Unknown | Unknown | Unknown | Unknown | Au | 80 | Unknown | FALSE | Unknown | Unknown | Unknown | 1 | Air | 100 | 1.05 | 21.68 | 0.72 | 15.95 | ISOS-D-1 | 1 | 0 | no | FALSE | Open circuit | Dark | 25 | Air | 80 | 5
SLG ¦ FTO | nan ¦ nan | TiO2-c | 50 | Unknown | Spin-coating | Unknown | Unknown | Unknown | Unknown | Unknown | Unknown | Unknown | FALSE | FALSE | FALSE | FALSE | TRUE | FALSE | MA | 1 | Pb | 1 | I | 3 | MAPbI | MAPbI3 | FALSE | FALSE | Cl | 400 | 1.6 | 770 | 1 | Doctor blading | Liquid | Air | Terpineol | Unknown | FALSE | Unknown | Unknown | Unknown | Unknown | Unknown | FALSE | Spiro-MeOTAD | 180 | Li-TFSI; TBP | Spin-coating | Unknown | Unknown | Unknown | Unknown | Unknown | Unknown | Ni-grid | 80 | Unknown | FALSE | Unknown | Unknown | Unknown | 1 | Air | 100 | 0.81 | 4.2 | 0.27 | 0.9 | ISOS-D-1 | 1 | 0 | no | FALSE | Open circuit | Dark | 25 | Air | 50 | 48
SLG ¦ FTO | nan ¦ nan | TiO2-c | 50 | Unknown | Spin-coating | Unknown | Unknown | Unknown | Unknown | Unknown | Unknown | Unknown | FALSE | FALSE | FALSE | FALSE | TRUE | FALSE | MA | 1 | Pb | 1 | I | 3 | MAPbI | MAPbI3 | FALSE | FALSE | Cl | 400 | 1.6 | 770 | 1 | Spin-coating | Liquid | N2 | Unknown | Unknown | FALSE | Unknown | Unknown | 100 | 90 | Unknown | FALSE | Spiro-MeOTAD | 180 | Li-TFSI; TBP | Spin-coating | Unknown | Unknown | Unknown | Unknown | Unknown | Unknown | Au | 100 | Evaporation | FALSE | Unknown | Unknown | Unknown | 1 | Air | 100 | 0.83 | 12.23 | 0.51 | 5.2 | ISOS-D-1 | 1 | 0 | no | FALSE | Open circuit | Dark | 25 | Air | 50 | 0.5
SLG ¦ FTO | nan ¦ nan | none | 50 | Unknown | Unknown | Unknown | Unknown | Unknown | Unknown | Unknown | Unknown | Unknown | FALSE | FALSE | FALSE | FALSE | TRUE | FALSE | MA | 1 | Pb | 1 | I | 3 | MAPbI | MAPbI3 | FALSE | FALSE | Unknown | 400 | 1.59 | 770 | 2 | Spin-coating >> CBD | Liquid >> Liquid | Air >> Air | DMF >> IPA | Unknown | FALSE | Unknown | Unknown | Unknown >> 70 | Unknown >> 40.0 | Unknown | FALSE | Spiro-MeOTAD | 180 | Li-TFSI; TBP | Spin-coating | Unknown | Unknown | Unknown | Unknown | Unknown | Unknown | Au | 80 | Evaporation | FALSE | Unknown | Unknown | Unknown | 1 | Air | 100 | 0.97 | 10.8 | 0.72 | 15.95 | ISOS-D-1 | 1 | 0 | no | FALSE | Open circuit | Dark | 20 | Air | 70 | 0.5
SLG ¦ FTO | nan ¦ nan | SnO2-c | 50 | Unknown | CBD | Unknown | Unknown | Unknown | Unknown | Unknown | Unknown | Unknown | FALSE | FALSE | FALSE | FALSE | TRUE | FALSE | MA | 1 | Pb | 1 | I | 3 | MAPbI | MAPbI3 | FALSE | FALSE | Unknown | 400 | 1.59 | 770 | 2 | Spin-coating >> CBD | Liquid >> Liquid | Air >> Air | DMF >> IPA | Unknown | FALSE | Unknown | Unknown | Unknown >> 70 | Unknown >> 40.0 | Unknown | FALSE | Spiro-MeOTAD | 180 | Li-TFSI; TBP | Spin-coating | Unknown | Unknown | Unknown | Unknown | Unknown | Unknown | Au | 80 | Evaporation | FALSE | Unknown | Unknown | Unknown | 1 | Air | 100 | 1.04 | 13 | 0.72 | 15.95 | ISOS-D-1 | 1 | 0 | no | FALSE | Open circuit | Dark | 20 | Air | 70 | 6
SLG ¦ FTO | nan ¦ nan | SnO2-c ¦ SnO2-mp | 50 | Unknown | Hydrothermal ¦ Hydrothermal | Unknown | Unknown | Unknown | Unknown | Unknown | Unknown | Unknown | FALSE | FALSE | FALSE | FALSE | TRUE | FALSE | MA | 1 | Pb | 1 | I | 3 | MAPbI | MAPbI3 | FALSE | FALSE | Unknown | 400 | 1.59 | 770 | 2 | Spin-coating >> CBD | Liquid >> Liquid | Air >> Air | DMF >> IPA | Unknown | FALSE | Unknown | Unknown | Unknown >> 70 | Unknown >> 40.0 | Unknown | FALSE | Spiro-MeOTAD | 180 | Li-TFSI; TBP | Spin-coating | Unknown | Unknown | Unknown | Unknown | Unknown | Unknown | Au | 80 | Evaporation | FALSE | Unknown | Unknown | Unknown | 1 | Air | 100 | 1.05 | 21.68 | 0.72 | 12.17 | ISOS-D-1 | 1 | 0 | no | FALSE | Open circuit | Dark | 20 | Air | 70 | 84
SLG ¦ FTO | nan ¦ nan | TiO2-c ¦ TiO2-mp | 50 | Unknown | Spin-coating ¦ Spin-coating | Unknown | Unknown | Unknown | Unknown | Unknown | Unknown | Unknown | FALSE | FALSE | FALSE | FALSE | TRUE | FALSE | MA | 1 | Pb | 1 | I | 3 | MAPbI | MAPbI3 | FALSE | FALSE | Cl | 500 | 1.48 | 760 | 1 | Spin-coating | Liquid | Air | DMF | Unknown | FALSE | Unknown | Unknown | 130 | 60 | Unknown | FALSE | Spiro-MeOTAD | 180 | Li-TFSI; TBP | Spin-coating | Unknown | Unknown | Unknown | Unknown | Unknown | Unknown | Au | 80 | Evaporation | FALSE | Unknown | Unknown | Unknown | 1 | Ar | 100 | 0.76 | 21.84 | 0.683 | 11.33 | ISOS-D-1 | 1 | 0 | no | FALSE | Open circuit | Dark | 20 | Air | 45 | 72
SLG ¦ FTO | nan ¦ nan | TiO2-c ¦ TiO2-mp | 50 | Unknown | Spin-coating ¦ Spin-coating | Unknown | Unknown | Unknown | Unknown | Unknown | Unknown | Unknown | FALSE | FALSE | FALSE | FALSE | TRUE | FALSE | MA | 1 | Pb | 1 | I | 3 | MAPbI | MAPbI3 | FALSE | FALSE | Cl | 500 | 1.48 | 760 | 1 | Spin-coating | Liquid | Air | DMF | Unknown | FALSE | Unknown | Unknown | 130 | 60 | Unknown | FALSE | Spiro-MeOTAD | 180 | Li-TFSI; TBP | Spin-coating | Unknown | Unknown | Unknown | Unknown | Unknown | Unknown | Au | 80 | Evaporation | FALSE | Unknown | Unknown | Unknown | 1 | Ar | 100 | 0.9 | 22.97 | 0.684 | 14.14 | ISOS-D-1 | 1 | 0 | no | FALSE | Open circuit | Dark | 20 | Air | 45 | 480
SLG ¦ FTO | nan ¦ nan | TiO2-c ¦ TiO2-mp ¦ Al2O3-mp | nan ¦ 100.0 ¦ 400.0 | Unknown | Spin-coating ¦ Spin-coating ¦ Spin-coating | Unknown | Unknown | Unknown | Unknown | Unknown | Unknown | Unknown | FALSE | FALSE | FALSE | FALSE | TRUE | FALSE | MA | 1 | Pb | 1 | I | 3 | MAPbI | MAPbI3 | FALSE | FALSE | Cl; NiO-np | 500 | 1.52 | 775 | 1 | Spin-coating | Liquid | Air | DMF | Unknown | FALSE | Unknown | Unknown | 130 | 60 | Unknown | FALSE | Spiro-MeOTAD | 180 | Li-TFSI; TBP | Spin-coating | Unknown | Unknown | Unknown | Unknown | Unknown | Unknown | Au | 80 | Evaporation | FALSE | Unknown | Unknown | Unknown | 1 | Ar | 100 | 0.98 | 22.94 | 0.736 | 16.53 | ISOS-D-1 | 1 | 0 | no | FALSE | Open circuit | Dark | 20 | Air | 45 | 2400
SLG ¦ FTO | nan ¦ nan | ZnO-c ¦ ZnO-nw ¦ TiO2-c | nan ¦ 600.0 ¦ nan | Unknown | Spin-coating ¦ Hydrothermal ¦ Hydrothermal | Unknown | Unknown | Unknown | Unknown | Unknown | Unknown | Unknown | FALSE | FALSE | FALSE | FALSE | TRUE | FALSE | MA | 1 | Pb | 1 | Br; I | 0.45; 2.55 | MAPbBrI | MAPbBr0.45I2.55 | FALSE | FALSE | Unknown | 400 | 1.65 | 755 | 2 | Spin-coating >> CBD | Liquid >> Liquid | Air >> Air | DMF >> IPA | Unknown | FALSE | Unknown | Unknown | Unknown >> 70 | Unknown >> 30.0 | Unknown | FALSE | Spiro-MeOTAD | 180 | Co | Spin-coating | Unknown | Unknown | Unknown | Unknown | Unknown | Unknown | Au | 80 | Evaporation | FALSE | Unknown | Unknown | Unknown | 1 | Air | 100 | 0.87 | 17.41 | 0.6 | 9.12 | ISOS-D-1 | 1 | 0 | no | FALSE | Open circuit | Dark | 25 | Air | 55 | 192
SLG ¦ FTO | nan ¦ nan | SnO2-c | 40 | F | Spin-coating | Unknown | Unknown | Unknown | Unknown | Unknown | Unknown | Unknown | FALSE | FALSE | FALSE | FALSE | TRUE | FALSE | FA; MA | 0.85; 0.15 | Pb | 1 | Br; I | 0.45; 2.55 | FAMAPbBrI | FA0.85MA0.15PbBr0.45I2.55 | FALSE | FALSE | Unknown | 500 | 1.6 | 773 | 1 | Spin-coating | Liquid | N2 | DMF; DMSO | Unknown | TRUE | Chlorobenzene | Unknown | 120 | 45 | Unknown | FALSE | Spiro-MeOTAD | 200 | Li-TFSI; TBP | Spin-coating | Unknown | Unknown | Unknown | Unknown | Unknown | Unknown | Au | 100 | Evaporation | TRUE | Unknown | Unknown | Unknown | 1 | Air | 100 | 1.03 | 21.74 | 0.723 | 16.25 | ISOS-L-1 | 1 | 100 | AM 1.5 | FALSE | Open circuit | Xenon | 20 | Air | 40 | 200
PET ¦ ITO | nan ¦ nan | TiO2-c ¦ TiO2-mp | 50 | Unknown | Spin-coating ¦ Spin-coating | Unknown | Unknown | Unknown | Unknown | Unknown | Unknown | Unknown | FALSE | FALSE | TRUE | FALSE | FALSE | FALSE | Cs | 1 | Bi; Pb | 0.04; 0.96 | I | 3 | CsBiPbI | CsBi0.04Pb0.96I3 | TRUE | FALSE | Unknown | 400 | 1.6 | 788 | 1 | Spin-coating | Liquid | Air | DMF; DMSO | Unknown | FALSE | Unknown | Unknown | Unknown | Unknown | Unknown | FALSE | Spiro-MeOTAD | 180 | Li-TFSI; TBP | Spin-coating | Unknown | Unknown | Unknown | Unknown | Unknown | Unknown | Au | 100 | Evaporation | FALSE | Unknown | Unknown | Unknown | 1 | Air | 100 | 1.05 | 15.11 | 0.73 | 10.84 | ISOS-D-1 | 1 | 0 | no | FALSE | Open circuit | Dark | 20 | Air | 0 | 75
PET ¦ ITO | nan ¦ nan | TiO2-c ¦ TiO2-mp | 50 | Unknown | Spin-coating ¦ Spin-coating | Unknown | Unknown | Unknown | Unknown | Unknown | Unknown | Unknown | FALSE | FALSE | TRUE | FALSE | FALSE | FALSE | Cs | 1 | Bi; Pb | 0.04; 0.96 | I | 3 | CsBiPbI | CsBi0.04Pb0.96I3 | TRUE | FALSE | Unknown | 400 | 1.6 | 788 | 1 | Spin-coating | Liquid | Air | DMF; DMSO | Unknown | FALSE | Unknown | Unknown | 100 | 45 | Unknown | FALSE | Spiro-MeOTAD | 180 | Li-TFSI; TBP | Spin-coating | Unknown | Unknown | Unknown | Unknown | Unknown | Unknown | Au | 100 | Evaporation | FALSE | Unknown | Unknown | Unknown | 1 | Air | 100 | 1.09 | 13.37 | 0.568 | 7.57 | ISOS-D-1 | 1 | 0 | no | FALSE | Open circuit | Dark | 20 | Air | 0 | 0.5
SLG ¦ FTO | nan ¦ nan | TiO2-c | 50 | Unknown | Spray-pyrolys | Unknown | Unknown | Unknown | Unknown | Unknown | Unknown | Unknown | FALSE | FALSE | FALSE | FALSE | TRUE | FALSE | MA | 1 | Pb | 1 | I | 3 | MAPbI | MAPbI3 | FALSE | FALSE | Unknown | 400 | 1.59 | 765 | 1 | Spin-coating | Liquid | Air | DMF; DMSO | Unknown | TRUE | Chlorobenzene | Unknown | 100 | 5 | Unknown | FALSE | Spiro-MeOTAD | 180 | Li-TFSI; TBP | Spin-coating | Unknown | Unknown | Unknown | Unknown | Unknown | Unknown | Ag | 100 | Evaporation | FALSE | Unknown | Unknown | Unknown | 1 | Air | 100 | 1.04 | 18.2 | 0.74 | 13.6 | ISOS-D-1 | 1 | 0 | no | FALSE | Open circuit | Dark | 25 | Air | 70 | 0.5
SLG ¦ FTO | nan ¦ nan | TiO2-c | 50 | Unknown | Spray-pyrolys | Unknown | Unknown | Unknown | Unknown | Unknown | Unknown | Unknown | FALSE | FALSE | FALSE | FALSE | TRUE | FALSE | MA | 1 | Pb | 1 | I | 3 | MAPbI | MAPbI3 | FALSE | FALSE | Butylamineiodide | 400 | 1.59 | 765 | 1 | Spin-coating | Liquid | Air | DMF; DMSO | Unknown | TRUE | Chlorobenzene | Unknown | 100 | 5 | Unknown | FALSE | Spiro-MeOTAD | 180 | Li-TFSI; TBP | Spin-coating | Unknown | Unknown | Unknown | Unknown | Unknown | Unknown | Ag | 100 | Evaporation | FALSE | Unknown | Unknown | Unknown | 1 | Air | 100 | 1.099 | 17 | 0.65 | 12.06 | ISOS-D-1 | 1 | 0 | no | FALSE | Open circuit | Dark | 25 | Air | 70 | 48
SLG ¦ FTO | nan ¦ nan | TiO2-c | 50 | Unknown | Spray-pyrolys | Unknown | Unknown | Unknown | Unknown | Unknown | Unknown | Unknown | FALSE | FALSE | FALSE | FALSE | TRUE | FALSE | MA | 1 | Pb | 1 | I | 3 | MAPbI | MAPbI3 | FALSE | FALSE | Butanediaminedihydroiodide | 400 | 1.59 | 765 | 1 | Spin-coating | Liquid | Air | DMF; DMSO | Unknown | TRUE | Chlorobenzene | Unknown | 100 | 5 | Unknown | FALSE | Spiro-MeOTAD | 180 | Li-TFSI; TBP | Spin-coating | Unknown | Unknown | Unknown | Unknown | Unknown | Unknown | Ag | 100 | Evaporation | FALSE | Unknown | Unknown | Unknown | 1 | Air | 100 | 1.088 | 17.524 | 0.746 | 14.21 | ISOS-D-1 | 1 | 0 | no | FALSE | Open circuit | Dark | 25 | Air | 70 | 168
SLG ¦ FTO | nan ¦ nan | TiO2-c | 50 | Unknown | Spin-coating ¦ ALD | Unknown | Unknown | Unknown | Unknown | Unknown | Unknown | Unknown | FALSE | FALSE | FALSE | FALSE | TRUE | FALSE | MA | 1 | Pb | 1 | I | 3 | MAPbI | MAPbI3 | FALSE | FALSE | Unknown | 300 | 1.59 | 790 | 1 | Spin-coating | Liquid | N2 | Unknown | Unknown | FALSE | Unknown | Unknown | 105 | 60 | Unknown | FALSE | Spiro-MeOTAD | 150 | Li-TFSI; TBP | Spin-coating | Unknown | Unknown | Unknown | Unknown | Unknown | Unknown | Ag | 100 | Evaporation | FALSE | Unknown | Unknown | Unknown | 1 | Air | 100 | 1.08 | 20.6 | 0.759 | 16.5 | ISOS-D-1 | 1 | 0 | no | FALSE | Open circuit | Dark | 25 | Air | 17 | 120
SLG ¦ FTO | nan ¦ nan | TiO2-c ¦ TiO2-c | 50.0 ¦ 50.0 | Unknown | ALD ¦ Spin-coating | Unknown | Unknown | Unknown | Unknown | Unknown | Unknown | Unknown | FALSE | FALSE | FALSE | FALSE | TRUE | FALSE | MA | 1 | Pb | 1 | I | 3 | MAPbI | MAPbI3 | FALSE | FALSE | Unknown | 300 | 1.59 | 790 | 1 | Spin-coating | Liquid | N2 | Unknown | Unknown | FALSE | Unknown | Unknown | 105 | 60 | Unknown | FALSE | Spiro-MeOTAD | 150 | Li-TFSI; TBP | Spin-coating | Unknown | Unknown | Unknown | Unknown | Unknown | Unknown | Ag | 100 | Evaporation | FALSE | Unknown | Unknown | Unknown | 1 | Air | 100 | 1.02 | 19.8 | 0.721 | 15.2 | ISOS-D-1 | 1 | 0 | no | FALSE | Open circuit | Dark | 25 | Air | 17 | 96
SLG ¦ FTO | nan ¦ nan | TiO2-c ¦ TiO2-mp ¦ ZrO2-mp | nan ¦ 200.0 ¦ nan | Unknown | Spin-coating ¦ Spin-coating ¦ Spin-coating | Unknown | Unknown | Unknown | Unknown | Unknown | Unknown | Unknown | FALSE | FALSE | FALSE | FALSE | TRUE | FALSE | MA | 1 | Pb | 1 | I | 3 | MAPbI | MAPbI3 | FALSE | FALSE | Unknown | 360 | 1.6 | 770 | 3 | Spin-coating >> Drop-infiltration >> Recrystallization | Liquid >> Liquid >> Gas | Unknown >> Unknown >> Methylamin | Unknown >> IPA >> none | Unknown | FALSE | Unknown | Unknown | 40.0; 100 >> 90.0 >> Unknown | 3.0; 5.0 >> 15.0 >> Unknown | Unknown | FALSE | none | 180 | Li-TFSI; TBP | Unknown | Unknown | Unknown | Unknown | Unknown | Unknown | Unknown | Carbon-nt ¦ Carbon | nan ¦ 25000.0 | Spin-coating ¦ Screen printing | FALSE | Unknown | Unknown | Unknown | 1 | Air | 100 | 0.97 | 22.02 | 0.459 | 9.94 | ISOS-D-1 | 1 | 0 | no | FALSE | Open circuit | Dark | 25 | Air | 30 | 1000
SLG ¦ ITO | nan ¦ nan | C60 | 35 | Unknown | Evaporation | Unknown | Unknown | Unknown | Unknown | Unknown | Unknown | Unknown | FALSE | FALSE | FALSE | FALSE | TRUE | FALSE | MA | 1 | Pb | 1 | I | 3 | MAPbI | MAPbI3 | FALSE | FALSE | Unknown | 400 | 1.6 | 770 | 1 | Spin-coating | Liquid | Unknown | DMF; DMSO | Unknown | TRUE | Diethyl ether | Unknown | 65; 100 | 1.0; 4.0 | Unknown | FALSE | SWCNTs ¦ P3HT | 180 | Li-TFSI; TBP | Lamination ¦ Spin-coating | Unknown | Unknown | Unknown | Unknown | Unknown | Unknown | none | 80 | Unknown | TRUE | SLG | UV-curable epoxy | Unknown | 1 | Unknown | 100 | 0.94 | 21.6 | 0.668 | 13.6 | ISOS-L-1 | 1 | 100 | no | FALSE | Open circuit | Light | 20 | Air | 15 | 1582
SLG ¦ FTO | nan ¦ nan | TiO2-c ¦ TiO2-mp | 50.0 ¦ 300.0 | Unknown | Spin-coating ¦ Spin-coating | Unknown | Unknown | Unknown | Unknown | Unknown | Unknown | Unknown | FALSE | FALSE | FALSE | FALSE | TRUE | FALSE | MA | 1 | Pb | 1 | I | 3 | MAPbI | MAPbI3 | FALSE | FALSE | Undoped | 300 | 1.6 | 770 | 1 | Spin-coating | Liquid | N2 | DMF; DMSO | Unknown | TRUE | Chlorobenzene | Unknown | 100 | 30 | Unknown | FALSE | Spiro-MeOTAD | 200 | Li-TFSI; TBP | Spin-coating | Unknown | Unknown | Unknown | Unknown | Unknown | Unknown | Au | 80 | Evaporation | FALSE | Unknown | Unknown | Unknown | 1 | Air | 100 | 1.03 | 22.38 | 0.72 | 15.76 | ISOS-D-1 | 1 | 0 | no | FALSE | Open circuit | Dark | 25 | Air | 43 | 61.27659574
SLG ¦ FTO | nan ¦ nan | TiO2-c ¦ TiO2-mp | 50.0 ¦ 300.0 | Unknown | Spin-coating ¦ Spin-coating | Unknown | Unknown | Unknown | Unknown | Unknown | Unknown | Unknown | FALSE | FALSE | FALSE | FALSE | TRUE | FALSE | MA | 1 | Pb | 1 | I | 3 | MAPbI | MAPbI3 | FALSE | FALSE | Thiourea | 300 | 1.6 | 770 | 1 | Spin-coating | Liquid | N2 | DMF; DMSO | Unknown | TRUE | Chlorobenzene | Unknown | 100 | 30 | Unknown | FALSE | Spiro-MeOTAD | 200 | Li-TFSI; TBP | Spin-coating | Unknown | Unknown | Unknown | Unknown | Unknown | Unknown | Au | 80 | Evaporation | FALSE | Unknown | Unknown | Unknown | 1 | Air | 100 | 1.09 | 23.97 | 0.75 | 18.6 | ISOS-D-1 | 1 | 0 | no | FALSE | Open circuit | Dark | 25 | Air | 43 | 330.6382979
SLG ¦ ITO | nan ¦ nan | SnO2-np | 80 | Unknown | Spin-coating | Unknown | Unknown | Unknown | Unknown | Unknown | Unknown | Unknown | FALSE | FALSE | FALSE | FALSE | TRUE | FALSE | Cs; FA; MA | 0.05; 0.46; 0.49 | Pb | 1 | Br; I | 0.12; 2.88 | CsFAMAPbBrI | Cs0.05FA0.46MA0.49PbBr0.12I2.88 | FALSE | FALSE | Unknown | 500 | 1.6 | 770 | 2 | Spin-coating >> Spin-coating | Liquid >> Liquid | N2 >> Air | DMF; DMSO >> IPA | Unknown | FALSE | Unknown | Unknown | 70.0 >> 150.0 | 1.0 >> 15.0 | Unknown | FALSE | Spiro-MeOTAD | 200 | Li-TFSI; TBP | Spin-coating | Unknown | Unknown | Unknown | Unknown | Unknown | Unknown | Au | 100 | Evaporation | FALSE | Unknown | Unknown | Unknown | 10 | Unknown | 100 | 1.05 | 21.68 | 0.72 | 15.95 | ISOS-D-1 | 1 | 0 | no | FALSE | Open circuit | Dark | 30 | Air | 35 | 1794
SLG ¦ ITO | nan ¦ nan | SnO2-np | 80 | Unknown | Spin-coating | Unknown | Unknown | Unknown | Unknown | Unknown | Unknown | Unknown | FALSE | FALSE | FALSE | FALSE | TRUE | FALSE | Cs; FA; MA | 0.05; 0.46; 0.49 | Pb | 1 | Br; I | 0.12; 2.88 | CsFAMAPbBrI | Cs0.05FA0.46MA0.49PbBr0.12I2.88 | FALSE | FALSE | Unknown | 500 | 1.6 | 780.3 | 2 | Spin-coating >> Spin-coating | Liquid >> Liquid | N2 >> Air | DMF; DMSO >> IPA | Unknown | FALSE | Unknown | Unknown | 70.0 >> 150.0 | 1.0 >> 15.0 | Unknown | FALSE | Spiro-MeOTAD | 200 | Li-TFSI; TBP | Spin-coating | Unknown | Unknown | Unknown | Unknown | Unknown | Unknown | Au | 100 | Evaporation | FALSE | Unknown | Unknown | Unknown | 1 | Unknown | 100 | 1.112 | 23.59 | 0.762 | 19.31 | ISOS-L-1I | 1 | 100 | no | FALSE | Open circuit | Light | 25 | N2 | 0 | 550
SLG ¦ ITO | nan ¦ nan | SnO2-np | 80 | Unknown | Spin-coating | Unknown | Unknown | Unknown | Unknown | Unknown | Unknown | Unknown | FALSE | FALSE | FALSE | FALSE | TRUE | FALSE | Cs; FA; MA | 0.05; 0.46; 0.49 | Pb | 1 | Br; I | 0.12; 2.88 | CsFAMAPbBrI | Cs0.05FA0.46MA0.49PbBr0.12I2.88 | FALSE | FALSE | Unknown | 500 | 1.6 | 780.3 | 2 | Spin-coating >> Spin-coating | Liquid >> Liquid | N2 >> Air | DMF; DMSO >> IPA | Unknown | FALSE | Unknown | Unknown | 70.0 >> 150.0 | 1.0 >> 15.0 | Unknown | FALSE | Spiro-MeOTAD | 200 | Li-TFSI; TBP | Spin-coating | Unknown | Unknown | Unknown | Unknown | Unknown | Unknown | Au | 100 | Evaporation | FALSE | Unknown | Unknown | Unknown | 1 | Unknown | 100 | 1.112 | 23.59 | 0.762 | 19.31 | ISOS-D-2I | 1 | 0 | no | FALSE | Open circuit | Dark | 85 | Unknown | 0 | 53.33
SLG ¦ ITO | nan ¦ nan | SnO2-np | 80 | Unknown | Spin-coating | Unknown | Unknown | Unknown | Unknown | Unknown | Unknown | Unknown | FALSE | FALSE | FALSE | FALSE | TRUE | FALSE | Cs; FA; MA | 0.05; 0.46; 0.49 | Pb | 1 | Br; I | 0.12; 2.88 | CsFAMAPbBrI | Cs0.05FA0.46MA0.49PbBr0.12I2.88 | FALSE | FALSE | Unknown | 500 | 1.6 | 781.1 | 2 | Spin-coating >> Spin-coating | Liquid >> Liquid | N2 >> Air | DMF; DMSO >> IPA | Unknown | FALSE | Unknown | Unknown | 70.0 >> 150.0 | 1.0 >> 15.0 | Unknown | FALSE | Spiro-MeOTAD | 200 | Li-TFSI; P4VP; TBP | Spin-coating | Unknown | Unknown | Unknown | Unknown | Unknown | Unknown | Au | 100 | Evaporation | FALSE | Unknown | Unknown | Unknown | 1 | Unknown | 100 | 1.129 | 23.49 | 0.786 | 20.24 | ISOS-D-2I | 1 | 0 | no | FALSE | Open circuit | Dark | 85 | Unknown | 0 | 274.84
SLG ¦ FTO | nan ¦ nan | TiO2-c | 50 | Unknown | Spray-pyrolys | Unknown | Unknown | Unknown | Unknown | Unknown | Unknown | Unknown | FALSE | FALSE | TRUE | FALSE | FALSE | FALSE | BA; Cs; FA; MA | 2; 0.08; 1.36; 2.56 | Pb | 5 | I | 16 | BACsFAMAPbI | BA2Cs0.08FA1.36MA2.56Pb5I16 | FALSE | FALSE | Unknown | 400 | 1.6 | 770 | 1 | Spin-coating | Liquid | Unknown | DMF | Unknown | TRUE | Toluene | Unknown | 100 | 15 | Unknown | FALSE | Spiro-MeOTAD | 180 | Li-TFSI; TBP | Spin-coating | Unknown | Unknown | Unknown | Unknown | Unknown | Unknown | Au | 100 | Evaporation | FALSE | Unknown | Unknown | Unknown | 1 | Unknown | 100 | 1.13 | 18.23 | 0.69 | 17.43 | ISOS-D-2 | 1 | 0 | no | FALSE | Open circuit | Dark | 80 | Air | 63 | 549
SLG ¦ FTO | nan ¦ nan | TiO2-c | 50 | Unknown | Spray-pyrolys | Unknown | Unknown | Unknown | Unknown | Unknown | Unknown | Unknown | FALSE | FALSE | TRUE | FALSE | FALSE | FALSE | BA; MA | 2; 4 | Pb | 5 | I | 16 | BAMAPbI | BA2MA4Pb5I16 | FALSE | FALSE | Unknown | 400 | 1.6 | 770 | 1 | Spin-coating | Liquid | Unknown | DMF | Unknown | TRUE | Toluene | Unknown | 100 | 15 | Unknown | FALSE | Spiro-MeOTAD | 180 | Li-TFSI; TBP | Spin-coating | Unknown | Unknown | Unknown | Unknown | Unknown | Unknown | Au | 100 | Evaporation | FALSE | Unknown | Unknown | Unknown | 1 | Unknown | 100 | 1.03 | 16.12 | 0.47 | 14.97 | ISOS-D-2 | 1 | 0 | no | FALSE | Open circuit | Dark | 80 | Air | 63 | 165
SLG ¦ FTO | nan ¦ nan | TiO2-c ¦ TiO2-mp | nan ¦ 150.0 | Unknown | Spray-pyrolys ¦ Spin-coating | Unknown | Unknown | Unknown | Unknown | Unknown | Unknown | Unknown | FALSE | FALSE | FALSE | FALSE | TRUE | FALSE | FA; MA | 0.86; 0.15 | Pb | 1 | Br; I | 0.45; 2.55 | FAMAPbBrI | FA0.86MA0.15PbBr0.45I2.55 | FALSE | FALSE | Unknown | 650 | 1.6 | 770 | 1 | Spin-coating | Liquid | Unknown | DMF; DMSO | Unknown | TRUE | Chlorobenzene | Unknown | Unknown | Unknown | Unknown | FALSE | Spiro-MeOTAD | 180 | Li-TFSI; TBP | Spin-coating | Unknown | Unknown | Unknown | Unknown | Unknown | Unknown | Carbon | 25000 | Doctor blading | FALSE | Unknown | Unknown | Unknown | 1 | Unknown | 100 | 1.02 | 22.2 | 0.7 | 15.8 | ISOS-D-1 | 1 | 0 | no | FALSE | Open circuit | Dark | 25 | Air | 35 | 720
SLG ¦ ITO | nan ¦ nan | ZnO-c | 25 | Mg | Spin-coating | Unknown | Unknown | Unknown | Unknown | Unknown | Unknown | Unknown | FALSE | FALSE | FALSE | FALSE | TRUE | FALSE | MA | 1 | Pb | 1 | I | 3 | MAPbI | MAPbI3 | FALSE | FALSE | Unknown | 400 | 1.6 | 770 | 2 | Spin-coating >> CBD | Liquid >> Liquid | Unknown | DMF >> IPA; TBP | Unknown | FALSE | Unknown | Unknown | 70.0 >> 70.0 | 10.0 >> 20.0 | Unknown | FALSE | Spiro-MeOTAD | 180 | Li-TFSI; TBP | Spin-coating | Unknown | Unknown | Unknown | Unknown | Unknown | Unknown | Ag | 60 | Evaporation | FALSE | Unknown | Unknown | Unknown | 1 | Unknown | 100 | 1.07 | 20.6 | 0.745 | 16.1 | ISOS-D-1 | 1 | 0 | no | FALSE | Open circuit | Dark | 25 | Air | 0 | 650
SLG ¦ FTO | nan ¦ nan | TiO2-c ¦ TiO2-mp ¦ ZrO2-mp | nan ¦ 1000.0 ¦ 2000.0 | Unknown | Spin-coating ¦ Doctor blading ¦ Doctor blading | Unknown | Unknown | Unknown | Unknown | Unknown | Unknown | Unknown | FALSE | FALSE | FALSE | FALSE | TRUE | FALSE | MA | 1 | Pb | 1 | I | 3 | MAPbI | MAPbI3 | FALSE | FALSE | 5-AVAI | 400 | 1.6 | 770 | 1 | Drop-infiltration | Liquid | Ar | GBL | Unknown | FALSE | Unknown | Unknown | 60 | 60 | Unknown | FALSE | none | 180 | Li-TFSI; TBP | Unknown | Unknown | Unknown | Unknown | Unknown | Unknown | Unknown | Carbon | 10000 | Doctor blading | FALSE | Unknown | Unknown | Unknown | 18 | Unknown | 100 | 0.89 | 20.28 | 0.544 | 9.84 | ISOS-D-1 | 1 | 0 | no | FALSE | Open circuit | Dark | 25 | Air | 0 | 783
SLG ¦ FTO | nan ¦ nan | TiO2-c ¦ TiO2-mp ¦ ZrO2-mp | nan ¦ 1000.0 ¦ 2000.0 | Unknown | Spin-coating ¦ Doctor blading ¦ Doctor blading | Unknown | Unknown | Unknown | Unknown | Unknown | Unknown | Unknown | FALSE | FALSE | FALSE | FALSE | TRUE | FALSE | MA | 1 | Pb | 1 | I | 3 | MAPbI | MAPbI3 | FALSE | FALSE | 5-AVAI | 400 | 1.6 | 770 | 1 | Drop-infiltration | Liquid | Air | GBL | Unknown | FALSE | Unknown | Unknown | 60 | 60 | Unknown | FALSE | none | 180 | Li-TFSI; TBP | Unknown | Unknown | Unknown | Unknown | Unknown | Unknown | Unknown | Carbon | 10000 | Doctor blading | FALSE | Unknown | Unknown | Unknown | 18 | Unknown | 100 | 0.85 | 18.15 | 0.426 | 6.62 | ISOS-D-1 | 1 | 0 | no | FALSE | Open circuit | Dark | 25 | Air | 0 | 768
SLG ¦ FTO | nan ¦ nan | TiO2-c | 20 | Unknown | Spray-pyrolys | Unknown | Unknown | Unknown | Unknown | Unknown | Unknown | Unknown | FALSE | FALSE | FALSE | FALSE | TRUE | FALSE | FA; MA | 0.85; 0.15 | Pb | 1 | Br; I | 0.45; 2.55 | FAMAPbBrI | FA0.85MA0.15PbBr0.45I2.55 | FALSE | FALSE | Unknown | 650 | 1.6 | 768.8 | 1 | Spin-coating | Liquid | Unknown | DMF; DMSO | Unknown | TRUE | Ethyl acetate | Unknown | 120 | 50 | Unknown | FALSE | Spiro-MeOTAD | 290 | FK209; Li-TFSI; TBP | Spin-coating | Unknown | Unknown | Unknown | Unknown | Unknown | Unknown | Au | 80 | Evaporation | FALSE | Unknown | Unknown | Unknown | 1 | Air | 100 | 1.035 | 22.62 | 0.7 | 16.39 | ISOS-D-1 | 1 | 0 | no | FALSE | Open circuit | Dark | 25 | Air | 30 | 319
SLG ¦ FTO | nan ¦ nan | SnO2-np | 18 | Unknown | Spin-coating | Unknown | Unknown | Unknown | Unknown | Unknown | Unknown | Unknown | FALSE | FALSE | FALSE | FALSE | TRUE | FALSE | FA; MA | 0.85; 0.15 | Pb | 1 | Br; I | 0.45; 2.55 | FAMAPbBrI | FA0.85MA0.15PbBr0.45I2.55 | FALSE | FALSE | Unknown | 650 | 1.6 | 767.9 | 1 | Spin-coating | Liquid | Unknown | DMF; DMSO | Unknown | TRUE | Ethyl acetate | Unknown | 120 | 50 | Unknown | FALSE | Spiro-MeOTAD | 290 | FK209; Li-TFSI; TBP | Spin-coating | Unknown | Unknown | Unknown | Unknown | Unknown | Unknown | Au | 80 | Evaporation | FALSE | Unknown | Unknown | Unknown | 1 | Air | 100 | 1.096 | 21.57 | 0.739 | 17.46 | ISOS-D-1 | 1 | 0 | no | FALSE | Open circuit | Dark | 25 | Air | 30 | 1702
SLG ¦ FTO | nan ¦ nan | TiO2-c | 20 | Unknown | Spray-pyrolys | Unknown | Unknown | Unknown | Unknown | Unknown | Unknown | Unknown | FALSE | FALSE | FALSE | FALSE | TRUE | FALSE | FA; MA | 0.85; 0.15 | Pb | 1 | Br; I | 0.45; 2.55 | FAMAPbBrI | FA0.85MA0.15PbBr0.45I2.55 | FALSE | FALSE | Unknown | 650 | 1.6 | 768.8 | 1 | Spin-coating | Liquid | Unknown | DMF; DMSO | Unknown | TRUE | Ethyl acetate | Unknown | 120 | 50 | Unknown | FALSE | Spiro-MeOTAD | 290 | FK209; Li-TFSI; TBP | Spin-coating | Unknown | Unknown | Unknown | Unknown | Unknown | Unknown | Au | 80 | Evaporation | FALSE | Unknown | Unknown | Unknown | 1 | Air | 100 | 1.035 | 22.62 | 0.7 | 16.39 | Other | 1 | 172 | UV | FALSE | Open circuit | UV lamp | 25 | Unknown | 0 | 1.262166667
SLG ¦ FTO | nan ¦ nan | SnO2-np | 18 | Unknown | Spin-coating | Unknown | Unknown | Unknown | Unknown | Unknown | Unknown | Unknown | FALSE | FALSE | FALSE | FALSE | TRUE | FALSE | FA; MA | 0.85; 0.15 | Pb | 1 | Br; I | 0.45; 2.55 | FAMAPbBrI | FA0.85MA0.15PbBr0.45I2.55 | FALSE | FALSE | Unknown | 650 | 1.6 | 767.9 | 1 | Spin-coating | Liquid | Unknown | DMF; DMSO | Unknown | TRUE | Ethyl acetate | Unknown | 120 | 50 | Unknown | FALSE | Spiro-MeOTAD | 290 | FK209; Li-TFSI; TBP | Spin-coating | Unknown | Unknown | Unknown | Unknown | Unknown | Unknown | Au | 80 | Evaporation | FALSE | Unknown | Unknown | Unknown | 1 | Air | 100 | 1.096 | 21.57 | 0.739 | 17.46 | Other | 1 | 172 | UV | FALSE | Open circuit | UV lamp | 25 | Unknown | 0 | 1.669166667
SLG ¦ FTO | nan ¦ nan | TiO2-c ¦ SnO2-np | 38 | Unknown | Spray-pyrolys ¦ Spin-coating | Unknown | Unknown | Unknown | Unknown | Unknown | Unknown | Unknown | FALSE | FALSE | FALSE | FALSE | TRUE | FALSE | FA; MA | 0.85; 0.15 | Pb | 1 | Br; I | 0.45; 2.55 | FAMAPbBrI | FA0.85MA0.15PbBr0.45I2.55 | FALSE | FALSE | Unknown | 650 | 1.6 | 768.4 | 1 | Spin-coating | Liquid | Unknown | DMF; DMSO | Unknown | TRUE | Ethyl acetate | Unknown | 120 | 50 | Unknown | FALSE | Spiro-MeOTAD | 290 | FK209; Li-TFSI; TBP | Spin-coating | Unknown | Unknown | Unknown | Unknown | Unknown | Unknown | Au | 80 | Evaporation | FALSE | Unknown | Unknown | Unknown | 1 | Air | 100 | 1.086 | 22.19 | 0.738 | 17.78 | Other | 1 | 172 | UV | FALSE | Open circuit | UV lamp | 25 | Unknown | 0 | 1.968166667
SLG ¦ FTO | nan ¦ nan | TiO2-c | 20 | Unknown | Spray-pyrolys | Unknown | Unknown | Unknown | Unknown | Unknown | Unknown | Unknown | FALSE | FALSE | FALSE | FALSE | TRUE | FALSE | FA; MA | 0.85; 0.15 | Pb | 1 | Br; I | 0.45; 2.55 | FAMAPbBrI | FA0.85MA0.15PbBr0.45I2.55 | FALSE | FALSE | Unknown | 650 | 1.6 | 768.8 | 1 | Spin-coating | Liquid | Unknown | DMF; DMSO | Unknown | TRUE | Ethyl acetate | Unknown | 120 | 50 | Unknown | FALSE | Spiro-MeOTAD | 290 | FK209; Li-TFSI; TBP | Spin-coating | Unknown | Unknown | Unknown | Unknown | Unknown | Unknown | Au | 80 | Evaporation | FALSE | Unknown | Unknown | Unknown | 1 | Air | 100 | 1.035 | 22.62 | 0.7 | 16.39 | ISOS-D-2 | 1 | 0 | no | FALSE | Open circuit | Dark | 60 | Air | 30 | 12.81
SLG ¦ FTO | nan ¦ nan | SnO2-np | 18 | Unknown | Spin-coating | Unknown | Unknown | Unknown | Unknown | Unknown | Unknown | Unknown | FALSE | FALSE | FALSE | FALSE | TRUE | FALSE | FA; MA | 0.85; 0.15 | Pb | 1 | Br; I | 0.45; 2.55 | FAMAPbBrI | FA0.85MA0.15PbBr0.45I2.55 | FALSE | FALSE | Unknown | 650 | 1.6 | 767.9 | 1 | Spin-coating | Liquid | Unknown | DMF; DMSO | Unknown | TRUE | Ethyl acetate | Unknown | 120 | 50 | Unknown | FALSE | Spiro-MeOTAD | 290 | FK209; Li-TFSI; TBP | Spin-coating | Unknown | Unknown | Unknown | Unknown | Unknown | Unknown | Au | 80 | Evaporation | FALSE | Unknown | Unknown | Unknown | 1 | Air | 100 | 1.096 | 21.57 | 0.739 | 17.46 | ISOS-D-2 | 1 | 0 | no | FALSE | Open circuit | Dark | 60 | Air | 30 | 29.29
SLG ¦ FTO | nan ¦ nan | TiO2-c | 20 | Unknown | Spray-pyrolys | Unknown | Unknown | Unknown | Unknown | Unknown | Unknown | Unknown | FALSE | FALSE | FALSE | FALSE | TRUE | FALSE | FA; MA | 0.85; 0.15 | Pb | 1 | Br; I | 0.45; 2.55 | FAMAPbBrI | FA0.85MA0.15PbBr0.45I2.55 | FALSE | FALSE | Unknown | 650 | 1.6 | 768.8 | 1 | Spin-coating | Liquid | Unknown | DMF; DMSO | Unknown | TRUE | Ethyl acetate | Unknown | 120 | 50 | Unknown | FALSE | Spiro-MeOTAD | 290 | FK209; Li-TFSI; TBP | Spin-coating | Unknown | Unknown | Unknown | Unknown | Unknown | Unknown | Au | 80 | Evaporation | FALSE | Unknown | Unknown | Unknown | 1 | Air | 100 | 1.035 | 22.62 | 0.7 | 16.39 | ISOS-D-1 | 1 | 0 | no | FALSE | Open circuit | Dark | 30 | Air | 60 | 18.26
SLG ¦ FTO | nan ¦ nan | SnO2-np | 18 | Unknown | Spin-coating | Unknown | Unknown | Unknown | Unknown | Unknown | Unknown | Unknown | FALSE | FALSE | FALSE | FALSE | TRUE | FALSE | FA; MA | 0.85; 0.15 | Pb | 1 | Br; I | 0.45; 2.55 | FAMAPbBrI | FA0.85MA0.15PbBr0.45I2.55 | FALSE | FALSE | Unknown | 650 | 1.6 | 767.9 | 1 | Spin-coating | Liquid | Unknown | DMF; DMSO | Unknown | TRUE | Ethyl acetate | Unknown | 120 | 50 | Unknown | FALSE | Spiro-MeOTAD | 290 | FK209; Li-TFSI; TBP | Spin-coating | Unknown | Unknown | Unknown | Unknown | Unknown | Unknown | Au | 80 | Evaporation | FALSE | Unknown | Unknown | Unknown | 1 | Air | 100 | 1.096 | 21.57 | 0.739 | 17.46 | ISOS-D-1 | 1 | 0 | no | FALSE | Open circuit | Dark | 30 | Air | 60 | 23.67
SLG ¦ FTO | nan ¦ nan | TiO2-c | 20 | Unknown | Spray-pyrolys | Unknown | Unknown | Unknown | Unknown | Unknown | Unknown | Unknown | FALSE | FALSE | FALSE | FALSE | TRUE | FALSE | FA; MA | 0.85; 0.15 | Pb | 1 | Br; I | 0.45; 2.55 | FAMAPbBrI | FA0.85MA0.15PbBr0.45I2.55 | FALSE | FALSE | Unknown | 650 | 1.6 | 768.8 | 1 | Spin-coating | Liquid | Unknown | DMF; DMSO | Unknown | TRUE | Ethyl acetate | Unknown | 120 | 50 | Unknown | FALSE | Spiro-MeOTAD | 290 | FK209; Li-TFSI; TBP | Spin-coating | Unknown | Unknown | Unknown | Unknown | Unknown | Unknown | Au | 80 | Evaporation | FALSE | Unknown | Unknown | Unknown | 1 | Air | 100 | 1.035 | 22.62 | 0.7 | 16.39 | ISOS-D-3 | 1 | 0 | no | FALSE | Open circuit | Dark | 60 | Air | 60 | 0.256833333
SLG ¦ FTO | nan ¦ nan | SnO2-np | 18 | Unknown | Spin-coating | Unknown | Unknown | Unknown | Unknown | Unknown | Unknown | Unknown | FALSE | FALSE | FALSE | FALSE | TRUE | FALSE | FA; MA | 0.85; 0.15 | Pb | 1 | Br; I | 0.45; 2.55 | FAMAPbBrI | FA0.85MA0.15PbBr0.45I2.55 | FALSE | FALSE | Unknown | 650 | 1.6 | 767.9 | 1 | Spin-coating | Liquid | Unknown | DMF; DMSO | Unknown | TRUE | Ethyl acetate | Unknown | 120 | 50 | Unknown | FALSE | Spiro-MeOTAD | 290 | FK209; Li-TFSI; TBP | Spin-coating | Unknown | Unknown | Unknown | Unknown | Unknown | Unknown | Au | 80 | Evaporation | FALSE | Unknown | Unknown | Unknown | 1 | Air | 100 | 1.096 | 21.57 | 0.739 | 17.46 | ISOS-D-3 | 1 | 0 | no | FALSE | Open circuit | Dark | 60 | Air | 60 | 0.563
SLG ¦ FTO | nan ¦ nan | TiO2-c ¦ SnO2-np | 38 | Unknown | Spray-pyrolys ¦ Spin-coating | Unknown | Unknown | Unknown | Unknown | Unknown | Unknown | Unknown | FALSE | FALSE | FALSE | FALSE | TRUE | FALSE | FA; MA | 0.85; 0.15 | Pb | 1 | Br; I | 0.45; 2.55 | FAMAPbBrI | FA0.85MA0.15PbBr0.45I2.55 | FALSE | FALSE | Unknown | 650 | 1.6 | 768.4 | 1 | Spin-coating | Liquid | Unknown | DMF; DMSO | Unknown | TRUE | Ethyl acetate | Unknown | 120 | 50 | Unknown | FALSE | Spiro-MeOTAD | 290 | FK209; Li-TFSI; TBP | Spin-coating | Unknown | Unknown | Unknown | Unknown | Unknown | Unknown | Au | 80 | Evaporation | FALSE | Unknown | Unknown | Unknown | 1 | Air | 100 | 1.086 | 22.19 | 0.738 | 17.78 | ISOS-D-3 | 1 | 0 | no | FALSE | Open circuit | Dark | 60 | Air | 60 | 0.799
SLG ¦ FTO | nan ¦ nan | TiO2-c ¦ TiO2-mp | nan ¦ 90.0 | Unknown | Spin-coating ¦ Spin-coating | Unknown | Unknown | Unknown | Unknown | Unknown | Unknown | Unknown | FALSE | FALSE | FALSE | FALSE | TRUE | FALSE | Cs; FA; MA | 0.05; 0.79; 0.16 | Pb | 1 | Br; I | 0.51; 2.49 | CsFAMAPbBrI | Cs0.05FA0.79MA0.16PbBr0.51I2.49 | FALSE | FALSE | Unknown | 400 | 1.6 | 756.6 | 1 | Spin-coating | Liquid | Unknown | DMF; DMSO | Unknown | TRUE | Chlorobenzene | Unknown | 100 | 60 | Unknown | FALSE | M101 | 100 | Li-TFSI; TBP | Spin-coating | Unknown | Unknown | Unknown | Unknown | Unknown | Unknown | Ag | 80 | Evaporation | FALSE | Unknown | Unknown | Unknown | 1 | Air | 100 | 0.97 | 20.42 | 0.56 | 10.74 | ISOS-D-1 | 1 | 0 | no | FALSE | Open circuit | Dark | 25 | Air | 25 | 300
SLG ¦ FTO | nan ¦ nan | TiO2-c ¦ TiO2-mp | nan ¦ 90.0 | Unknown | Spin-coating ¦ Spin-coating | Unknown | Unknown | Unknown | Unknown | Unknown | Unknown | Unknown | FALSE | FALSE | FALSE | FALSE | TRUE | FALSE | Cs; FA; MA | 0.05; 0.79; 0.16 | Pb | 1 | Br; I | 0.51; 2.49 | CsFAMAPbBrI | Cs0.05FA0.79MA0.16PbBr0.51I2.49 | FALSE | FALSE | Unknown | 400 | 1.6 | 756.6 | 1 | Spin-coating | Liquid | Unknown | DMF; DMSO | Unknown | TRUE | Chlorobenzene | Unknown | 100 | 60 | Unknown | FALSE | M102 | 100 | Li-TFSI; TBP | Spin-coating | Unknown | Unknown | Unknown | Unknown | Unknown | Unknown | Ag | 80 | Evaporation | FALSE | Unknown | Unknown | Unknown | 1 | Air | 100 | 1.06 | 19.03 | 0.7 | 14.12 | ISOS-D-1 | 1 | 0 | no | FALSE | Open circuit | Dark | 25 | Air | 25 | 480
SLG ¦ FTO | nan ¦ nan | TiO2-c ¦ TiO2-mp | nan ¦ 90.0 | Unknown | Spin-coating ¦ Spin-coating | Unknown | Unknown | Unknown | Unknown | Unknown | Unknown | Unknown | FALSE | FALSE | FALSE | FALSE | TRUE | FALSE | Cs; FA; MA | 0.05; 0.79; 0.16 | Pb | 1 | Br; I | 0.51; 2.49 | CsFAMAPbBrI | Cs0.05FA0.79MA0.16PbBr0.51I2.49 | FALSE | FALSE | Unknown | 400 | 1.6 | 756.6 | 1 | Spin-coating | Liquid | Unknown | DMF; DMSO | Unknown | TRUE | Chlorobenzene | Unknown | 100 | 60 | Unknown | FALSE | M103 | 100 | Li-TFSI; TBP | Spin-coating | Unknown | Unknown | Unknown | Unknown | Unknown | Unknown | Ag | 80 | Evaporation | FALSE | Unknown | Unknown | Unknown | 1 | Air | 100 | 1.07 | 20.83 | 0.69 | 15.37 | ISOS-D-1 | 1 | 0 | no | FALSE | Open circuit | Dark | 25 | Air | 25 | 600
SLG ¦ FTO | nan ¦ nan | TiO2-c ¦ TiO2-mp | nan ¦ 90.0 | Unknown | Spin-coating ¦ Spin-coating | Unknown | Unknown | Unknown | Unknown | Unknown | Unknown | Unknown | FALSE | FALSE | FALSE | FALSE | TRUE | FALSE | Cs; FA; MA | 0.05; 0.79; 0.16 | Pb | 1 | Br; I | 0.51; 2.49 | CsFAMAPbBrI | Cs0.05FA0.79MA0.16PbBr0.51I2.49 | FALSE | FALSE | Unknown | 400 | 1.6 | 756.6 | 1 | Spin-coating | Liquid | Unknown | DMF; DMSO | Unknown | TRUE | Chlorobenzene | Unknown | 100 | 60 | Unknown | FALSE | M104 | 100 | Li-TFSI; TBP | Spin-coating | Unknown | Unknown | Unknown | Unknown | Unknown | Unknown | Ag | 80 | Evaporation | FALSE | Unknown | Unknown | Unknown | 1 | Air | 100 | 1.03 | 22.57 | 0.71 | 16.5 | ISOS-D-1 | 1 | 0 | no | FALSE | Open circuit | Dark | 25 | Air | 25 | 840
SLG ¦ FTO | nan ¦ nan | TiO2-c ¦ TiO2-mp | nan ¦ 90.0 | Unknown | Spin-coating ¦ Spin-coating | Unknown | Unknown | Unknown | Unknown | Unknown | Unknown | Unknown | FALSE | FALSE | FALSE | FALSE | TRUE | FALSE | Cs; FA; MA | 0.05; 0.79; 0.16 | Pb | 1 | Br; I | 0.51; 2.49 | CsFAMAPbBrI | Cs0.05FA0.79MA0.16PbBr0.51I2.49 | FALSE | FALSE | Unknown | 400 | 1.6 | 756.6 | 1 | Spin-coating | Liquid | Unknown | DMF; DMSO | Unknown | TRUE | Chlorobenzene | Unknown | 100 | 60 | Unknown | FALSE | Spiro-MeOTAD | 100 | FK209; Li-TFSI; TBP | Spin-coating | Unknown | Unknown | Unknown | Unknown | Unknown | Unknown | Ag | 80 | Evaporation | FALSE | Unknown | Unknown | Unknown | 1 | Air | 100 | 1.07 | 21.94 | 0.71 | 16.67 | ISOS-D-1 | 1 | 0 | no | FALSE | Open circuit | Dark | 25 | Air | 25 | 480
SLG ¦ ITO | nan ¦ nan | SnO2-np | 50 | Unknown | Spin-coating | Unknown | Unknown | Unknown | Unknown | Unknown | Unknown | Unknown | FALSE | FALSE | FALSE | FALSE | TRUE | FALSE | MA | 1 | Pb | 1 | I | 3 | MAPbI | MAPbI3 | FALSE | FALSE | Unknown | 400 | 1.6 | 770 | 1 | Spin-coating | Liquid | Unknown | DMF; DMSO | Unknown | TRUE | Chlorobenzene | Unknown | 65; 100 | 10.0; 30.0 | Unknown | FALSE | Spiro-MeOTAD | 180 | Li-TFSI; TBP | Spin-coating | Unknown | Unknown | Unknown | Unknown | Unknown | Unknown | Au | 80 | Evaporation | FALSE | Unknown | Unknown | Unknown | 1 | Air | 100 | 1.05 | 22.01 | 0.69 | 15.98 | ISOS-D-1 | 1 | 0 | no | FALSE | Open circuit | Dark | 25 | Air | 60 | 177.6
SLG ¦ ITO | nan ¦ nan | SnO2-np | 50 | Unknown | Spin-coating | Unknown | Unknown | Unknown | Unknown | Unknown | Unknown | Unknown | FALSE | FALSE | FALSE | FALSE | TRUE | FALSE | MA | 1 | Pb | 1 | I | 3 | MAPbI | MAPbI3 | FALSE | FALSE | GuaI | 400 | 1.6 | 767.1 | 1 | Spin-coating | Liquid | Unknown | DMF; DMSO | Unknown | TRUE | Chlorobenzene | Unknown | 65; 100 | 10.0; 30.0 | Unknown | FALSE | Spiro-MeOTAD | 180 | Li-TFSI; TBP | Spin-coating | Unknown | Unknown | Unknown | Unknown | Unknown | Unknown | Au | 80 | Evaporation | FALSE | Unknown | Unknown | Unknown | 1 | Air | 100 | 1.1 | 22.46 | 0.75 | 18.1 | ISOS-D-1 | 1 | 0 | no | FALSE | Open circuit | Dark | 25 | Air | 60 | 266.64
SLG ¦ ITO | nan ¦ nan | SnO2-np | 50 | Unknown | Spin-coating | Unknown | Unknown | Unknown | Unknown | Unknown | Unknown | Unknown | FALSE | FALSE | FALSE | FALSE | TRUE | FALSE | MA | 1 | Pb | 1 | I | 3 | MAPbI | MAPbI3 | FALSE | FALSE | Unknown | 400 | 1.6 | 770 | 1 | Spin-coating | Liquid | Unknown | DMF; DMSO | Unknown | TRUE | Chlorobenzene | Unknown | 65; 100 | 10.0; 30.0 | Unknown | FALSE | Spiro-MeOTAD | 180 | Li-TFSI; TBP | Spin-coating | Unknown | Unknown | Unknown | Unknown | Unknown | Unknown | Au | 80 | Evaporation | FALSE | Unknown | Unknown | Unknown | 1 | Air | 100 | 1.05 | 22.01 | 0.69 | 15.98 | ISOS-D-1I | 1 | 0 | no | FALSE | Open circuit | Dark | 25 | N2 | 0 | 340.8
SLG ¦ FTO | nan ¦ nan | TiO2-c ¦ TiO2-mp | 50 | Unknown | Spin-coating ¦ Spin-coating | Unknown | Unknown | Unknown | Unknown | Unknown | Unknown | Unknown | FALSE | FALSE | FALSE | FALSE | TRUE | FALSE | MA | 1 | Pb | 1 | I | 3 | MAPbI | MAPbI3 | FALSE | FALSE | Unknown | 400 | 1.6 | 770 | 2 | Spin-coating >> CBD | Liquid >> Liquid | Air >> Air | DMF >> IPA | Unknown | FALSE | Unknown | Unknown | Unknown >> 25.0 | Unknown >> 5.0 | Unknown | FALSE | Spiro-MeOTAD | 180 | Li-TFSI; TBP | Spin-coating | Unknown | Unknown | Unknown | Unknown | Unknown | Unknown | Au | 60 | Evaporation | FALSE | Unknown | Unknown | Unknown | 2 | Unknown | 100 | 0.97 | 21.04 | 0.585 | 11.91 | ISOS-D-1 | 1 | 0 | no | FALSE | Open circuit | Dark | 25 | Air | 0 | 150.384
SLG ¦ ITO | nan ¦ nan | PCBM-60 | 50 | Unknown | Spin-coating | Unknown | Unknown | Unknown | Unknown | Unknown | Unknown | Unknown | FALSE | FALSE | FALSE | FALSE | TRUE | FALSE | MA | 1 | Pb | 1 | I | 3 | MAPbI | MAPbI3 | FALSE | FALSE | Unknown | 160 | 1.6 | 770 | 1 | Spin-coating | Liquid | Unknown | DMF | Unknown | FALSE | Unknown | Unknown | 100 | 10 | Unknown | FALSE | Spiro-MeOTAD | 180 | Li-TFSI; TBP | Spin-coating | Unknown | Unknown | Unknown | Unknown | Unknown | Unknown | MoO3 ¦ Ag ¦ MoO3 | 6.0 ¦ 10.0 ¦ 35.0 | Evaporation ¦ Evaporation ¦ Evaporation | FALSE | Unknown | Unknown | Unknown | 1 | Unknown | 100 | 1.05 | 21.68 | 0.72 | 9 | ISOS-D-1I | 1 | 0 | no | FALSE | Open circuit | Dark | 25 | N2 | 0 | 323.28
SLG ¦ ITO | nan ¦ nan | PCBM-60 | 50 | Unknown | Spin-coating | Unknown | Unknown | Unknown | Unknown | Unknown | Unknown | Unknown | FALSE | FALSE | FALSE | FALSE | TRUE | FALSE | MA | 1 | Pb | 1 | I | 3 | MAPbI | MAPbI3 | FALSE | FALSE | Unknown | 138 | 1.6 | 770 | 1 | Spin-coating | Liquid | Unknown | DMF | Unknown | FALSE | Unknown | Unknown | 100 | 10 | Unknown | FALSE | Spiro-MeOTAD | 180 | Li-TFSI; TBP | Spin-coating | Unknown | Unknown | Unknown | Unknown | Unknown | Unknown | MoO3 ¦ Ag ¦ MoO3 | 6.0 ¦ 10.0 ¦ 35.0 | Evaporation ¦ Evaporation ¦ Evaporation | FALSE | Unknown | Unknown | Unknown | 1 | Unknown | 100 | 1.05 | 21.68 | 0.72 | 9.13 | ISOS-D-1I | 1 | 0 | no | FALSE | Open circuit | Dark | 25 | N2 | 0 | 323.28
SLG ¦ ITO | nan ¦ nan | PCBM-60 | 50 | Unknown | Spin-coating | Unknown | Unknown | Unknown | Unknown | Unknown | Unknown | Unknown | FALSE | FALSE | FALSE | FALSE | TRUE | FALSE | MA | 1 | Pb | 1 | I | 3 | MAPbI | MAPbI3 | FALSE | FALSE | Unknown | 93 | 1.6 | 770 | 1 | Spin-coating | Liquid | Unknown | DMF | Unknown | FALSE | Unknown | Unknown | 100 | 10 | Unknown | FALSE | Spiro-MeOTAD | 180 | Li-TFSI; TBP | Spin-coating | Unknown | Unknown | Unknown | Unknown | Unknown | Unknown | MoO3 ¦ Ag ¦ MoO3 | 6.0 ¦ 10.0 ¦ 35.0 | Evaporation ¦ Evaporation ¦ Evaporation | FALSE | Unknown | Unknown | Unknown | 1 | Unknown | 100 | 1.05 | 21.68 | 0.72 | 9.23 | ISOS-D-1I | 1 | 0 | no | FALSE | Open circuit | Dark | 25 | N2 | 0 | 439.68
SLG ¦ ITO | nan ¦ nan | PCBM-60 | 50 | Unknown | Spin-coating | Unknown | Unknown | Unknown | Unknown | Unknown | Unknown | Unknown | FALSE | FALSE | FALSE | FALSE | TRUE | FALSE | MA | 1 | Pb | 1 | I | 3 | MAPbI | MAPbI3 | FALSE | FALSE | Unknown | 50 | 1.6 | 770 | 1 | Spin-coating | Liquid | Unknown | DMF | Unknown | FALSE | Unknown | Unknown | 100 | 10 | Unknown | FALSE | Spiro-MeOTAD | 180 | Li-TFSI; TBP | Spin-coating | Unknown | Unknown | Unknown | Unknown | Unknown | Unknown | MoO3 ¦ Ag ¦ MoO3 | 6.0 ¦ 10.0 ¦ 35.0 | Evaporation ¦ Evaporation ¦ Evaporation | FALSE | Unknown | Unknown | Unknown | 1 | Unknown | 100 | 1.05 | 21.68 | 0.72 | 4.13 | ISOS-D-1I | 1 | 0 | no | FALSE | Open circuit | Dark | 25 | N2 | 0 | 307.44
SLG ¦ ITO | nan ¦ nan | PCBM-60 | 50 | Unknown | Spin-coating | Unknown | Unknown | Unknown | Unknown | Unknown | Unknown | Unknown | FALSE | FALSE | FALSE | FALSE | TRUE | FALSE | MA | 1 | Pb | 1 | I | 3 | MAPbI | MAPbI3 | FALSE | FALSE | Unknown | 45 | 1.6 | 770 | 1 | Spin-coating | Liquid | Unknown | DMF | Unknown | FALSE | Unknown | Unknown | 100 | 10 | Unknown | FALSE | Spiro-MeOTAD | 180 | Li-TFSI; TBP | Spin-coating | Unknown | Unknown | Unknown | Unknown | Unknown | Unknown | MoO3 ¦ Ag ¦ MoO3 | 6.0 ¦ 10.0 ¦ 35.0 | Evaporation ¦ Evaporation ¦ Evaporation | FALSE | Unknown | Unknown | Unknown | 1 | Unknown | 100 | 1.05 | 21.68 | 0.72 | 3.91 | ISOS-D-1I | 1 | 0 | no | FALSE | Open circuit | Dark | 25 | N2 | 0 | 383.28
SLG ¦ ITO | nan ¦ nan | PCBM-60 | 50 | Unknown | Spin-coating | Unknown | Unknown | Unknown | Unknown | Unknown | Unknown | Unknown | FALSE | FALSE | FALSE | FALSE | TRUE | FALSE | MA | 1 | Pb | 1 | I | 3 | MAPbI | MAPbI3 | FALSE | FALSE | Unknown | 40 | 1.6 | 770 | 1 | Spin-coating | Liquid | Unknown | DMF | Unknown | FALSE | Unknown | Unknown | 100 | 10 | Unknown | FALSE | Spiro-MeOTAD | 180 | Li-TFSI; TBP | Spin-coating | Unknown | Unknown | Unknown | Unknown | Unknown | Unknown | MoO3 ¦ Ag ¦ MoO3 | 6.0 ¦ 10.0 ¦ 35.0 | Evaporation ¦ Evaporation ¦ Evaporation | FALSE | Unknown | Unknown | Unknown | 1 | Unknown | 100 | 1.05 | 21.68 | 0.72 | 3.5 | ISOS-D-1I | 1 | 0 | no | FALSE | Open circuit | Dark | 25 | N2 | 0 | 359.52
SLG ¦ FTO | nan ¦ nan | TiO2-c | 50 | Unknown | Spin-coating | Unknown | Unknown | Unknown | Unknown | Unknown | Unknown | Unknown | FALSE | FALSE | FALSE | FALSE | TRUE | FALSE | MA | 1 | Pb | 1 | I | 3 | MAPbI | MAPbI3 | FALSE | FALSE | Unknown | 450 | 1.6 | 770 | 1 | Spin-coating | Liquid | Unknown | DMF | Unknown | FALSE | Unknown | Unknown | 100 | 60 | Unknown | FALSE | Spiro-MeOTAD | 180 | Li-TFSI; TBP | Spin-coating | Unknown | Unknown | Unknown | Unknown | Unknown | Unknown | Au | 100 | Evaporation | FALSE | Unknown | Unknown | Unknown | 1 | Unknown | 100 | 1.03 | 22 | 0.761 | 17.24 | ISOS-D-1I | 1 | 0 | no | FALSE | Open circuit | Dark | 25 | N2 | 0 | 31.73553719
SLG ¦ FTO | nan ¦ nan | TiO2-c | 50 | Unknown | Spin-coating | Unknown | Unknown | Unknown | Unknown | Unknown | Unknown | Unknown | FALSE | FALSE | TRUE | FALSE | FALSE | FALSE | (PEA); MA | 2; 59 | Pb | 60 | I | 181 | (PEA)MAPbI | (PEA)2MA59Pb60I181 | FALSE | FALSE | Unknown | 450 | 1.6 | 770 | 1 | Spin-coating | Liquid | Unknown | DMF | Unknown | FALSE | Unknown | Unknown | 100 | 60 | Unknown | FALSE | Spiro-MeOTAD | 180 | Li-TFSI; TBP | Spin-coating | Unknown | Unknown | Unknown | Unknown | Unknown | Unknown | Au | 100 | Evaporation | FALSE | Unknown | Unknown | Unknown | 1 | Unknown | 100 | 1.06 | 22.45 | 0.773 | 18.4 | ISOS-D-1I | 1 | 0 | no | FALSE | Open circuit | Dark | 25 | N2 | 0 | 731.9008264
SLG ¦ FTO | nan ¦ nan | TiO2-c | 50 | Unknown | Spin-coating | Unknown | Unknown | Unknown | Unknown | Unknown | Unknown | Unknown | FALSE | FALSE | TRUE | FALSE | FALSE | FALSE | (PEA); MA | 2; 39 | Pb | 40 | I | 121 | (PEA)MAPbI | (PEA)2MA39Pb40I121 | FALSE | FALSE | Unknown | 450 | 1.6 | 770 | 1 | Spin-coating | Liquid | Unknown | DMF | Unknown | FALSE | Unknown | Unknown | 100 | 60 | Unknown | FALSE | Spiro-MeOTAD | 180 | Li-TFSI; TBP | Spin-coating | Unknown | Unknown | Unknown | Unknown | Unknown | Unknown | Au | 100 | Evaporation | FALSE | Unknown | Unknown | Unknown | 1 | Unknown | 100 | 1.09 | 22.56 | 0.742 | 18.24 | ISOS-D-1I | 1 | 0 | no | FALSE | Open circuit | Dark | 25 | N2 | 0 | 1295.206612
SLG ¦ FTO | nan ¦ nan | TiO2-c | 50 | Unknown | Spin-coating | Unknown | Unknown | Unknown | Unknown | Unknown | Unknown | Unknown | FALSE | FALSE | FALSE | FALSE | TRUE | FALSE | MA | 1 | Pb | 1 | I | 3 | MAPbI | MAPbI3 | FALSE | FALSE | Unknown | 450 | 1.6 | 770 | 1 | Spin-coating | Liquid | Unknown | DMF | Unknown | FALSE | Unknown | Unknown | 100 | 60 | Unknown | FALSE | Spiro-MeOTAD | 180 | Li-TFSI; TBP | Spin-coating | Unknown | Unknown | Unknown | Unknown | Unknown | Unknown | Au | 100 | Evaporation | FALSE | Unknown | Unknown | Unknown | 1 | Unknown | 100 | 1.03 | 22 | 0.761 | 17.24 | ISOS-D-2I | 1 | 0 | no | FALSE | Open circuit | Dark | 100 | N2 | 0 | 6.892073082
SLG ¦ FTO | nan ¦ nan | TiO2-c | 50 | Unknown | Spin-coating | Unknown | Unknown | Unknown | Unknown | Unknown | Unknown | Unknown | FALSE | FALSE | TRUE | FALSE | FALSE | FALSE | (PEA); MA | 2; 59 | Pb | 60 | I | 181 | (PEA)MAPbI | (PEA)2MA59Pb60I181 | FALSE | FALSE | Unknown | 450 | 1.6 | 770 | 1 | Spin-coating | Liquid | Unknown | DMF | Unknown | FALSE | Unknown | Unknown | 100 | 60 | Unknown | FALSE | Spiro-MeOTAD | 180 | Li-TFSI; TBP | Spin-coating | Unknown | Unknown | Unknown | Unknown | Unknown | Unknown | Au | 100 | Evaporation | FALSE | Unknown | Unknown | Unknown | 1 | Unknown | 100 | 1.06 | 22.45 | 0.773 | 18.4 | ISOS-D-2I | 1 | 0 | no | FALSE | Open circuit | Dark | 100 | N2 | 0 | 13.59028741
SLG ¦ FTO | nan ¦ nan | TiO2-c | 100 | Unknown | CBD | Unknown | Unknown | Unknown | Unknown | Unknown | Unknown | Unknown | FALSE | FALSE | FALSE | FALSE | TRUE | FALSE | FA; MA | 0.25; 0.75 | Pb | 1 | I | 3 | FAMAPbI | FA0.25MA0.75PbI3 | FALSE | FALSE | Unknown | 460 | 1.6 | 770 | 1 | Spin-coating | Liquid | N2 | DMF; DMSO | Unknown | TRUE | Diethyl ether | Unknown | 130 | 10 | Unknown | FALSE | Spiro-MeOTAD | 120 | FK209; Li-TFSI; TBP | Spin-coating | Unknown | Unknown | Unknown | Unknown | Unknown | Unknown | Au | 80 | Evaporation | FALSE | Unknown | Unknown | Unknown | 1 | Unknown | 100 | 1.05 | 21.68 | 0.72 | 15.95 | ISOS-D-1 | 1 | 0 | no | FALSE | Open circuit | Dark | 25 | Air | 55 | 130
SLG ¦ FTO | nan ¦ nan | TiO2-c ¦ TiO2-mp | 50.0 ¦ 200.0 | Unknown | Spray-pyrolys ¦ Spin-coating | Unknown | Unknown | Unknown | Unknown | Unknown | Unknown | Unknown | FALSE | FALSE | FALSE | FALSE | TRUE | FALSE | FA; MA | 0.85; 0.15 | Pb | 1 | Br; I | 0.45; 2.55 | FAMAPbBrI | FA0.85MA0.15PbBr0.45I2.55 | FALSE | FALSE | Unknown | 450 | 1.55 | 774 | 1 | Spin-coating | Liquid | Air | DMF; DMSO | Unknown | TRUE | Chlorobenzene | Unknown | 100 | 60 | Unknown | FALSE | M3; PCBM-60 | 55 | Li-TFSI; TBP | Spin-coating | Unknown | Unknown | Unknown | Unknown | Unknown | Unknown | Au | 80 | Evaporation | FALSE | Unknown | Unknown | Unknown | 1 | Air | 100 | 1.095 | 22.2 | 0.715 | 17.3 | ISOS-D-1 | 1 | 0 | no | FALSE | Open circuit | Dark | 25 | Air | 30 | 648
SLG ¦ FTO | nan ¦ nan | TiO2-c ¦ TiO2-mp | 50 | Unknown | Spray-pyrolys ¦ Spin-coating | Unknown | Unknown | Unknown | Unknown | Unknown | Unknown | Unknown | FALSE | FALSE | FALSE | FALSE | TRUE | FALSE | MA | 1 | Pb | 1 | I | 3 | MAPbI | MAPbI3 | FALSE | FALSE | TMS | 400 | 1.6 | 770 | 1 | Spin-coating | Liquid | N2 | DMF | Unknown | TRUE | Diethyl ether | Unknown | 105 | 30 | Unknown | FALSE | Spiro-MeOTAD | 180 | Li-TFSI; TBP | Spin-coating | Unknown | Unknown | Unknown | Unknown | Unknown | Unknown | Au | 60 | Evaporation | FALSE | Unknown | Unknown | Unknown | 1 | Air | 100 | 1.02 | 21.5 | 0.742 | 16.2 | ISOS-D-1 | 1 | 0 | no | FALSE | Open circuit | Dark | 25 | Air | 0 | 720
SLG ¦ FTO | nan ¦ nan | TiO2-c ¦ TiO2-mp | 50 | Unknown | Spin-coating ¦ Spin-coating | Unknown | Unknown | Unknown | Unknown | Unknown | Unknown | Unknown | FALSE | FALSE | FALSE | FALSE | TRUE | FALSE | Cs; FA; MA | 0.05; 0.79; 0.16 | Pb | 1 | Br; I | 0.5; 2.5 | CsFAMAPbBrI | Cs0.05FA0.79MA0.16PbBr0.5I2.5 | FALSE | FALSE | Unknown | 400 | 1.6 | 770 | 1 | Spin-coating | Liquid | Air | DMF; DMSO | Unknown | TRUE | Chlorobenzene | Unknown | 100 | 60 | Unknown | FALSE | Spiro-MeOTAD | 180 | Li-TFSI; TBP | Spin-coating | Unknown | Unknown | Unknown | Unknown | Unknown | Unknown | Au | 100 | Evaporation | FALSE | Unknown | Unknown | Unknown | 1 | Air | 100 | 1.06 | 20.8 | 0.71 | 15.72 | ISOS-D-1I | 1 | 0 | no | FALSE | Open circuit | Dark | 25 | Unknown | 0 | 320
SLG ¦ FTO | nan ¦ nan | TiO2-c ¦ TiO2-mp | 50 | Unknown ¦ Li-TFSI | Spray-pyrolys ¦ Spin-coating | Unknown | Unknown | Unknown | Unknown | Unknown | Unknown | Unknown | FALSE | FALSE | FALSE | FALSE | TRUE | FALSE | MA | 1 | Pb | 1 | I | 3 | MAPbI | MAPbI3 | FALSE | FALSE | Unknown | 400 | 1.6 | 770 | 1 | Spin-coating | Liquid | N2 | DMSO | Unknown | TRUE | Chlorobenzene | Unknown | 100 | 45 | Unknown | FALSE | PTAA | 180 | Li-TFSI; TBP | Spin-coating | Unknown | Unknown | Unknown | Unknown | Unknown | Unknown | Au | 80 | Evaporation | FALSE | Unknown | Unknown | Unknown | 1 | Unknown | 100 | 1.05 | 21.68 | 0.72 | 15.95 | ISOS-L-2I | 1 | 100 | no | FALSE | Open circuit | White LED | 65 | N2 | 0 | 70
SLG ¦ FTO | nan ¦ nan | SnO2-c | 50 | Unknown | Spin-coating | Unknown | Unknown | Unknown | Unknown | Unknown | Unknown | Unknown | FALSE | FALSE | FALSE | FALSE | TRUE | FALSE | FA; MA | 0.85; 0.15 | Pb | 1 | Br; I | 0.45; 2.55 | FAMAPbBrI | FA0.85MA0.15PbBr0.45I2.55 | FALSE | FALSE | Unknown | 400 | 1.6 | 770 | 1 | Spin-coating | Liquid | N2 | DMF; DMSO | Unknown | TRUE | Anisole | Unknown | 100 | 60 | Unknown | FALSE | Mo(tfd-COCF3)3 ¦ SWCNTs ¦ Spiro-MeOTAD | 180 | Unknown ¦ Unknown ¦ TBP | Spin-coating ¦ Spin-coating ¦ Spin-coating | Unknown | Unknown | Unknown | Unknown | Unknown | Unknown | Au | 88 | Evaporation | FALSE | Unknown | Unknown | Unknown | 20 | Air | 100 | 1.05 | 21.68 | 0.72 | 15.95 | ISOS-D-2 | 1 | 0 | no | FALSE | Open circuit | Dark | 85 | Air | 45 | 170
SLG ¦ FTO | nan ¦ nan | SnO2-c | 50 | Unknown | Spin-coating | Unknown | Unknown | Unknown | Unknown | Unknown | Unknown | Unknown | FALSE | FALSE | FALSE | FALSE | TRUE | FALSE | FA; MA | 0.85; 0.15 | Pb | 1 | Br; I | 0.45; 2.55 | FAMAPbBrI | FA0.85MA0.15PbBr0.45I2.55 | FALSE | FALSE | Unknown | 400 | 1.6 | 770 | 1 | Spin-coating | Liquid | N2 | DMF; DMSO | Unknown | TRUE | Anisole | Unknown | 100 | 60 | Unknown | FALSE | Mo(tfd-COCF3)3 ¦ SWCNTs ¦ Spiro-MeOTAD | 180 | Unknown ¦ Unknown ¦ TBP | Spin-coating ¦ Spin-coating ¦ Spin-coating | Unknown | Unknown | Unknown | Unknown | Unknown | Unknown | Au | 89 | Evaporation | FALSE | Unknown | Unknown | Unknown | 20 | Air | 100 | 1.05 | 21.68 | 0.72 | 15.95 | ISOS-D-2 | 1 | 0 | no | FALSE | Open circuit | Dark | 85 | Air | 45 | 123
SLG ¦ FTO | nan ¦ nan | SnO2-c | 50 | Unknown | Spin-coating | Unknown | Unknown | Unknown | Unknown | Unknown | Unknown | Unknown | FALSE | FALSE | FALSE | FALSE | TRUE | FALSE | FA; MA | 0.85; 0.15 | Pb | 1 | Br; I | 0.45; 2.55 | FAMAPbBrI | FA0.85MA0.15PbBr0.45I2.55 | FALSE | FALSE | Unknown | 400 | 1.6 | 770 | 1 | Spin-coating | Liquid | N2 | DMF; DMSO | Unknown | TRUE | Anisole | Unknown | 100 | 60 | Unknown | FALSE | SWCNTs ¦ Spiro-MeOTAD | 180 | Unknown ¦ TBP | Spin-coating ¦ Spin-coating | Unknown | Unknown | Unknown | Unknown | Unknown | Unknown | Au | 90 | Evaporation | FALSE | Unknown | Unknown | Unknown | 20 | Air | 100 | 1.05 | 21.68 | 0.72 | 15.95 | ISOS-D-2 | 1 | 0 | no | FALSE | Open circuit | Dark | 85 | Air | 45 | 53
SLG ¦ ITO | nan ¦ nan | SnO2-np | 20 | Unknown | Spin-coating | Unknown | Unknown | Unknown | Unknown | Unknown | Unknown | Unknown | FALSE | FALSE | FALSE | FALSE | TRUE | FALSE | Cs | 1 | Pb | 1 | Br; I | 2; 1 | CsPbBrI | CsPbBr2I | TRUE | FALSE | Unknown | 290 | 2.05 | 595 | 1 | Spin-coating | Liquid | N2 | DMSO | Unknown | FALSE | Unknown | Unknown | 160 | Unknown | Unknown | FALSE | Spiro-MeOTAD | 190 | Li-TFSI; TBP | Spin-coating | Unknown | Unknown | Unknown | Unknown | Unknown | Unknown | Au | 80 | Evaporation | FALSE | Unknown | Unknown | Unknown | 1 | Air | 100 | 1.18 | 9.37 | 0.63 | 6.96 | ISOS-D-1 | 1 | 0 | no | FALSE | Open circuit | Dark | 25 | Air | 35 | 245
SLG ¦ ITO | nan ¦ nan | ZnO-np ¦ SnO2-np | 55 | Unknown | Spin-coating ¦ Spin-coating | Unknown | Unknown | Unknown | Unknown | Unknown | Unknown | Unknown | FALSE | FALSE | FALSE | FALSE | TRUE | FALSE | Cs | 1 | Pb | 1 | Br; I | 1; 2 | CsPbBrI | CsPbBrI2 | TRUE | FALSE | Unknown | 400 | 1.6 | 636 | 1 | Spin-coating | Liquid | N2 | DMF; DMSO | Unknown | FALSE | Unknown | Unknown | 55; 240 | 1.0; 1.0 | Unknown | FALSE | Spiro-MeOTAD | 100 | FK209; Li-TFSI; TBP | Spin-coating | Unknown | Unknown | Unknown | Unknown | Unknown | Unknown | MoO3 ¦ Ag | 12.0 ¦ 100.0 | Evaporation ¦ Evaporation | FALSE | Unknown | Unknown | Unknown | 1 | Air | 100 | 1.22 | 15.2 | 0.778 | 9.41 | ISOS-L-1I | 1 | 100 | no | FALSE | Open circuit | Light | 25 | Unknown | 0 | 86
SLG ¦ FTO | nan ¦ nan | TiO2-c ¦ SnO2-np | 50 | Unknown | Spray-pyrolys ¦ Spin-coating | Unknown | Unknown | Unknown | Unknown | Unknown | Unknown | Unknown | FALSE | FALSE | FALSE | FALSE | TRUE | FALSE | FA; MA | 0.15; 0.85 | Pb | 1 | I | 3 | FAMAPbI | FA0.15MA0.85PbI3 | FALSE | FALSE | Unknown | 310 | 1.6 | 770 | 1 | Spin-coating | Liquid | N2 | DMF; DMSO | Unknown | TRUE | Chlorobenzene | Unknown | 120 | 20 | Unknown | FALSE | Spiro-MeOTAD | 176 | Li-TFSI; TBP | Spin-coating | Unknown | Unknown | Unknown | Unknown | Unknown | Unknown | Ag | 100 | Evaporation | FALSE | Unknown | Unknown | Unknown | 1 | Air | 100 | 1.05 | 21.68 | 0.72 | 15.95 | ISOS-D-1 | 1 | 0 | no | FALSE | Open circuit | Dark | 30 | Air | 20 | 350
SLG ¦ FTO | nan ¦ nan | TiO2-c ¦ TiO2-mp | nan ¦ 600.0 | Unknown | Spin-coating ¦ Spin-coating | Unknown | Unknown | Unknown | Unknown | Unknown | Unknown | Unknown | FALSE | FALSE | FALSE | FALSE | TRUE | FALSE | MA | 1 | Pb | 1 | I | 3 | MAPbI | MAPbI3 | FALSE | FALSE | Unknown | 760 | 1.6 | 784 | 1 | Spin-coating | Liquid | N2 | DMF | Unknown | FALSE | Unknown | Unknown | 100 | 5 | Unknown | FALSE | none | 180 | Li-TFSI; TBP | Unknown | Unknown | Unknown | Unknown | Unknown | Unknown | Unknown | Carbon | 80 | Unknown | FALSE | Unknown | Unknown | Unknown | 1 | Air | 100 | 0.94 | 19.39 | 0.65 | 11.88 | ISOS-D-1 | 1 | 0 | no | FALSE | Open circuit | Dark | 25 | Air | 15 | 1440
SLG ¦ FTO | nan ¦ nan | TiO2-c ¦ TiO2-mp | 50 | Unknown | Spray-pyrolys ¦ Spin-coating | Unknown | Unknown | Unknown | Unknown | Unknown | Unknown | Unknown | FALSE | FALSE | FALSE | FALSE | TRUE | FALSE | FA; MA | 0.92; 0.08 | Pb | 1 | I | 3 | FAMAPbI | FA0.92MA0.08PbI3 | FALSE | FALSE | Unknown | 400 | 1.6 | 770 | 1 | Spin-coating | Liquid | N2 | DMF; DMSO | Unknown | TRUE | Chlorobenzene | Unknown | 60; 105 | 2.0; 58.0 | Unknown | FALSE | Spiro-MeOTAD | 180 | Li-TFSI; TBP | Spin-coating | Unknown | Unknown | Unknown | Unknown | Unknown | Unknown | Au | 80 | Evaporation | FALSE | Unknown | Unknown | Unknown | 1 | Air | 100 | 1.1 | 24.19 | 0.782 | 20.8 | ISOS-D-1 | 1 | 0 | no | FALSE | Open circuit | Dark | 25 | Air | 40 | 1795
SLG ¦ FTO | nan ¦ nan | TiO2-c ¦ TiO2-mp | 50 | Unknown | Spray-pyrolys ¦ Spin-coating | Unknown | Unknown | Unknown | Unknown | Unknown | Unknown | Unknown | FALSE | FALSE | FALSE | FALSE | TRUE | FALSE | FA; MA | 0.9; 0.1 | Pb | 1 | I | 3 | FAMAPbI | FA0.9MA0.1PbI3 | FALSE | FALSE | Unknown | 400 | 1.6 | 770 | 1 | Spin-coating | Liquid | N2 | DMF; DMSO | Unknown | TRUE | Chlorobenzene | Unknown | 60; 105 | 2.0; 58.0 | Unknown | FALSE | Spiro-MeOTAD | 180 | Li-TFSI; TBP | Spin-coating | Unknown | Unknown | Unknown | Unknown | Unknown | Unknown | Au | 80 | Evaporation | FALSE | Unknown | Unknown | Unknown | 1 | Air | 100 | 1.04 | 23.53 | 0.75 | 18.43 | ISOS-D-1 | 1 | 0 | no | FALSE | Open circuit | Dark | 25 | Air | 40 | 806
SLG ¦ ITO | nan ¦ nan | SnO2-np | 50 | Unknown | Spin-coating | Unknown | Unknown | Unknown | Unknown | Unknown | Unknown | Unknown | FALSE | FALSE | FALSE | FALSE | TRUE | FALSE | FA; MA | 0.9; 0.1 | Pb | 1 | Br; I | 0.1; 2.9 | FAMAPbBrI | FA0.9MA0.1PbBr0.1I2.9 | FALSE | FALSE | Unknown | 400 | 1.6 | 799 | 2 | Spin-coating >> Spin-coating | Liquid >> Liquid | N2 >> N2 | DMF >> IPA | Unknown | FALSE | Unknown | Unknown | Unknown >> 100.0 | Unknown >> 10.0 | Unknown | FALSE | Spiro-MeOTAD | 180 | Li-TFSI; TBP | Spin-coating | Unknown | Unknown | Unknown | Unknown | Unknown | Unknown | Ag | 90 | Evaporation | FALSE | Unknown | Unknown | Unknown | 1 | Air | 100 | 1.1 | 23.22 | 0.735 | 18.71 | ISOS-D-1I | 1 | 0 | no | FALSE | Open circuit | Dark | 25 | N2 | 0 | 400
SLG ¦ FTO | nan ¦ nan | TiO2-c | 40 | Unknown | CBD | Unknown | Unknown | Unknown | Unknown | Unknown | Unknown | Unknown | FALSE | TRUE | FALSE | FALSE | FALSE | FALSE | Cs | 1 | Pb | 1 | I | 3 | CsPbI | CsPbI3 | TRUE | FALSE | Undoped | 300 | 1.6 | 770 | 1 | Spin-coating | Liquid | Air | 1-Octane | Unknown | FALSE | Unknown | Unknown | Unknown | Unknown | Unknown | FALSE | PTB7 | 180 | Li-TFSI; TBP | Spin-coating | Unknown | Unknown | Unknown | Unknown | Unknown | Unknown | MoO3 ¦ Ag | 8.0 ¦ 100.0 | Evaporation ¦ Evaporation | FALSE | Unknown | Unknown | Unknown | 20 | N2 | 100 | 1.25 | 12.86 | 0.75 | 12.06 | ISOS-D-1 | 1 | 0 | no | FALSE | Open circuit | Dark | 20 | Air | 25 | 33
SLG ¦ FTO | nan ¦ nan | TiO2-c | 40 | Unknown | CBD | Unknown | Unknown | Unknown | Unknown | Unknown | Unknown | Unknown | FALSE | TRUE | FALSE | FALSE | FALSE | FALSE | Cs | 1 | Pb | 1 | I | 3 | CsPbI | CsPbI3 | TRUE | FALSE | YbAc3 | 300 | 1.77 | 680 | 1 | Spin-coating | Liquid | Air | 1-Octane | Unknown | FALSE | Unknown | Unknown | Unknown | Unknown | Unknown | FALSE | PTB7 | 180 | Li-TFSI; TBP | Spin-coating | Unknown | Unknown | Unknown | Unknown | Unknown | Unknown | MoO3 ¦ Ag | 8.0 ¦ 100.0 | Evaporation ¦ Evaporation | FALSE | Unknown | Unknown | Unknown | 20 | N2 | 100 | 1.25 | 14.18 | 0.74 | 13.12 | ISOS-D-1 | 1 | 0 | no | FALSE | Open circuit | Dark | 20 | Air | 25 | 62
SLG ¦ FTO | nan ¦ nan | TiO2-c | 40 | Unknown | CBD | Unknown | Unknown | Unknown | Unknown | Unknown | Unknown | Unknown | FALSE | TRUE | FALSE | FALSE | FALSE | FALSE | Cs | 1 | Pb | 1 | I | 3 | CsPbI | CsPbI3 | TRUE | FALSE | YbAc3 | 300 | 1.77 | 680 | 1 | Spin-coating | Liquid | Air | 1-Octane | Unknown | FALSE | Unknown | Unknown | Unknown | Unknown | Unknown | FALSE | PTB7 | 180 | Li-TFSI; TBP | Spin-coating | Unknown | Unknown | Unknown | Unknown | Unknown | Unknown | MoO3 ¦ Ag | 8.0 ¦ 100.0 | Evaporation ¦ Evaporation | FALSE | Unknown | Unknown | Unknown | 20 | N2 | 100 | 1.25 | 12.91 | 0.76 | 12.27 | ISOS-D-1 | 1 | 0 | no | FALSE | Open circuit | Dark | 20 | Air | 25 | 124
SLG ¦ FTO | nan ¦ nan | TiO2-c | 50 | Unknown | CBD | Unknown | Unknown | Unknown | Unknown | Unknown | Unknown | Unknown | FALSE | FALSE | FALSE | FALSE | TRUE | FALSE | FA | 1 | Pb | 1 | I | 3 | FAPbI | FAPbI3 | FALSE | FALSE | Unknown | 400 | 1.48 | 770 | 1 | Spin-coating | Liquid | N2 | DMF; DMSO; GBL | Unknown | TRUE | Chlorobenzene | Unknown | 150 | 30 | Unknown | FALSE | Spiro-MeOTAD | 180 | Li-TFSI; TBP | Spin-coating | Unknown | Unknown | Unknown | Unknown | Unknown | Unknown | Au | 100 | Evaporation | FALSE | Unknown | Unknown | Unknown | 1 | Air | 100 | 1.06 | 23.99 | 0.748 | 18.31 | ISOS-D-1 | 1 | 0 | no | FALSE | Open circuit | Dark | 25 | Air | 35 | 277
SLG ¦ FTO | nan ¦ nan | TiO2-c | 50 | Unknown | CBD | Unknown | Unknown | Unknown | Unknown | Unknown | Unknown | Unknown | FALSE | FALSE | FALSE | TRUE | TRUE | FALSE | FA ¦ (PEA) | 1 ¦ 2 | Pb ¦ Pb | 1 ¦ 1 | I ¦ I | 3 ¦ 4 | FAPbI ¦ (PEA)PbI | FAPbI3 ¦ (PEA)2PbI4 | FALSE | FALSE | Unknown | 400 | 1.48 | 770 | 2 | Spin-coating >> Spin-coating | Liquid >> Liquid | N2 >> N2 | DMF; DMSO; GBL >> IPA | Unknown | TRUE | Chlorobenzene | Unknown | 150.0 >> Unknown | 30.0 >> Unknown | Unknown | FALSE | Spiro-MeOTAD | 180 | Li-TFSI; TBP | Spin-coating | Unknown | Unknown | Unknown | Unknown | Unknown | Unknown | Au | 100 | Evaporation | FALSE | Unknown | Unknown | Unknown | 1 | Air | 100 | 1.14 | 24.2 | 0.766 | 20.86 | ISOS-D-1 | 1 | 0 | no | FALSE | Open circuit | Dark | 25 | Air | 35 | 277
SLG ¦ FTO | nan ¦ nan | TiO2-c | 70 | Unknown | Spin-coating | Unknown | Unknown | Unknown | Unknown | Unknown | Unknown | Unknown | FALSE | FALSE | FALSE | FALSE | TRUE | FALSE | MA | 1 | Pb | 1 | I | 3 | MAPbI | MAPbI3 | FALSE | FALSE | Unknown | 337 | 1.6 | 769 | 1 | Spin-coating | Liquid | N2 | DMF | Unknown | FALSE | Unknown | Unknown | Unknown | 10 | Unknown | FALSE | Spiro-MeOTAD | 321 | Li-TFSI; TBP | Spin-coating | Unknown | Unknown | Unknown | Unknown | Unknown | Unknown | Au | 80 | Evaporation | FALSE | Unknown | Unknown | Unknown | 1 | Air | 100 | 1.06 | 20.94 | 0.73 | 16.08 | ISOS-D-1 | 1 | 0 | no | FALSE | Open circuit | Dark | 25 | Air | 0 | 216
SLG ¦ ITO | nan ¦ nan | SnO2-np | 50 | Unknown | Spin-coating | Unknown | Unknown | Unknown | Unknown | Unknown | Unknown | Unknown | FALSE | FALSE | FALSE | FALSE | TRUE | FALSE | Cs; FA; MA | 0.05; 0.79; 0.16 | Pb | 1 | Br; I | 0.50; 2.5 | CsFAMAPbBrI | Cs0.05FA0.79MA0.16PbBr0.50I2.5 | FALSE | FALSE | Unknown | 330 | 1.63 | 763 | 1 | Spin-coating | Liquid | N2 | DMF; DMSO | Unknown | TRUE | Chlorobenzene | Unknown | 100 | 45 | Unknown | FALSE | CuSCN | 80 | Li-TFSI; TBP | Spin-coating | Unknown | Unknown | Unknown | Unknown | Unknown | Unknown | Au | 150 | Evaporation | TRUE | SLG | UV-glue | N2 | 1 | Air | 100 | 1.05 | 21.68 | 0.72 | 15.95 | ISOS‐D‐3 | 1 | 0 | no | FALSE | Open circuit | Dark | 85 | Air | 85 | 55
SLG ¦ ITO | nan ¦ nan | SnO2-np | 50 | Unknown | Spin-coating | Unknown | Unknown | Unknown | Unknown | Unknown | Unknown | Unknown | FALSE | FALSE | FALSE | FALSE | TRUE | FALSE | Cs; FA; MA | 0.05; 0.79; 0.16 | Pb | 1 | Br; I | 0.50; 2.5 | CsFAMAPbBrI | Cs0.05FA0.79MA0.16PbBr0.50I2.5 | FALSE | FALSE | Unknown | 330 | 1.63 | 763 | 1 | Spin-coating | Liquid | N2 | DMF; DMSO | Unknown | TRUE | Chlorobenzene | Unknown | 100 | 45 | Unknown | FALSE | CuGaO2-np ¦ CuSCN | 170 | Li-TFSI; TBP | Spin-coating ¦ Spin-coating | Unknown | Unknown | Unknown | Unknown | Unknown | Unknown | Au | 150 | Evaporation | TRUE | SLG | UV-glue | N2 | 1 | Air | 100 | 1.05 | 21.68 | 0.72 | 15.95 | ISOS‐D‐3 | 1 | 0 | no | FALSE | Open circuit | Dark | 85 | Air | 85 | 349
SLG ¦ FTO | nan ¦ nan | TiO2-c ¦ TiO2-mp | 26.0 ¦ nan | Unknown | Spin-coating ¦ Spin-coating | Unknown | Unknown | Unknown | Unknown | Unknown | Unknown | Unknown | FALSE | FALSE | FALSE | FALSE | TRUE | FALSE | MA | 1 | Pb | 1 | I | 3 | MAPbI | MAPbI3 | FALSE | FALSE | Unknown | 350 | 1.6 | 770 | 2 | Spin-coating >> Spin-coating | Liquid >> Liquid | Ar >> Ar | DMF >> IPA | Unknown | FALSE | Unknown | Unknown | 40; 90 >> 95 | 3.0; 5.0 >> 30.0 | Unknown | FALSE | Spiro-MeOTAD | 140 | Li-TFSI; TBP | Spin-coating | Unknown | Unknown | Unknown | Unknown | Unknown | Unknown | AgAl | 80 | Evaporation | FALSE | Unknown | Unknown | Unknown | 1 | Air | 100 | 0.93 | 20.12 | 0.57 | 10.67 | ISOS-D-1 | 1 | 0 | no | FALSE | Open circuit | Dark | 25 | Air | 40 | 184
SLG ¦ FTO | nan ¦ nan | TiO2-c ¦ TiO2-mp | 26.0 ¦ nan | Unknown ¦ ZnGa2O4:Eu(III) | Spin-coating ¦ Spin-coating | Unknown | Unknown | Unknown | Unknown | Unknown | Unknown | Unknown | FALSE | FALSE | FALSE | FALSE | TRUE | FALSE | MA | 1 | Pb | 1 | I | 3 | MAPbI | MAPbI3 | FALSE | FALSE | Unknown | 350 | 1.6 | 770 | 2 | Spin-coating >> Spin-coating | Liquid >> Liquid | Ar >> Ar | DMF >> IPA | Unknown | FALSE | Unknown | Unknown | 40; 90 >> 95 | 3.0; 5.0 >> 30.0 | Unknown | FALSE | Spiro-MeOTAD | 140 | Li-TFSI; TBP | Spin-coating | Unknown | Unknown | Unknown | Unknown | Unknown | Unknown | AgAl | 80 | Evaporation | FALSE | Unknown | Unknown | Unknown | 1 | Air | 100 | 0.94 | 23.68 | 0.62 | 13.8 | ISOS-D-1 | 1 | 0 | no | FALSE | Open circuit | Dark | 25 | Air | 40 | 162
SLG ¦ ITO | nan ¦ nan | ZnO-c ¦ TiO2-c | 40.0 ¦ 30.0 | Unknown | Spin-coating ¦ Spin-coating | Unknown | Unknown | Unknown | Unknown | Unknown | Unknown | Unknown | FALSE | FALSE | FALSE | FALSE | TRUE | FALSE | FA; MA | 0.85; 0.15 | Pb | 1 | Br; I | 0.15; 2.85 | FAMAPbBrI | FA0.85MA0.15PbBr0.15I2.85 | FALSE | FALSE | Unknown | 490 | 1.6 | 770 | 2 | Spin-coating >> CBD | Liquid >> Liquid | Air >> Air | DMF >> IPA | Unknown | FALSE | Unknown | Unknown | 100 >> 80; 100 | 3.0 >> 2.0; 20.0 | Unknown | FALSE | Spiro-MeOTAD | 180 | Li-TFSI; TBP | Spin-coating | Unknown | Unknown | Unknown | Unknown | Unknown | Unknown | Au | 100 | Evaporation | FALSE | Unknown | Unknown | Unknown | 1 | Air | 100 | 1.15 | 23 | 0.76 | 20.1 | ISOS‐L‐1 | 1 | 100 | AM 1.5 | FALSE | Open circuit | Solar simulator | 45 | Air | 20 | 141
SLG ¦ ITO | nan ¦ nan | ZnO-c ¦ TiO2-c | 40.0 ¦ 30.0 | Unknown | Spin-coating ¦ Spin-coating | Unknown | Unknown | Unknown | Unknown | Unknown | Unknown | Unknown | FALSE | FALSE | FALSE | FALSE | TRUE | FALSE | FA; MA | 0.85; 0.15 | Pb | 1 | Br; I | 0.15; 2.85 | FAMAPbBrI | FA0.85MA0.15PbBr0.15I2.85 | FALSE | FALSE | Unknown | 490 | 1.6 | 770 | 2 | Spin-coating >> CBD | Liquid >> Liquid | Air >> Air | DMF >> IPA | Unknown | FALSE | Unknown | Unknown | 100 >> 80; 100 | 3.0 >> 2.0; 20.0 | Unknown | FALSE | Spiro-MeOTAD | 180 | Li-TFSI; TBP | Spin-coating | Unknown | Unknown | Unknown | Unknown | Unknown | Unknown | Au | 100 | Evaporation | FALSE | Unknown | Unknown | Unknown | 1 | Air | 100 | 1.12 | 20.9 | 0.77 | 18 | ISOS‐L‐1 | 1 | 100 | AM 1.5 | TRUE | Open circuit | Solar simulator | 45 | Air | 20 | 504
SLG ¦ FTO | nan ¦ nan | TiO2-c | 40 | Unknown | CBD | Unknown | Unknown | Unknown | Unknown | Unknown | Unknown | Unknown | FALSE | FALSE | FALSE | FALSE | TRUE | FALSE | FA; MA | 0.85; 0.15 | Pb | 1 | I | 3 | FAMAPbI | FA0.85MA0.15PbI3 | FALSE | FALSE | Unknown | 350 | 1.53 | 800 | 1 | Spin-coating | Liquid | N2 | DMF; DMSO | Unknown | TRUE | Chlorobenzene | Unknown | 150 | 30 | Unknown | FALSE | Spiro-MeOTAD | 173 | Li-TFSI; TBP | Spin-coating | Unknown | Unknown | Unknown | Unknown | Unknown | Unknown | Au | 80 | Evaporation | FALSE | Unknown | Unknown | Unknown | 1 | Air | 100 | 1.05 | 21.68 | 0.72 | 15.95 | ISOS-D-1 | 1 | 0 | no | FALSE | Open circuit | Dark | 25 | Air | 25 | 595
SLG ¦ FTO | nan ¦ nan | TiO2-c | 40 | Unknown | CBD | Unknown | Unknown | Unknown | Unknown | Unknown | Unknown | Unknown | FALSE | FALSE | FALSE | FALSE | TRUE | FALSE | FA; MA | 0.85; 0.15 | Pb | 1 | I | 3 | FAMAPbI | FA0.85MA0.15PbI3 | FALSE | FALSE | Unknown | 350 | 1.53 | 800 | 1 | Spin-coating | Liquid | N2 | DMF; DMSO | Unknown | TRUE | Chlorobenzene | Unknown | 150 | 30 | Unknown | FALSE | Spiro-MeOTAD | 173 | Li-TFSI; TBP | Spin-coating | Unknown | Unknown | Unknown | Unknown | Unknown | Unknown | Au | 80 | Evaporation | FALSE | Unknown | Unknown | Unknown | 1 | Air | 100 | 1.05 | 21.68 | 0.72 | 15.95 | ISOS-L-1 | 1 | 100 | no | FALSE | Open circuit | Xenon | 25 | Air | 25 | 7
SLG ¦ FTO | nan ¦ nan | TiO2-c | 40 | Unknown | CBD | Unknown | Unknown | Unknown | Unknown | Unknown | Unknown | Unknown | FALSE | FALSE | FALSE | FALSE | TRUE | FALSE | FA; MA | 0.85; 0.15 | Pb | 1 | I | 3 | FAMAPbI | FA0.85MA0.15PbI3 | FALSE | FALSE | CsAc | 350 | 1.53 | 800 | 1 | Spin-coating | Liquid | N2 | DMF; DMSO | Unknown | TRUE | Chlorobenzene | Unknown | 150 | 30 | Unknown | FALSE | Spiro-MeOTAD | 173 | Li-TFSI; TBP | Spin-coating | Unknown | Unknown | Unknown | Unknown | Unknown | Unknown | Au | 80 | Evaporation | FALSE | Unknown | Unknown | Unknown | 1 | Air | 100 | 1.05 | 21.68 | 0.72 | 15.95 | ISOS-L-1 | 1 | 100 | no | FALSE | Open circuit | Xenon | 25 | Air | 25 | 30
SLG ¦ FTO | nan ¦ nan | TiO2-c ¦ TiO2-mp | nan ¦ 480.0 | Unknown | Spin-coating ¦ Spin-coating | Unknown | Unknown | Unknown | Unknown | Unknown | Unknown | Unknown | FALSE | FALSE | FALSE | FALSE | TRUE | FALSE | MA | 1 | Pb | 1 | I | 3 | MAPbI | MAPbI3 | FALSE | FALSE | Unknown | 1070 | 1.5 | 775 | 2 | Spin-coating >> CBD | Liquid >> Liquid | Air >> Air | DMF; DMSO >> IPA | Unknown | FALSE | Unknown | Unknown | 70.0 >> 70.0 | 10.0 >> 10.0 | Unknown | FALSE | none | 180 | Li-TFSI; TBP | Unknown | Unknown | Unknown | Unknown | Unknown | Unknown | Unknown | Carbon | 25800 | Doctor blading | FALSE | Unknown | Unknown | Unknown | 1 | Air | 100 | 0.85 | 18.3 | 0.44 | 6.88 | ISOS-D-1 | 1 | 0 | no | FALSE | Open circuit | Dark | 25 | Air | 20 | 105
SLG ¦ FTO | nan ¦ nan | TiO2-c ¦ TiO2-mp | 50 | Unknown | Spray-pyrolys ¦ Spin-coating | Unknown | Unknown | Unknown | Unknown | Unknown | Unknown | Unknown | FALSE | FALSE | FALSE | FALSE | TRUE | FALSE | Cs; FA; MA | 0.05; 0.79; 0.16 | Pb | 1 | Br; I | 0.5; 2.5 | CsFAMAPbBrI | Cs0.05FA0.79MA0.16PbBr0.5I2.5 | FALSE | FALSE | Unknown | 400 | 1.5 | 760 | 1 | Spin-coating | Liquid | N2 | DMF; DMSO | Unknown | TRUE | Chlorobenzene | Unknown | 100 | 60 | Unknown | FALSE | Spiro-MeOTAD | 180 | Li-TFSI; TBP | Spin-coating | Unknown | Unknown | Unknown | Unknown | Unknown | Unknown | Au | 80 | Evaporation | TRUE | SLG | UV-glue | N2 | 1 | Unknown | 100 | 1.05 | 21.68 | 0.72 | 15.95 | ISOS-L-1 | 1 | 100 | no | FALSE | Open circuit | Metal halide | 30 | Air | 35 | 1
SLG ¦ FTO | nan ¦ nan | TiO2-c ¦ TiO2-mp | 50 | Unknown | Spray-pyrolys ¦ Spin-coating | Unknown | Unknown | Unknown | Unknown | Unknown | Unknown | Unknown | FALSE | FALSE | FALSE | FALSE | TRUE | FALSE | Cs; FA; MA | 0.05; 0.79; 0.16 | Pb | 1 | Br; I | 0.5; 2.5 | CsFAMAPbBrI | Cs0.05FA0.79MA0.16PbBr0.5I2.5 | FALSE | FALSE | IEICO-4F | 400 | 1.5 | 760 | 1 | Spin-coating | Liquid | N2 | DMF; DMSO | Unknown | TRUE | Chlorobenzene | Unknown | 100 | 60 | Unknown | FALSE | Spiro-MeOTAD | 180 | Li-TFSI; TBP | Spin-coating | Unknown | Unknown | Unknown | Unknown | Unknown | Unknown | Au | 80 | Evaporation | TRUE | SLG | UV-glue | N2 | 1 | Unknown | 100 | 1.05 | 21.68 | 0.72 | 15.95 | ISOS-L-1 | 1 | 100 | no | FALSE | Open circuit | Metal halide | 30 | Air | 35 | 1
SLG ¦ FTO | nan ¦ nan | TiO2-c ¦ TiO2-mp | 30.0 ¦ 250.0 | Unknown | Spin-coating ¦ Spin-coating | Unknown | Unknown | Unknown | Unknown | Unknown | Unknown | Unknown | FALSE | TRUE | FALSE | FALSE | FALSE | FALSE | MA | 1 | Pb | 1 | Br | 3 | MAPbBr | MAPbBr3 | FALSE | FALSE | Unknown | 400 | 1.6 | 770 | 1 | Spin-coating | Liquid | Unknown | DMSO | Unknown | FALSE | Unknown | Unknown | Unknown | Unknown | Unknown | FALSE | Spiro-MeOTAD | 180 | Li-TFSI; TBP | Spin-coating | Unknown | Unknown | Unknown | Unknown | Unknown | Unknown | Au | 80 | Evaporation | FALSE | Unknown | Unknown | Unknown | 2 | Unknown | 100 | 0.9 | 12 | 0.7 | 7.5 | ISOS-L-1 | 1 | 100 | no | FALSE | Open circuit | Light | 20 | Air | 0 | 2500
SLG ¦ FTO | nan ¦ nan | TiO2-c ¦ TiO2-mp | 30.0 ¦ 250.0 | Unknown | Spin-coating ¦ Spin-coating | Unknown | Unknown | Unknown | Unknown | Unknown | Unknown | Unknown | FALSE | TRUE | FALSE | FALSE | FALSE | FALSE | MA | 1 | Pb | 1 | Br | 3 | MAPbBr | MAPbBr3 | FALSE | FALSE | Unknown | 400 | 1.6 | 770 | 1 | Spin-coating | Liquid | Unknown | DMSO | Unknown | FALSE | Unknown | Unknown | Unknown | Unknown | Unknown | FALSE | PTAA | 180 | Li-TFSI | Spin-coating | Unknown | Unknown | Unknown | Unknown | Unknown | Unknown | Au | 80 | Evaporation | FALSE | Unknown | Unknown | Unknown | 2 | Unknown | 100 | 1.1 | 12 | 0.7 | 10 | ISOS-L-1 | 1 | 100 | no | FALSE | Open circuit | Light | 20 | Air | 0 | 2500
SLG ¦ FTO | nan ¦ nan | TiO2-c | 50 | Galliumnitrate聽hydrate | Spin-coating | Unknown | Unknown | Unknown | Unknown | Unknown | Unknown | Unknown | FALSE | FALSE | FALSE | FALSE | TRUE | FALSE | MA | 1 | Pb | 1 | I | 3 | MAPbI | MAPbI3 | FALSE | FALSE | Unknown | 400 | 1.6 | 770 | 1 | Spin-coating | Liquid | Unknown | DMF | Unknown | FALSE | Unknown | Unknown | 100 | 60 | Unknown | FALSE | Spiro-MeOTAD | 180 | Li-TFSI; TBP | Spin-coating | Unknown | Unknown | Unknown | Unknown | Unknown | Unknown | Ag | 100 | Evaporation | FALSE | Unknown | Unknown | Unknown | 1 | Unknown | 100 | 0.96 | 22.5 | 0.72 | 16.89 | ISOS-D-1 | 1 | 0 | no | FALSE | Open circuit | Dark | 25 | Air | 50 | 672
SLG ¦ FTO | nan ¦ nan | TiO2-c ¦ TiO2-mp | 50 | Unknown | Spray-pyrolys ¦ Spin-coating | Unknown | Unknown | Unknown | Unknown | Unknown | Unknown | Unknown | FALSE | FALSE | FALSE | FALSE | TRUE | FALSE | MA | 1 | Pb | 1 | I | 3 | MAPbI | MAPbI3 | FALSE | FALSE | Unknown | 400 | 1.6 | 770 | 1 | Spin-coating | Liquid | N2 | DMSO | Unknown | TRUE | Diethyl ether | Unknown | Unknown | Unknown | Unknown | FALSE | 4,4′-(9-Methyl-9H-naphtho[2,1-c]carbazole-2,12-diyl)bis(N,N-bis(4-methoxyphenyl)aniline) | 180 | Li-TFSI; TBP | Spin-coating | Unknown | Unknown | Unknown | Unknown | Unknown | Unknown | Ag | 75 | Evaporation | FALSE | Unknown | Unknown | Unknown | 1 | Unknown | 100 | 1 | 21 | 0.73 | 16 | ISOS-D-1 | 1 | 0 | no | FALSE | Open circuit | Dark | 35 | Air | 80 | 72
SLG ¦ ITO | nan ¦ nan | C60 | 20 | Unknown | Evaporation | Unknown | Unknown | Unknown | Unknown | Unknown | Unknown | Unknown | FALSE | FALSE | FALSE | FALSE | TRUE | FALSE | MA | 1 | Pb | 1 | I | 3 | MAPbI | MAPbI3 | FALSE | FALSE | Cl | 400 | 1.6 | 780 | 1 | Spin-coating | Liquid | N2 | DMF; DMSO | Unknown | TRUE | Chlorobenzene | Unknown | 60.0; 85.0 | 1.0; 25.0 | Unknown | FALSE | FBA2 | 180 | Undoped | Spin-coating | Unknown | Unknown | Unknown | Unknown | Unknown | Unknown | MoO3 ¦ Ag | 10.0 ¦ 100.0 | Evaporation ¦ Evaporation | FALSE | Unknown | Unknown | Unknown | 2 | N2 | 100 | 1.05 | 21.68 | 0.72 | 15.95 | ISOS-L-1 | 1 | 100 | no | FALSE | Open circuit | Light | 20 | Air | 25 | 180
SLG ¦ ITO | nan ¦ nan | C60 | 20 | Unknown | Evaporation | Unknown | Unknown | Unknown | Unknown | Unknown | Unknown | Unknown | FALSE | FALSE | FALSE | FALSE | TRUE | FALSE | MA | 1 | Pb | 1 | I | 3 | MAPbI | MAPbI3 | FALSE | FALSE | Cl | 400 | 1.6 | 780 | 1 | Spin-coating | Liquid | N2 | DMF; DMSO | Unknown | TRUE | Chlorobenzene | Unknown | 60.0; 85.0 | 1.0; 25.0 | Unknown | FALSE | FBA3 | 180 | Undoped | Spin-coating | Unknown | Unknown | Unknown | Unknown | Unknown | Unknown | MoO3 ¦ Ag | 10.0 ¦ 100.0 | Evaporation ¦ Evaporation | FALSE | Unknown | Unknown | Unknown | 2 | N2 | 100 | 1.05 | 21.68 | 0.72 | 15.95 | ISOS-L-1 | 1 | 100 | no | FALSE | Open circuit | Light | 20 | Air | 25 | 180
SLG ¦ ITO | nan ¦ nan | C60 | 20 | Unknown | Evaporation | Unknown | Unknown | Unknown | Unknown | Unknown | Unknown | Unknown | FALSE | FALSE | FALSE | FALSE | TRUE | FALSE | MA | 1 | Pb | 1 | I | 3 | MAPbI | MAPbI3 | FALSE | FALSE | Cl | 400 | 1.6 | 780 | 1 | Spin-coating | Liquid | N2 | DMF; DMSO | Unknown | TRUE | Chlorobenzene | Unknown | 60.0; 85.0 | 1.0; 25.0 | Unknown | FALSE | FTA2 | 180 | Undoped | Spin-coating | Unknown | Unknown | Unknown | Unknown | Unknown | Unknown | MoO3 ¦ Ag | 10.0 ¦ 100.0 | Evaporation ¦ Evaporation | FALSE | Unknown | Unknown | Unknown | 2 | N2 | 100 | 1.05 | 21.68 | 0.72 | 15.95 | ISOS-L-1 | 1 | 100 | no | FALSE | Open circuit | Light | 20 | Air | 25 | 180
SLG ¦ FTO | nan ¦ nan | TiO2-c ¦ TiO2-mp | 50 | TiCl4 ¦ Unknown | Spin-coating ¦ Spin-coating | Unknown | Unknown | Unknown | Unknown | Unknown | Unknown | Unknown | FALSE | FALSE | FALSE | FALSE | TRUE | FALSE | MA | 1 | Pb | 1 | Br; I | 1; 2 | MAPbBrI | MAPbBrI2 | FALSE | FALSE | Unknown | 400 | 1.6 | 770 | 2 | Spin-coating >> Gas reaction | Liquid >> Gas | Unknown >> MABr | DMF >> none | Unknown | FALSE | Unknown | Unknown | 100.0 >> 100.0 | 5.0 >> 5.0 | Unknown | FALSE | Spiro-MeOTAD | 180 | Li-TFSI; TBP | Spin-coating | Unknown | Unknown | Unknown | Unknown | Unknown | Unknown | Au | 100 | Evaporation | FALSE | Unknown | Unknown | Unknown | 1 | Unknown | 100 | 1.05 | 21.68 | 0.72 | 15.95 | ISOS-D-1 | 1 | 0 | no | FALSE | Open circuit | Dark | 25 | Air | 28 | 600
SLG ¦ FTO | nan ¦ nan | TiO2-c ¦ TiO2-mp | 50 | TiCl4 ¦ Unknown | Spin-coating ¦ Spin-coating | Unknown | Unknown | Unknown | Unknown | Unknown | Unknown | Unknown | FALSE | FALSE | FALSE | FALSE | TRUE | FALSE | MA | 1 | Pb | 1 | I | 3 | MAPbI | MAPbI3 | FALSE | FALSE | Unknown | 400 | 1.6 | 770 | 2 | Spin-coating >> Gas reaction | Liquid >> Gas | Unknown >> MAI | DMF >> none | Unknown | FALSE | Unknown | Unknown | 100.0 >> 100.0 | 5.0 >> 5.0 | Unknown | FALSE | Spiro-MeOTAD | 180 | Li-TFSI; TBP | Spin-coating | Unknown | Unknown | Unknown | Unknown | Unknown | Unknown | Au | 100 | Evaporation | FALSE | Unknown | Unknown | Unknown | 1 | Unknown | 100 | 1.05 | 21.68 | 0.72 | 15.95 | ISOS-D-1 | 1 | 0 | no | FALSE | Open circuit | Dark | 25 | Air | 28 | 24
SLG ¦ ITO | nan ¦ nan | WO3-np | 50 | Unknown | Spin-coating | Unknown | Unknown | Unknown | Unknown | Unknown | Unknown | Unknown | FALSE | FALSE | FALSE | FALSE | TRUE | FALSE | MA | 1 | Pb | 1 | I | 3 | MAPbI | MAPbI3 | FALSE | FALSE | Cl; Diiodooctan | 400 | 1.6 | 780 | 1 | Spin-coating | Liquid | Air | DMF | Unknown | FALSE | Unknown | Unknown | Unknown | Unknown | Unknown | FALSE | Spiro-MeOTAD | 180 | Li-TFSI; TBP | Spin-coating | Unknown | Unknown | Unknown | Unknown | Unknown | Unknown | Au | 100 | Evaporation | FALSE | Unknown | Unknown | Unknown | 1 | Air | 100 | 0.791 | 20.7 | 0.58 | 9.5 | ISOS-L-1 | 1 | 100 | no | FALSE | Open circuit | Light | 25 | Ambient | 0 | 1
SLG ¦ FTO | nan ¦ nan | TiO2-c ¦ TiO2-mp | 50 | Unknown | Spin-coating ¦ Spin-coating | Unknown | Unknown | Unknown | Unknown | Unknown | Unknown | Unknown | FALSE | FALSE | FALSE | FALSE | TRUE | FALSE | MA | 1 | Pb | 1 | I | 3 | MAPbI | MAPbI3 | FALSE | FALSE | Unknown | 400 | 1.6 | 780 | 1 | Spin-coating | Liquid | Air | DMF | Unknown | FALSE | Unknown | Unknown | 100 | 5 | Unknown | FALSE | none | 180 | Li-TFSI; TBP | Unknown | Unknown | Unknown | Unknown | Unknown | Unknown | Unknown | Carbon | 80 | Screen printing | FALSE | Unknown | Unknown | Unknown | 1 | Air | 100 | 0.94 | 15.9 | 0.531 | 7.92 | ISOS-L-1 | 1 | 100 | no | FALSE | Open circuit | Light | 30 | Air | 65 | 40
SLG ¦ FTO | nan ¦ nan | TiO2-c ¦ TiO2-mp | 50 | Unknown | Spin-coating ¦ Spin-coating | Unknown | Unknown | Unknown | Unknown | Unknown | Unknown | Unknown | FALSE | FALSE | FALSE | FALSE | TRUE | FALSE | MA | 1 | Pb | 1 | I | 3 | MAPbI | MAPbI3 | FALSE | FALSE | C-PANI | 400 | 1.6 | 780 | 1 | Spin-coating | Liquid | Air | DMF | Unknown | FALSE | Unknown | Unknown | 100 | 5 | Unknown | FALSE | none | 180 | Li-TFSI; TBP | Unknown | Unknown | Unknown | Unknown | Unknown | Unknown | Unknown | Carbon | 80 | Screen printing | FALSE | Unknown | Unknown | Unknown | 1 | Air | 100 | 0.96 | 18.1 | 0.542 | 9.4 | ISOS-L-1 | 1 | 100 | no | FALSE | Open circuit | Light | 30 | Air | 65 | 80
SLG ¦ FTO | nan ¦ nan | TiO2-c | 50 | Unknown | CBD | Unknown | Unknown | Unknown | Unknown | Unknown | Unknown | Unknown | FALSE | FALSE | FALSE | FALSE | TRUE | FALSE | Cs; FA; MA | 0.05; 0.79; 0.16 | Pb | 1 | Br; I | 0.51; 2.49 | CsFAMAPbBrI | Cs0.05FA0.79MA0.16PbBr0.51I2.49 | FALSE | FALSE | Unknown | 400 | 1.6 | 770 | 1 | Spin-coating | Liquid | N2 | DMF; DMSO | Unknown | TRUE | Chlorobenzene | Unknown | 110 | 60 | Unknown | FALSE | Spiro-MeOTAD | 180 | Li-TFSI; TBP | Spin-coating | Unknown | Unknown | Unknown | Unknown | Unknown | Unknown | Au | 80 | Evaporation | FALSE | Unknown | Unknown | Unknown | 1 | Unknown | 100 | 1.16 | 22.93 | 0.702 | 18.67 | ISOS-L-1 | 1 | 100 | no | FALSE | Open circuit | Light | 25 | Air | 0 | 50
SLG ¦ FTO | nan ¦ nan | TiO2-c | 50 | Unknown | CBD | Unknown | Unknown | Unknown | Unknown | Unknown | Unknown | Unknown | FALSE | FALSE | FALSE | FALSE | TRUE | FALSE | (TBA); Cs; FA; MA | 0.1; 0.05; 0.71; 0.14 | Pb | 1 | Br; I | 0.51; 2.49 | (TBA)CsFAMAPbBrI | (TBA)0.1Cs0.05FA0.71MA0.14PbBr0.51I2.49 | FALSE | FALSE | Unknown | 400 | 1.6 | 770 | 1 | Spin-coating | Liquid | N2 | DMF; DMSO | Unknown | TRUE | Chlorobenzene | Unknown | 110 | 60 | Unknown | FALSE | Spiro-MeOTAD | 180 | Li-TFSI; TBP | Spin-coating | Unknown | Unknown | Unknown | Unknown | Unknown | Unknown | Au | 80 | Evaporation | FALSE | Unknown | Unknown | Unknown | 1 | Unknown | 100 | 1.2 | 23.68 | 0.726 | 20.62 | ISOS-L-1 | 1 | 100 | no | FALSE | Open circuit | Light | 25 | Air | 0 | 65
SLG ¦ FTO | nan ¦ nan | TiO2-c ¦ TiO2-mp | 50.0 ¦ 200.0 | Unknown | Spray-pyrolys ¦ Spin-coating | Unknown | Unknown | Unknown | Unknown | Unknown | Unknown | Unknown | FALSE | FALSE | FALSE | FALSE | TRUE | FALSE | Cs; FA; MA | 0.05; 0.79; 0.16 | Pb | 1 | Br; I | 0.51; 2.49 | CsFAMAPbBrI | Cs0.05FA0.79MA0.16PbBr0.51I2.49 | FALSE | FALSE | Unknown | 400 | 1.6 | 762 | 1 | Spin-coating | Liquid | Unknown | DMF; DMSO | Unknown | TRUE | Chlorobenzene | Unknown | 100 | 60 | Unknown | FALSE | Spiro-MeOTAD | 180 | Li-TFSI; TBP | Spin-coating | Unknown | Unknown | Unknown | Unknown | Unknown | Unknown | Au | 80 | Evaporation | FALSE | Unknown | Unknown | Unknown | 1 | Air | 100 | 1.05 | 22.83 | 0.71 | 17.02 | ISOS-D-1 | 1 | 0 | no | FALSE | Open circuit | Dark | 25 | Air | 60 | 45
SLG ¦ FTO | nan ¦ nan | TiO2-c ¦ TiO2-mp | 50.0 ¦ 200.0 | Unknown | Spray-pyrolys ¦ Spin-coating | Unknown | Unknown | Unknown | Unknown | Unknown | Unknown | Unknown | FALSE | FALSE | FALSE | FALSE | TRUE | TRUE | Cs; FA; MA ¦ (PEI) | 0.05; 0.79; 0.16 ¦ 2 | Pb ¦ Pb | 1 ¦ 1 | Br; I ¦ I | 0.51; 2.49 ¦ 4 | CsFAMAPbBrI ¦ (PEI)PbI | Cs0.05FA0.79MA0.16PbBr0.51I2.49 ¦ (PEI)2PbI4 | FALSE | FALSE | Unknown | 400 | 1.6 | 762 | 2 | Spin-coating >> Spin-coating | Liquid >> Liquid | Unknown | DMF; DMSO >> IPA | Unknown | TRUE | Chlorobenzene | Unknown | 65.0 >> 100 | 10.0 >> 10.0 | Unknown | FALSE | Spiro-MeOTAD | 180 | Li-TFSI; TBP | Spin-coating | Unknown | Unknown | Unknown | Unknown | Unknown | Unknown | Au | 80 | Evaporation | FALSE | Unknown | Unknown | Unknown | 1 | Air | 100 | 1.11 | 22.89 | 0.73 | 18.51 | ISOS-D-1 | 1 | 0 | no | FALSE | Open circuit | Dark | 25 | Air | 60 | 85
SLG ¦ FTO | nan ¦ nan | TiO2-c ¦ TiO2-mp | 50.0 ¦ 200.0 | Unknown | Spray-pyrolys ¦ Spin-coating | Unknown | Unknown | Unknown | Unknown | Unknown | Unknown | Unknown | FALSE | FALSE | FALSE | FALSE | TRUE | TRUE | Cs; FA; MA ¦ (PEI) | 0.05; 0.79; 0.16 ¦ 2 | Pb ¦ Pb | 1 ¦ 1 | Br; I ¦ I | 0.51; 2.49 ¦ 4 | CsFAMAPbBrI ¦ (PEI)PbI | Cs0.05FA0.79MA0.16PbBr0.51I2.49 ¦ (PEI)2PbI4 | FALSE | FALSE | Unknown | 400 | 1.6 | 762 | 2 | Spin-coating >> Spin-coating | Liquid >> Liquid | Unknown | DMF; DMSO | Unknown | TRUE | Chlorobenzene | Unknown | 65.0 >> 100 | 10.0 >> 10.0 | Unknown | FALSE | Spiro-MeOTAD | 180 | Li-TFSI; TBP | Spin-coating | Unknown | Unknown | Unknown | Unknown | Unknown | Unknown | Au | 80 | Evaporation | FALSE | Unknown | Unknown | Unknown | 1 | Air | 100 | 1.09 | 21.34 | 0.69 | 16.05 | ISOS-D-1 | 1 | 0 | no | FALSE | Open circuit | Dark | 25 | Air | 60 | 90
SLG ¦ FTO | nan ¦ nan | TiO2-c ¦ TiO2-mp | 50.0 ¦ 200.0 | Unknown | Spray-pyrolys ¦ Spin-coating | Unknown | Unknown | Unknown | Unknown | Unknown | Unknown | Unknown | FALSE | FALSE | FALSE | FALSE | TRUE | TRUE | Cs; FA; MA ¦ (PEI) | 0.05; 0.79; 0.16 ¦ 2 | Pb ¦ Pb | 1 ¦ 1 | Br; I ¦ I | 0.51; 2.49 ¦ 4 | CsFAMAPbBrI ¦ (PEI)PbI | Cs0.05FA0.79MA0.16PbBr0.51I2.49 ¦ (PEI)2PbI4 | FALSE | FALSE | Unknown | 400 | 1.6 | 762 | 2 | Spin-coating >> Spin-coating | Liquid >> Liquid | Unknown | DMF; DMSO | Unknown | TRUE | Chlorobenzene | Unknown | 65.0 >> 100 | 10.0 >> 10.0 | Unknown | FALSE | Spiro-MeOTAD | 180 | Li-TFSI; TBP | Spin-coating | Unknown | Unknown | Unknown | Unknown | Unknown | Unknown | Au | 80 | Evaporation | FALSE | Unknown | Unknown | Unknown | 1 | Air | 100 | 1.1 | 20.64 | 0.66 | 15.07 | ISOS-D-1 | 1 | 0 | no | FALSE | Open circuit | Dark | 25 | Air | 60 | 95
SLG ¦ FTO | nan ¦ nan | TiO2-c ¦ TiO2-mp | 30.0 ¦ 150.0 | Unknown | Spray-pyrolys ¦ Spin-coating | Unknown | Unknown | Unknown | Unknown | Unknown | Unknown | Unknown | FALSE | FALSE | FALSE | FALSE | TRUE | FALSE | FA; MA | 0.85; 0.15 | Pb | 1 | Br; I | 0.45; 2.55 | FAMAPbBrI | FA0.85MA0.15PbBr0.45I2.55 | FALSE | FALSE | Unknown | 700 | 1.6 | 770 | 1 | Spin-coating | Liquid | N2 | DMF; DMSO | Unknown | TRUE | Trifluorotoluene | Unknown | 100 | 90 | Unknown | FALSE | KR321 | 180 | Undoped | Spin-coating | Unknown | Unknown | Unknown | Unknown | Unknown | Unknown | Au | 70 | Evaporation | FALSE | Unknown | Unknown | Unknown | 1 | Air | 100 | 1.13 | 21.7 | 0.78 | 19.03 | ISOS-L-1I | 1 | 100 | no | TRUE | MPPT | Light | 25 | Ar | 0 | 50
SLG ¦ FTO | nan ¦ nan | TiO2-c | 50 | Unknown | Spin-coating | Unknown | Unknown | Unknown | Unknown | Unknown | Unknown | Unknown | FALSE | FALSE | FALSE | FALSE | TRUE | FALSE | MA | 1 | Pb | 1 | I | 3 | MAPbI | MAPbI3 | FALSE | FALSE | Unknown | 400 | 1.6 | 772 | 2 | Spin-coating >> Spin-coating | Liquid >> Liquid | Unknown | DMF >> IPA | Unknown | FALSE | Unknown | Unknown | 100.0 >> 100.0 | 10.0 >> 60.0 | Unknown | FALSE | Spiro-MeOTAD | 180 | Li-TFSI; TBP | Spin-coating | Unknown | Unknown | Unknown | Unknown | Unknown | Unknown | Au | 100 | Evaporation | FALSE | Unknown | Unknown | Unknown | 1 | Air | 100 | 1.01 | 22.5 | 0.6 | 13.7 | ISOS-D-1I | 1 | 0 | no | FALSE | Open circuit | Dark | 25 | Unknown | 0 | 5
SLG ¦ FTO | nan ¦ nan | SnO2-np; TiO2-c | 50 | Unknown | Spin-coating | Unknown | Unknown | Unknown | Unknown | Unknown | Unknown | Unknown | FALSE | FALSE | FALSE | FALSE | TRUE | FALSE | MA | 1 | Pb | 1 | I | 3 | MAPbI | MAPbI3 | FALSE | FALSE | Unknown | 400 | 1.6 | 772 | 2 | Spin-coating >> Spin-coating | Liquid >> Liquid | Unknown | DMF >> IPA | Unknown | FALSE | Unknown | Unknown | 100.0 >> 100.0 | 10.0 >> 60.0 | Unknown | FALSE | Spiro-MeOTAD | 180 | Li-TFSI; TBP | Spin-coating | Unknown | Unknown | Unknown | Unknown | Unknown | Unknown | Au | 100 | Evaporation | FALSE | Unknown | Unknown | Unknown | 1 | Air | 100 | 1.04 | 23.2 | 0.66 | 15.9 | ISOS-D-1I | 1 | 0 | no | FALSE | Open circuit | Dark | 25 | Unknown | 0 | 6
SLG ¦ FTO | nan ¦ nan | TiO2-c ¦ TiO2-mp | 30.0 ¦ 200.0 | Unknown | Spray-pyrolys ¦ Spin-coating | Unknown | Unknown | Unknown | Unknown | Unknown | Unknown | Unknown | FALSE | FALSE | FALSE | FALSE | TRUE | FALSE | FA; MA | 0.85; 0.15 | Pb | 1 | Br; I | 0.45; 2.55 | FAMAPbBrI | FA0.85MA0.15PbBr0.45I2.55 | FALSE | FALSE | Unknown | 400 | 1.6 | 770 | 1 | Spin-coating | Liquid | N2 | DMF; DMSO | Unknown | TRUE | Trifluorotoluene | Unknown | 100 | 90 | Unknown | FALSE | DDOF | 180 | FK209; Li-TFSI; TBP | Spin-coating | Unknown | Unknown | Unknown | Unknown | Unknown | Unknown | Au | 80 | Evaporation | FALSE | Unknown | Unknown | Unknown | 1 | Air | 100 | 1.101 | 22.37 | 0.79 | 19.4 | ISOS-L-1I | 1 | 100 | no | TRUE | MPPT | Light | 25 | Ar | 0 | 100
SLG ¦ FTO | nan ¦ nan | TiO2-c ¦ TiO2-mp | 30.0 ¦ 200.0 | Unknown | Spray-pyrolys ¦ Spin-coating | Unknown | Unknown | Unknown | Unknown | Unknown | Unknown | Unknown | FALSE | FALSE | FALSE | FALSE | TRUE | FALSE | FA; MA | 0.85; 0.15 | Pb | 1 | Br; I | 0.45; 2.55 | FAMAPbBrI | FA0.85MA0.15PbBr0.45I2.55 | FALSE | FALSE | Unknown | 400 | 1.6 | 770 | 1 | Spin-coating | Liquid | N2 | DMF; DMSO | Unknown | TRUE | Trifluorotoluene | Unknown | 100 | 90 | Unknown | FALSE | Spiro-MeOTAD | 180 | FK209; Li-TFSI; TBP | Spin-coating | Unknown | Unknown | Unknown | Unknown | Unknown | Unknown | Au | 80 | Evaporation | FALSE | Unknown | Unknown | Unknown | 1 | Air | 100 | 1.115 | 22.44 | 0.75 | 18.8 | ISOS-L-1I | 1 | 100 | no | TRUE | MPPT | Light | 25 | Ar | 0 | 1
SLG ¦ FTO | nan ¦ nan | TiO2-c ¦ TiO2-mp | 25.0 ¦ 200.0 | Unknown | Spray-pyrolys ¦ Spin-coating | Unknown | Unknown | Unknown | Unknown | Unknown | Unknown | Unknown | FALSE | FALSE | FALSE | FALSE | TRUE | FALSE | Cs; FA; MA | 0.09; 0.83; 0.08 | Pb | 1 | Br; I | 0.15; 2.85 | CsFAMAPbBrI | Cs0.09FA0.83MA0.08PbBr0.15I2.85 | FALSE | FALSE | RbI | 400 | 1.6 | 770 | 1 | Spin-coating | Liquid | Unknown | DMF; DMSO | Unknown | TRUE | Chlorobenzene | Unknown | 100 | 90 | Unknown | FALSE | Spiro-MeOTAD | 180 | Undoped | Spin-coating | Unknown | Unknown | Unknown | Unknown | Unknown | Unknown | Au | 80 | Evaporation | FALSE | Unknown | Unknown | Unknown | 1 | Air | 100 | 1.04 | 19.9 | 0.526 | 10.8 | ISOS-L-1 | 1 | 100 | no | FALSE | Open circuit | Light | 25 | Air | 50 | 240
SLG ¦ FTO | nan ¦ nan | Unknown | 50 | Unknown | Unknown | Unknown | Unknown | Unknown | Unknown | Unknown | Unknown | Unknown | FALSE | FALSE | FALSE | FALSE | TRUE | FALSE | MA | 1 | Pb | 1 | I | 3 | MAPbI | MAPbI3 | FALSE | FALSE | Cl | 400 | 1.6 | 765 | 1 | Spin-coating | Liquid | Unknown | DMF | Unknown | FALSE | Unknown | Unknown | 60 | 90 | Unknown | FALSE | Spiro-MeOTAD | 180 | Li-TFSI; TBP | Spin-coating | Unknown | Unknown | Unknown | Unknown | Unknown | Unknown | Ag | 120 | Evaporation | FALSE | Unknown | Unknown | Unknown | 1 | Air | 100 | 0.96 | 14.89 | 0.512 | 7.31 | ISOS-D-1I | 1 | 0 | no | FALSE | Open circuit | Dark | 25 | Unknown | 0 | 192
SLG ¦ FTO | nan ¦ nan | SnO2-c | 50 | Unknown | Spin-coating | Unknown | Unknown | Unknown | Unknown | Unknown | Unknown | Unknown | FALSE | FALSE | FALSE | FALSE | TRUE | FALSE | MA | 1 | Pb | 1 | I | 3 | MAPbI | MAPbI3 | FALSE | FALSE | Cl | 400 | 1.6 | 765 | 1 | Spin-coating | Liquid | Unknown | DMF | Unknown | FALSE | Unknown | Unknown | 60 | 90 | Unknown | FALSE | Spiro-MeOTAD | 180 | Li-TFSI; TBP | Spin-coating | Unknown | Unknown | Unknown | Unknown | Unknown | Unknown | Ag | 120 | Evaporation | FALSE | Unknown | Unknown | Unknown | 1 | Air | 100 | 1.01 | 19.82 | 0.574 | 11.49 | ISOS-D-1I | 1 | 0 | no | FALSE | Open circuit | Dark | 25 | Unknown | 0 | 192
SLG ¦ FTO | nan ¦ nan | SnO2-c | 50 | Unknown | Spin-coating | Unknown | Unknown | Unknown | Unknown | Unknown | Unknown | Unknown | FALSE | FALSE | FALSE | FALSE | TRUE | FALSE | MA | 1 | Pb | 1 | I | 3 | MAPbI | MAPbI3 | FALSE | FALSE | Cl | 400 | 1.6 | 765 | 1 | Spin-coating | Liquid | Unknown | DMF | Unknown | FALSE | Unknown | Unknown | 60 | 90 | Unknown | FALSE | Spiro-MeOTAD | 180 | Li-TFSI; TBP | Spin-coating | Unknown | Unknown | Unknown | Unknown | Unknown | Unknown | Ag | 120 | Evaporation | FALSE | Unknown | Unknown | Unknown | 1 | Air | 100 | 1.06 | 21.94 | 0.617 | 14.36 | ISOS-D-1I | 1 | 0 | no | FALSE | Open circuit | Dark | 25 | Unknown | 0 | 192
SLG ¦ FTO | nan ¦ nan | SnO2-c | 50 | Unknown | Spin-coating | Unknown | Unknown | Unknown | Unknown | Unknown | Unknown | Unknown | FALSE | FALSE | FALSE | FALSE | TRUE | FALSE | MA | 1 | Pb | 1 | I | 3 | MAPbI | MAPbI3 | FALSE | FALSE | Cl | 400 | 1.6 | 765 | 1 | Spin-coating | Liquid | Unknown | DMF | Unknown | FALSE | Unknown | Unknown | 60 | 90 | Unknown | FALSE | Spiro-MeOTAD | 180 | Li-TFSI; TBP | Spin-coating | Unknown | Unknown | Unknown | Unknown | Unknown | Unknown | Ag | 120 | Evaporation | FALSE | Unknown | Unknown | Unknown | 1 | Air | 100 | 0.64 | 8.6 | 0.448 | 2.46 | ISOS-D-1I | 1 | 0 | no | FALSE | Open circuit | Dark | 25 | Unknown | 0 | 192
SLG ¦ FTO | nan ¦ nan | SnO2-c | 50 | Unknown | Spin-coating | Unknown | Unknown | Unknown | Unknown | Unknown | Unknown | Unknown | FALSE | FALSE | FALSE | FALSE | TRUE | FALSE | MA | 1 | Pb | 1 | I | 3 | MAPbI | MAPbI3 | FALSE | FALSE | Cl | 400 | 1.6 | 765 | 1 | Spin-coating | Liquid | Unknown | DMF | Unknown | FALSE | Unknown | Unknown | 60 | 90 | Unknown | FALSE | Spiro-MeOTAD | 180 | Li-TFSI; TBP | Spin-coating | Unknown | Unknown | Unknown | Unknown | Unknown | Unknown | Ag | 120 | Evaporation | FALSE | Unknown | Unknown | Unknown | 1 | Air | 100 | 0.99 | 14.75 | 0.481 | 7.02 | ISOS-D-1I | 1 | 0 | no | FALSE | Open circuit | Dark | 25 | Unknown | 0 | 192
SLG ¦ FTO | nan ¦ nan | SnO2-c | 50 | Unknown | Spin-coating | Unknown | Unknown | Unknown | Unknown | Unknown | Unknown | Unknown | FALSE | FALSE | FALSE | FALSE | TRUE | FALSE | MA | 1 | Pb | 1 | I | 3 | MAPbI | MAPbI3 | FALSE | FALSE | Cl | 400 | 1.6 | 765 | 1 | Spin-coating | Liquid | Unknown | DMF | Unknown | FALSE | Unknown | Unknown | 60 | 90 | Unknown | FALSE | Spiro-MeOTAD | 180 | Li-TFSI; TBP | Spin-coating | Unknown | Unknown | Unknown | Unknown | Unknown | Unknown | Ag | 120 | Evaporation | FALSE | Unknown | Unknown | Unknown | 1 | Air | 100 | 1.07 | 21.95 | 0.69 | 16.21 | ISOS-D-1I | 1 | 0 | no | FALSE | Open circuit | Dark | 25 | Unknown | 0 | 192
SLG ¦ FTO | nan ¦ nan | SnO2-c | 50 | Unknown | Spin-coating | Unknown | Unknown | Unknown | Unknown | Unknown | Unknown | Unknown | FALSE | FALSE | FALSE | FALSE | TRUE | FALSE | MA | 1 | Pb | 1 | I | 3 | MAPbI | MAPbI3 | FALSE | FALSE | Cl | 400 | 1.6 | 765 | 1 | Spin-coating | Liquid | Unknown | DMF | Unknown | FALSE | Unknown | Unknown | 60 | 90 | Unknown | FALSE | Spiro-MeOTAD | 180 | Li-TFSI; TBP | Spin-coating | Unknown | Unknown | Unknown | Unknown | Unknown | Unknown | Ag | 120 | Evaporation | FALSE | Unknown | Unknown | Unknown | 1 | Air | 100 | 1.03 | 19.28 | 0.592 | 11.76 | ISOS-D-1I | 1 | 0 | no | FALSE | Open circuit | Dark | 25 | Unknown | 0 | 192
SLG ¦ FTO | nan ¦ nan | SnO2-c | 50 | Unknown | Spin-coating | Unknown | Unknown | Unknown | Unknown | Unknown | Unknown | Unknown | FALSE | FALSE | FALSE | FALSE | TRUE | FALSE | MA | 1 | Pb | 1 | I | 3 | MAPbI | MAPbI3 | FALSE | FALSE | Cl | 400 | 1.6 | 765 | 1 | Spin-coating | Liquid | Unknown | DMF | Unknown | FALSE | Unknown | Unknown | 60 | 90 | Unknown | FALSE | Spiro-MeOTAD | 180 | Li-TFSI; TBP | Spin-coating | Unknown | Unknown | Unknown | Unknown | Unknown | Unknown | Ag | 120 | Evaporation | FALSE | Unknown | Unknown | Unknown | 1 | Air | 100 | 1.01 | 17.84 | 0.577 | 10.39 | ISOS-D-1I | 1 | 0 | no | FALSE | Open circuit | Dark | 25 | Unknown | 0 | 192
SLG ¦ FTO | nan ¦ nan | TiO2-c | 50 | Unknown | Spin-coating | Unknown | Unknown | Unknown | Unknown | Unknown | Unknown | Unknown | FALSE | FALSE | FALSE | FALSE | TRUE | FALSE | Cs; FA | 0.15; 0.85 | Pb | 1 | Br; I | 0.81; 2.19 | CsFAPbBrI | Cs0.15FA0.85PbBr0.81I2.19 | FALSE | FALSE | Unknown | 400 | 1.72 | 770 | 1 | Spin-coating | Liquid | Unknown | DMF; DMSO | Unknown | TRUE | Chlorobenzene | Unknown | 140 | 11 | Unknown | FALSE | Benxylamine ¦ Spiro-MeOTAD | 180 | Unknown ¦ Li-TFSI; TBP | Spin-coating ¦ Spin-coating | Unknown | Unknown | Unknown | Unknown | Unknown | Unknown | Au | 100 | Evaporation | FALSE | Unknown | Unknown | Unknown | 1 | Unknown | 100 | 1.24 | 19.83 | 0.737 | 17.1 | ISOS-D-1 | 1 | 0 | no | FALSE | Open circuit | Dark | 25 | Air | 65 | 912
SLG ¦ FTO | nan ¦ nan | TiO2-c ¦ TiO2-mp | 40.0 ¦ 400.0 | Unknown | Spray-pyrolys ¦ Spin-coating | Unknown | Unknown | Unknown | Unknown | Unknown | Unknown | Unknown | FALSE | FALSE | FALSE | FALSE | TRUE | FALSE | MA | 1 | Pb | 1 | I | 3 | MAPbI | MAPbI3 | FALSE | FALSE | Unknown | 400 | 1.6 | 770 | 1 | Spin-coating | Liquid | Unknown | DMF; DMSO | Unknown | TRUE | Chlorobenzene | Unknown | 100 | 30 | Unknown | FALSE | TPA‐ANT‐TPA | 180 | Li-TFSI; TBP | Spin-coating | Unknown | Unknown | Unknown | Unknown | Unknown | Unknown | Ag | 80 | Evaporation | FALSE | Unknown | Unknown | Unknown | 1 | Unknown | 100 | 1.03 | 21.03 | 0.79 | 17.5 | ISOS-L-1 | 1 | 100 | no | FALSE | Open circuit | Light | 25 | Air | 0 | 200
SLG ¦ FTO | nan ¦ nan | TiO2-c | 50 | Unknown | Spin-coating | Unknown | Unknown | Unknown | Unknown | Unknown | Unknown | Unknown | FALSE | FALSE | FALSE | FALSE | TRUE | FALSE | MA | 1 | Pb | 1 | I | 3 | MAPbI | MAPbI3 | FALSE | FALSE | Unknown | 400 | 1.6 | 770 | 1 | Spin-coating | Liquid | Unknown | DMF | Unknown | FALSE | Unknown | Unknown | 100 | Unknown | Unknown | FALSE | Spiro-MeOTAD | 180 | Li-TFSI; TBP | Spin-coating | Unknown | Unknown | Unknown | Unknown | Unknown | Unknown | Ag | 120 | Evaporation | FALSE | Unknown | Unknown | Unknown | 1 | Unknown | 100 | 0.93 | 19.2 | 0.61 | 11 | ISOS-D-1I | 1 | 0 | no | FALSE | Open circuit | Dark | 25 | N2 | 0 | 265
SLG ¦ FTO | nan ¦ nan | SnO2-np | 50 | Unknown | Spin-coating | Unknown | Unknown | Unknown | Unknown | Unknown | Unknown | Unknown | FALSE | FALSE | FALSE | FALSE | TRUE | FALSE | MA | 1 | Pb | 1 | I | 3 | MAPbI | MAPbI3 | FALSE | FALSE | SQ45 | 400 | 1.6 | 770 | 1 | Spin-coating | Liquid | Unknown | DMF; DMSO | Unknown | TRUE | Ethyl acetate | Unknown | 100 | 10 | Unknown | FALSE | Spiro-MeOTAD | 180 | Li-TFSI; TBP | Spin-coating | Unknown | Unknown | Unknown | Unknown | Unknown | Unknown | Au | 80 | Evaporation | FALSE | Unknown | Unknown | Unknown | 1 | Unknown | 100 | 1.03 | 21.55 | 0.768 | 17.07 | ISOS-D-1 | 1 | 0 | no | FALSE | Open circuit | Dark | 25 | Air | 60 | 600
SLG ¦ FTO | nan ¦ nan | SnO2-np | 50 | Unknown | Spin-coating | Unknown | Unknown | Unknown | Unknown | Unknown | Unknown | Unknown | FALSE | FALSE | FALSE | FALSE | TRUE | FALSE | MA | 1 | Pb | 1 | I | 3 | MAPbI | MAPbI3 | FALSE | FALSE | SQ63 | 400 | 1.6 | 770 | 1 | Spin-coating | Liquid | Unknown | DMF; DMSO | Unknown | TRUE | Ethyl acetate | Unknown | 100 | 10 | Unknown | FALSE | Spiro-MeOTAD | 180 | Li-TFSI; TBP | Spin-coating | Unknown | Unknown | Unknown | Unknown | Unknown | Unknown | Au | 80 | Evaporation | FALSE | Unknown | Unknown | Unknown | 1 | Unknown | 100 | 1.07 | 22.22 | 0.79 | 18.83 | ISOS-D-1 | 1 | 0 | no | FALSE | Open circuit | Dark | 25 | Air | 60 | 600
SLG ¦ FTO | nan ¦ nan | TiO2-c ¦ TiO2-mp | 50 | Unknown | Spray-pyrolys ¦ Spin-coating | Unknown | Unknown | Unknown | Unknown | Unknown | Unknown | Unknown | FALSE | FALSE | FALSE | FALSE | TRUE | FALSE | FA | 1 | Pb | 1 | I | 3 | FAPbI | FAPbI3 | FALSE | FALSE | Unknown | 400 | 1.48 | 770 | 1 | Spin-coating | Liquid | Unknown | DMSO | Unknown | TRUE | Toluene | Unknown | 150 | 60 | Unknown | FALSE | Spiro-MeOTAD | 180 | FK209; Li-TFSI; TBP | Spin-coating | Unknown | Unknown | Unknown | Unknown | Unknown | Unknown | Au | 100 | Evaporation | FALSE | Unknown | Unknown | Unknown | 1 | Unknown | 100 | 0.805 | 15.66 | 0.59 | 7.53 | ISOS-D-1 | 1 | 0 | no | FALSE | Open circuit | Dark | 25 | Air | 60 | 2880
SLG ¦ FTO | nan ¦ nan | TiO2-c ¦ TiO2-mp | nan ¦ 200.0 | Unknown | Spray-pyrolys ¦ Spin-coating | Unknown | Unknown | Unknown | Unknown | Unknown | Unknown | Unknown | FALSE | FALSE | FALSE | FALSE | TRUE | FALSE | FA; MA | 0.85; 0.15 | Pb | 1 | Br; I | 0.45; 2.55 | FAMAPbBrI | FA0.85MA0.15PbBr0.45I2.55 | FALSE | FALSE | ABS | 400 | 1.6 | 770 | 1 | Spin-coating | Liquid | Air | DMF; DMSO | Unknown | TRUE | Chlorobenzene | Unknown | 100 | 15 | Unknown | FALSE | Spiro-MeOTAD | 180 | FK209; Li-TFSI; TBP | Spin-coating | Unknown | Unknown | Unknown | Unknown | Unknown | Unknown | Au | 70 | Evaporation | FALSE | Unknown | Unknown | Unknown | 1 | Unknown | 100 | 1.12 | 23.53 | 0.785 | 20.62 | ISOS-D-1 | 1 | 0 | no | FALSE | Open circuit | Dark | 25 | Air | 30 | 1440
SLG ¦ ITO | nan ¦ nan | TiO2-c | 50 | Unknown | CBD | Unknown | Unknown | Unknown | Unknown | Unknown | Unknown | Unknown | FALSE | FALSE | FALSE | FALSE | TRUE | FALSE | Cs | 1 | Pb | 1 | I | 3 | CsPbI | CsPbI3 | TRUE | FALSE | HI | 400 | 1.6 | 770 | 1 | Spin-coating | Liquid | N2 | DMF | Unknown | FALSE | Unknown | Unknown | 350 | 8 | Unknown | FALSE | Spiro-MeOTAD | 180 | Li-TFSI; TBP | Spin-coating | Unknown | Unknown | Unknown | Unknown | Unknown | Unknown | Au | 80 | Evaporation | FALSE | Unknown | Unknown | Unknown | 60 | Air | 100 | 0.87 | 17.02 | 0.699 | 10.35 | ISOS-D-2I | 1 | 0 | no | FALSE | Open circuit | Dark | 60 | N2 | 0 | 250.6
SLG ¦ ITO | nan ¦ nan | TiO2-c | 50 | Unknown | CBD | Unknown | Unknown | Unknown | Unknown | Unknown | Unknown | Unknown | FALSE | FALSE | FALSE | FALSE | TRUE | FALSE | Cs | 1 | Pb | 1 | I | 3 | CsPbI | CsPbI3 | TRUE | FALSE | HI | 400 | 1.6 | 770 | 1 | Spin-coating | Liquid | N2 | DMF | Unknown | FALSE | Unknown | Unknown | 350 | 8 | Unknown | FALSE | Spiro-MeOTAD | 180 | Li-TFSI; TBP | Spin-coating | Unknown | Unknown | Unknown | Unknown | Unknown | Unknown | Au | 80 | Evaporation | FALSE | Unknown | Unknown | Unknown | 60 | Air | 100 | 0.87 | 17.02 | 0.699 | 10.35 | ISOS-L-1 | 1 | 100 | AM 1.5 | FALSE | Open circuit | Solar simulator | 25 | Ambient | 0 | 486.5
SLG ¦ FTO | nan ¦ nan | PCBM-60 ¦ Zr(acac)4 | 50 | Unknown | Spin-coating ¦ Spin-coating | Unknown | Unknown | Unknown | Unknown | Unknown | Unknown | Unknown | FALSE | FALSE | FALSE | FALSE | TRUE | FALSE | MA | 1 | Pb | 1 | I | 3 | MAPbI | MAPbI3 | FALSE | FALSE | Unknown | 400 | 1.6 | 770 | 1 | Spin-coating | Liquid | Unknown | DMF; DMSO | Unknown | TRUE | Ethyl acetate | Unknown | 100 | 30 | Unknown | FALSE | NiO-np | 180 | Li-TFSI; TBP | Spin-coating | Unknown | Unknown | Unknown | Unknown | Unknown | Unknown | Ag | 80 | Evaporation | FALSE | Unknown | Unknown | Unknown | 1 | Air | 100 | 1.03 | 18.82 | 0.659 | 12.77 | ISOS-D-1 | 1 | 0 | no | FALSE | Open circuit | Dark | 25 | Air | 0 | 381.6
SLG ¦ FTO | nan ¦ nan | PCBM-60 ¦ Zr(acac)4 | 50 | Unknown | Spin-coating ¦ Spin-coating | Unknown | Unknown | Unknown | Unknown | Unknown | Unknown | Unknown | FALSE | FALSE | FALSE | FALSE | TRUE | FALSE | MA | 1 | Pb | 1 | I | 3 | MAPbI | MAPbI3 | FALSE | FALSE | Unknown | 400 | 1.6 | 770 | 1 | Spin-coating | Liquid | Unknown | DMF; DMSO | Unknown | TRUE | Ethyl acetate | Unknown | 100 | 30 | Unknown | FALSE | NiO-nanowalls | 180 | Li-TFSI; TBP | Hydrothermal | Unknown | Unknown | Unknown | Unknown | Unknown | Unknown | Ag | 80 | Evaporation | FALSE | Unknown | Unknown | Unknown | 1 | Air | 100 | 1.097 | 21.39 | 0.758 | 17.8 | ISOS-D-1 | 1 | 0 | no | FALSE | Open circuit | Dark | 25 | Air | 0 | 602.4
SLG ¦ FTO | nan ¦ nan | PCBM-60 ¦ Zr(acac)4 | 50 | Unknown | Spin-coating ¦ Spin-coating | Unknown | Unknown | Unknown | Unknown | Unknown | Unknown | Unknown | FALSE | FALSE | FALSE | FALSE | TRUE | FALSE | MA | 1 | Pb | 1 | I | 3 | MAPbI | MAPbI3 | FALSE | FALSE | Unknown | 400 | 1.6 | 770 | 1 | Spin-coating | Liquid | Unknown | DMF; DMSO | Unknown | TRUE | Ethyl acetate | Unknown | 100 | 30 | Unknown | FALSE | NiO-np | 180 | Li-TFSI; TBP | Spin-coating | Unknown | Unknown | Unknown | Unknown | Unknown | Unknown | Ag | 80 | Evaporation | FALSE | Unknown | Unknown | Unknown | 1 | Air | 100 | 1.03 | 18.82 | 0.659 | 12.77 | ISOS-L-1 | 1 | 100 | no | FALSE | Open circuit | Xenon | 25 | Air | 0 | 36
SLG ¦ FTO | nan ¦ nan | PCBM-60 ¦ Zr(acac)4 | 50 | Unknown | Spin-coating ¦ Spin-coating | Unknown | Unknown | Unknown | Unknown | Unknown | Unknown | Unknown | FALSE | FALSE | FALSE | FALSE | TRUE | FALSE | MA | 1 | Pb | 1 | I | 3 | MAPbI | MAPbI3 | FALSE | FALSE | Unknown | 400 | 1.6 | 770 | 1 | Spin-coating | Liquid | Unknown | DMF; DMSO | Unknown | TRUE | Ethyl acetate | Unknown | 100 | 30 | Unknown | FALSE | NiO-nanowalls | 180 | Li-TFSI; TBP | Hydrothermal | Unknown | Unknown | Unknown | Unknown | Unknown | Unknown | Ag | 80 | Evaporation | FALSE | Unknown | Unknown | Unknown | 1 | Air | 100 | 1.097 | 21.39 | 0.758 | 17.8 | ISOS-L-1 | 1 | 100 | no | FALSE | Open circuit | Xenon | 25 | Air | 0 | 61.44
SLG ¦ FTO | nan ¦ nan | TiO2-c ¦ TiO2-mp | 50 | Unknown | Spray-pyrolys ¦ Spin-coating | Unknown | Unknown | Unknown | Unknown | Unknown | Unknown | Unknown | FALSE | FALSE | FALSE | FALSE | TRUE | FALSE | FA | 1 | Pb | 1 | I | 3 | FAPbI | FAPbI3 | FALSE | FALSE | Unknown | 400 | 1.48 | 770 | 1 | Spin-coating | Liquid | Unknown | DMF; DMSO | Unknown | TRUE | IPA | Unknown | 160 | 20 | Unknown | FALSE | Spiro-MeOTAD | 180 | Li-TFSI; TBP | Spin-coating | Unknown | Unknown | Unknown | Unknown | Unknown | Unknown | Au | 60 | Evaporation | FALSE | Unknown | Unknown | Unknown | 1 | Air | 100 | 1.032 | 20.53 | 0.688 | 14.57 | ISOS-D-1 | 1 | 0 | no | FALSE | Open circuit | Dark | 25 | Air | 35 | 200
SLG ¦ FTO | nan ¦ nan | TiO2-c ¦ TiO2-mp | 50 | Unknown | Spray-pyrolys ¦ Spin-coating | Unknown | Unknown | Unknown | Unknown | Unknown | Unknown | Unknown | FALSE | FALSE | FALSE | FALSE | TRUE | FALSE | FA | 1 | Pb | 1 | I | 3 | FAPbI | FAPbI3 | FALSE | FALSE | Unknown | 400 | 1.48 | 770 | 1 | Spin-coating | Liquid | Unknown | DMF; DMSO | Unknown | TRUE | IPA | Unknown | 160 | 20 | Unknown | FALSE | Spiro-MeOTAD | 180 | Li-TFSI; TBP | Spin-coating | Unknown | Unknown | Unknown | Unknown | Unknown | Unknown | Au | 60 | Evaporation | FALSE | Unknown | Unknown | Unknown | 1 | Air | 100 | 1.099 | 23.47 | 0.776 | 20.05 | ISOS-D-1 | 1 | 0 | no | FALSE | Open circuit | Dark | 25 | Air | 35 | 400
SLG ¦ FTO | nan ¦ nan | TiO2-c ¦ TiO2-mp ¦ Al2O3-mp | 50 | Unknown ¦ Li-TFSI ¦ Unknown | Spin-coating ¦ Spin-coating ¦ Spin-coating | Unknown | Unknown | Unknown | Unknown | Unknown | Unknown | Unknown | FALSE | FALSE | FALSE | FALSE | TRUE | FALSE | MA | 1 | Pb | 1 | I | 3 | MAPbI | MAPbI3 | FALSE | FALSE | Unknown | 400 | 1.6 | 770 | 1 | Drop-infiltration | Liquid | Air | GBL | Unknown | FALSE | Unknown | Unknown | 50 | 60 | Unknown | FALSE | none | 180 | Li-TFSI; TBP | Unknown | Unknown | Unknown | Unknown | Unknown | Unknown | Unknown | Carbon; WO3-np | 80 | Screen printing | FALSE | Unknown | Unknown | Unknown | 5 | Air | 100 | 0.801 | 16.4 | 0.605 | 7.95 | ISOS-L-1 | 1 | 100 | no | FALSE | Open circuit | Light | 25 | Air | 50 | 200
SLG ¦ FTO | nan ¦ nan | TiO2-c ¦ TiO2-mp ¦ Al2O3-mp | 50 | Unknown ¦ Li-TFSI ¦ Unknown | Spin-coating ¦ Spin-coating ¦ Spin-coating | Unknown | Unknown | Unknown | Unknown | Unknown | Unknown | Unknown | FALSE | FALSE | FALSE | FALSE | TRUE | FALSE | MA | 1 | Pb | 1 | I | 3 | MAPbI | MAPbI3 | FALSE | FALSE | Unknown | 400 | 1.6 | 770 | 1 | Drop-infiltration | Liquid | Air | GBL | Unknown | FALSE | Unknown | Unknown | 50 | 60 | Unknown | FALSE | none | 180 | Li-TFSI; TBP | Unknown | Unknown | Unknown | Unknown | Unknown | Unknown | Unknown | Carbon; WO3-np | 80 | Screen printing | FALSE | Unknown | Unknown | Unknown | 5 | Air | 100 | 0.842 | 21.1 | 0.58 | 10.3 | ISOS-L-1 | 1 | 100 | no | FALSE | Open circuit | Light | 25 | Air | 50 | 300
SLG ¦ FTO | nan ¦ nan | TiO2-c ¦ TiO2-mp ¦ Al2O3-mp | 50 | Unknown ¦ Li-TFSI ¦ Unknown | Spin-coating ¦ Spin-coating ¦ Spin-coating | Unknown | Unknown | Unknown | Unknown | Unknown | Unknown | Unknown | FALSE | FALSE | FALSE | FALSE | TRUE | FALSE | MA | 1 | Pb | 1 | I | 3 | MAPbI | MAPbI3 | FALSE | FALSE | Unknown | 400 | 1.6 | 770 | 1 | Drop-infiltration | Liquid | Air | GBL | Unknown | FALSE | Unknown | Unknown | 50 | 60 | Unknown | FALSE | none | 180 | Li-TFSI; TBP | Unknown | Unknown | Unknown | Unknown | Unknown | Unknown | Unknown | Carbon; WO3-np | 80 | Screen printing | FALSE | Unknown | Unknown | Unknown | 5 | Air | 100 | 0.84 | 19.3 | 0.56 | 9.15 | ISOS-L-1 | 1 | 100 | no | FALSE | Open circuit | Light | 25 | Air | 50 | 400
SLG ¦ FTO | nan ¦ nan | SnO2-np | 50 | Unknown | Spin-coating | Unknown | Unknown | Unknown | Unknown | Unknown | Unknown | Unknown | FALSE | FALSE | FALSE | FALSE | TRUE | FALSE | Cs | 1 | Pb | 1 | Br; I | 1; 2 | CsPbBrI | CsPbBrI2 | TRUE | FALSE | Undoped | 400 | 1.6 | 770 | 1 | Spin-coating | Liquid | N2 | DMF; DMSO | Unknown | FALSE | Unknown | Unknown | 80 | 10 | Unknown | FALSE | Spiro-MeOTAD | 180 | Li-TFSI; TBP | Spin-coating | Unknown | Unknown | Unknown | Unknown | Unknown | Unknown | Au | 50 | Evaporation | FALSE | Unknown | Unknown | Unknown | 1 | Air | 100 | 1.11 | 16.01 | 0.657 | 11.68 | ISOS-D-1 | 1 | 0 | no | FALSE | Open circuit | Dark | 25 | Air | 35 | 48
SLG ¦ FTO | nan ¦ nan | SnO2-np | 50 | Unknown | Spin-coating | Unknown | Unknown | Unknown | Unknown | Unknown | Unknown | Unknown | FALSE | FALSE | FALSE | FALSE | TRUE | FALSE | Cs | 1 | Pb | 1 | Br; I | 1; 2 | CsPbBrI | CsPbBrI2 | TRUE | FALSE | Levulinic acid | 400 | 1.6 | 770 | 1 | Spin-coating | Liquid | N2 | DMF; DMSO | Unknown | FALSE | Unknown | Unknown | 80 | 10 | Unknown | FALSE | Spiro-MeOTAD | 180 | Li-TFSI; TBP | Spin-coating | Unknown | Unknown | Unknown | Unknown | Unknown | Unknown | Au | 50 | Evaporation | FALSE | Unknown | Unknown | Unknown | 1 | Air | 100 | 1.08 | 14.62 | 0.625 | 9.87 | ISOS-D-1 | 1 | 0 | no | FALSE | Open circuit | Dark | 25 | Air | 35 | 60
SLG ¦ FTO | nan ¦ nan | SnO2-np | 50 | Unknown | Spin-coating | Unknown | Unknown | Unknown | Unknown | Unknown | Unknown | Unknown | FALSE | FALSE | FALSE | FALSE | TRUE | FALSE | Cs | 1 | Pb | 1 | Br; I | 1; 2 | CsPbBrI | CsPbBrI2 | TRUE | FALSE | Levulinic acid | 400 | 1.6 | 770 | 1 | Spin-coating | Liquid | N2 | DMF; DMSO | Unknown | FALSE | Unknown | Unknown | 80 | 10 | Unknown | FALSE | Spiro-MeOTAD | 180 | Li-TFSI; TBP | Spin-coating | Unknown | Unknown | Unknown | Unknown | Unknown | Unknown | Au | 50 | Evaporation | FALSE | Unknown | Unknown | Unknown | 1 | Air | 100 | 1 | 12.97 | 0.609 | 8.53 | ISOS-D-1 | 1 | 0 | no | FALSE | Open circuit | Dark | 25 | Air | 35 | 72
SLG ¦ FTO | nan ¦ nan | SnO2-np | 50 | Unknown | Spin-coating | Unknown | Unknown | Unknown | Unknown | Unknown | Unknown | Unknown | FALSE | FALSE | FALSE | FALSE | TRUE | FALSE | Cs | 1 | Pb | 1 | Br; I | 1; 2 | CsPbBrI | CsPbBrI2 | TRUE | FALSE | Levulinic acid | 400 | 1.6 | 770 | 1 | Spin-coating | Liquid | N2 | DMF; DMSO | Unknown | FALSE | Unknown | Unknown | 80 | 10 | Unknown | FALSE | Spiro-MeOTAD | 180 | Li-TFSI; TBP | Spin-coating | Unknown | Unknown | Unknown | Unknown | Unknown | Unknown | Au | 50 | Evaporation | FALSE | Unknown | Unknown | Unknown | 1 | Air | 100 | 0.95 | 12.74 | 0.54 | 6.54 | ISOS-D-1 | 1 | 0 | no | FALSE | Open circuit | Dark | 25 | Air | 35 | 72
SLG ¦ FTO | nan ¦ nan | SnO2-np | 50 | Unknown | Spin-coating | Unknown | Unknown | Unknown | Unknown | Unknown | Unknown | Unknown | FALSE | FALSE | FALSE | FALSE | TRUE | FALSE | Cs | 1 | Pb | 1 | Br; I | 1; 2 | CsPbBrI | CsPbBrI2 | TRUE | FALSE | Levulinic acid | 400 | 1.6 | 770 | 1 | Spin-coating | Liquid | N2 | DMF; DMSO | Unknown | FALSE | Unknown | Unknown | 80 | 10 | Unknown | FALSE | Spiro-MeOTAD | 180 | Li-TFSI; TBP | Spin-coating | Unknown | Unknown | Unknown | Unknown | Unknown | Unknown | Au | 50 | Evaporation | FALSE | Unknown | Unknown | Unknown | 1 | Air | 100 | 0.92 | 11.94 | 0.451 | 5.39 | ISOS-D-1 | 1 | 0 | no | FALSE | Open circuit | Dark | 25 | Air | 35 | 84
SLG ¦ FTO | nan ¦ nan | TiO2-c | 50 | Unknown | Spin-coating | Unknown | Unknown | Unknown | Unknown | Unknown | Unknown | Unknown | FALSE | FALSE | FALSE | FALSE | TRUE | FALSE | MA | 1 | Pb | 1 | I | 3 | MAPbI | MAPbI3 | FALSE | FALSE | Unknown | 400 | 1.6 | 770 | 1 | Spin-coating | Liquid | Ar | DMF | Unknown | FALSE | Unknown | Unknown | Unknown | Unknown | Unknown | FALSE | Spiro-MeOTAD | 180 | Li-TFSI; TBP | Spin-coating | Unknown | Unknown | Unknown | Unknown | Unknown | Unknown | Ag | 100 | Evaporation | FALSE | Unknown | Unknown | Unknown | 1 | Air | 100 | 1.12 | 20.62 | 0.72 | 16.63 | ISOS-D-1 | 1 | 0 | no | FALSE | Open circuit | Dark | 25 | Air | 50 | 120
SLG ¦ ITO | nan ¦ nan | SnO2-np ¦ PCBA-60 | 50 | Unknown | Spin-coating ¦ Spin-coating | Unknown | Unknown | Unknown | Unknown | Unknown | Unknown | Unknown | FALSE | FALSE | FALSE | FALSE | TRUE | FALSE | MA | 1 | Pb | 1 | I | 3 | MAPbI | MAPbI3 | FALSE | FALSE | Unknown | 400 | 1.6 | 770 | 1 | Spin-coating | Liquid | N2 | DMF; NMP | Unknown | TRUE | Toluene | Unknown | 100 | 10 | Unknown | FALSE | PTA | 180 | Li-TFSI; TBP | Spin-coating | Unknown | Unknown | Unknown | Unknown | Unknown | Unknown | MoO3 ¦ Ag | nan ¦ 100.0 | Evaporation ¦ Evaporation | FALSE | Unknown | Unknown | Unknown | 1 | N2 | 100 | 1.054 | 21.7 | 0.749 | 17.1 | ISOS-L-1I | 1 | 100 | AM 1.5 | FALSE | Open circuit | Solar simulator | 50 | N2 | 0 | 40
SLG ¦ ITO | nan ¦ nan | SnO2-np ¦ PCBA-60 | 50 | Unknown | Spin-coating ¦ Spin-coating | Unknown | Unknown | Unknown | Unknown | Unknown | Unknown | Unknown | FALSE | FALSE | FALSE | FALSE | TRUE | FALSE | MA | 1 | Pb | 1 | I | 3 | MAPbI | MAPbI3 | FALSE | FALSE | Unknown | 400 | 1.6 | 770 | 1 | Spin-coating | Liquid | N2 | DMF; NMP | Unknown | TRUE | Toluene | Unknown | 100 | 10 | Unknown | FALSE | PTA | 180 | Li-TFSI; TBP | Spin-coating | Unknown | Unknown | Unknown | Unknown | Unknown | Unknown | MoO3 ¦ Ag | nan ¦ 100.0 | Evaporation ¦ Evaporation | FALSE | Unknown | Unknown | Unknown | 1 | N2 | 100 | 1.053 | 21.7 | 0.754 | 17.3 | ISOS-L-1I | 1 | 100 | AM 1.5 | FALSE | Open circuit | Solar simulator | 50 | N2 | 0 | 40
SLG ¦ ITO | nan ¦ nan | SnO2-np ¦ PCBA-60 | 50 | Unknown | Spin-coating ¦ Spin-coating | Unknown | Unknown | Unknown | Unknown | Unknown | Unknown | Unknown | FALSE | FALSE | FALSE | FALSE | TRUE | FALSE | MA | 1 | Pb | 1 | I | 3 | MAPbI | MAPbI3 | FALSE | FALSE | Unknown | 400 | 1.6 | 770 | 1 | Spin-coating | Liquid | N2 | DMF; NMP | Unknown | TRUE | Toluene | Unknown | 100 | 10 | Unknown | FALSE | PTA | 180 | Li-TFSI; TBP | Spin-coating | Unknown | Unknown | Unknown | Unknown | Unknown | Unknown | MoO3 ¦ Ag | nan ¦ 100.0 | Evaporation ¦ Evaporation | FALSE | Unknown | Unknown | Unknown | 1 | N2 | 100 | 1.054 | 21.8 | 0.76 | 17.4 | ISOS-L-1I | 1 | 100 | AM 1.5 | FALSE | Open circuit | Solar simulator | 50 | N2 | 0 | 40
SLG ¦ ITO | nan ¦ nan | SnO2-np ¦ PCBA-60 | 50 | Unknown | Spin-coating ¦ Spin-coating | Unknown | Unknown | Unknown | Unknown | Unknown | Unknown | Unknown | FALSE | FALSE | FALSE | FALSE | TRUE | FALSE | MA | 1 | Pb | 1 | I | 3 | MAPbI | MAPbI3 | FALSE | FALSE | Unknown | 400 | 1.6 | 770 | 1 | Spin-coating | Liquid | N2 | DMF; NMP | Unknown | TRUE | Toluene | Unknown | 100 | 10 | Unknown | FALSE | PTA | 180 | Li-TFSI; TBP | Spin-coating | Unknown | Unknown | Unknown | Unknown | Unknown | Unknown | MoO3 ¦ Ag | nan ¦ 100.0 | Evaporation ¦ Evaporation | FALSE | Unknown | Unknown | Unknown | 1 | N2 | 100 | 1.055 | 21.8 | 0.762 | 17.5 | ISOS-L-1I | 1 | 100 | AM 1.5 | FALSE | Open circuit | Solar simulator | 50 | N2 | 0 | 40
SLG ¦ ITO | nan ¦ nan | SnO2-np ¦ PCBA-60 | 50 | Unknown | Spin-coating ¦ Spin-coating | Unknown | Unknown | Unknown | Unknown | Unknown | Unknown | Unknown | FALSE | FALSE | FALSE | FALSE | TRUE | FALSE | MA | 1 | Pb | 1 | I | 3 | MAPbI | MAPbI3 | FALSE | FALSE | Unknown | 400 | 1.6 | 770 | 1 | Spin-coating | Liquid | N2 | DMF; NMP | Unknown | TRUE | Toluene | Unknown | 100 | 10 | Unknown | FALSE | PTA | 180 | Li-TFSI; TBP | Spin-coating | Unknown | Unknown | Unknown | Unknown | Unknown | Unknown | MoO3 ¦ Ag | nan ¦ 100.0 | Evaporation ¦ Evaporation | FALSE | Unknown | Unknown | Unknown | 1 | N2 | 100 | 1.045 | 21.8 | 0.762 | 17.4 | ISOS-L-1I | 1 | 100 | AM 1.5 | FALSE | Open circuit | Solar simulator | 50 | N2 | 0 | 40
SLG ¦ ITO | nan ¦ nan | SnO2-np ¦ PCBA-60 | 50 | Unknown | Spin-coating ¦ Spin-coating | Unknown | Unknown | Unknown | Unknown | Unknown | Unknown | Unknown | FALSE | FALSE | FALSE | FALSE | TRUE | FALSE | MA | 1 | Pb | 1 | I | 3 | MAPbI | MAPbI3 | FALSE | FALSE | Unknown | 400 | 1.6 | 770 | 1 | Spin-coating | Liquid | N2 | DMF; NMP | Unknown | TRUE | Toluene | Unknown | 100 | 10 | Unknown | FALSE | PTA | 180 | Li-TFSI; TBP | Spin-coating | Unknown | Unknown | Unknown | Unknown | Unknown | Unknown | MoO3 ¦ Ag | nan ¦ 100.0 | Evaporation ¦ Evaporation | FALSE | Unknown | Unknown | Unknown | 1 | N2 | 100 | 1.055 | 21.8 | 0.766 | 17.7 | ISOS-L-1I | 1 | 100 | AM 1.5 | FALSE | Open circuit | Solar simulator | 50 | N2 | 0 | 40
SLG ¦ ITO | nan ¦ nan | SnO2-np ¦ PCBA-60 | 50 | Unknown | Spin-coating ¦ Spin-coating | Unknown | Unknown | Unknown | Unknown | Unknown | Unknown | Unknown | FALSE | FALSE | FALSE | FALSE | TRUE | FALSE | MA | 1 | Pb | 1 | I | 3 | MAPbI | MAPbI3 | FALSE | FALSE | Unknown | 400 | 1.6 | 770 | 1 | Spin-coating | Liquid | N2 | DMF; NMP | Unknown | TRUE | Toluene | Unknown | 100 | 10 | Unknown | FALSE | PTA | 180 | Li-TFSI; TBP | Spin-coating | Unknown | Unknown | Unknown | Unknown | Unknown | Unknown | MoO3 ¦ Ag | nan ¦ 100.0 | Evaporation ¦ Evaporation | FALSE | Unknown | Unknown | Unknown | 1 | N2 | 100 | 1.015 | 21.8 | 0.761 | 16.9 | ISOS-L-1I | 1 | 100 | AM 1.5 | FALSE | Open circuit | Solar simulator | 50 | N2 | 0 | 40
SLG ¦ FTO | nan ¦ nan | TiO2-c | 50 | Unknown | Spray-pyrolys | Unknown | Unknown | Unknown | Unknown | Unknown | Unknown | Unknown | FALSE | FALSE | FALSE | FALSE | TRUE | FALSE | MA | 1 | Pb | 1 | I | 3 | MAPbI | MAPbI3 | FALSE | FALSE | Unknown | 400 | 1.6 | 770 | 2 | Spin-coating >> Gas reaction | Liquid >> Gas | N2 >> MAI; N2 | DMF >> none | Unknown | FALSE | Unknown | Unknown | 100 >> 165.0 | 5.0 >> 30.0 | Unknown | FALSE | Spiro-MeOTAD | 180 | Li-TFSI; TBP | Spin-coating | Unknown | Unknown | Unknown | Unknown | Unknown | Unknown | Au | 80 | Evaporation | FALSE | Unknown | Unknown | Unknown | 8 | Air | 100 | 0.94 | 16.2 | 0.64 | 9.7 | ISOS-D-1 | 1 | 0 | no | FALSE | Open circuit | Dark | 25 | Air | 50 | 480
SLG ¦ FTO | nan ¦ nan | TiO2-c | 50 | Unknown | Spray-pyrolys | Unknown | Unknown | Unknown | Unknown | Unknown | Unknown | Unknown | FALSE | FALSE | FALSE | FALSE | TRUE | FALSE | MA | 1 | Pb | 1 | I | 3 | MAPbI | MAPbI3 | FALSE | FALSE | Unknown | 400 | 1.6 | 770 | 2 | Spin-coating >> Gas reaction | Liquid >> Gas | N2 >> MAI; N2 | DMF >> none | Unknown | FALSE | Unknown | Unknown | 100 >> 165.0 | 5.0 >> 45.0 | Unknown | FALSE | Spiro-MeOTAD | 180 | Li-TFSI; TBP | Spin-coating | Unknown | Unknown | Unknown | Unknown | Unknown | Unknown | Au | 80 | Evaporation | FALSE | Unknown | Unknown | Unknown | 8 | Air | 100 | 0.9 | 14.8 | 0.61 | 8.2 | ISOS-D-1 | 1 | 0 | no | FALSE | Open circuit | Dark | 25 | Air | 50 | 840
SLG ¦ FTO | nan ¦ nan | TiO2-c | 50 | Unknown | Spray-pyrolys | Unknown | Unknown | Unknown | Unknown | Unknown | Unknown | Unknown | FALSE | FALSE | FALSE | FALSE | TRUE | FALSE | MA | 1 | Pb | 1 | I | 3 | MAPbI | MAPbI3 | FALSE | FALSE | Unknown | 400 | 1.6 | 770 | 2 | Spin-coating >> Gas reaction | Liquid >> Gas | N2 >> MAI; N2 | DMF >> none | Unknown | FALSE | Unknown | Unknown | 100 >> 165.0 | 5.0 >> 60.0 | Unknown | FALSE | Spiro-MeOTAD | 180 | Li-TFSI; TBP | Spin-coating | Unknown | Unknown | Unknown | Unknown | Unknown | Unknown | Au | 80 | Evaporation | FALSE | Unknown | Unknown | Unknown | 8 | Air | 100 | 0.87 | 13.3 | 0.56 | 6.5 | ISOS-D-1 | 1 | 0 | no | FALSE | Open circuit | Dark | 25 | Air | 50 | 336
SLG ¦ FTO | nan ¦ nan | TiO2-c ¦ TiO2-mp | 50 | Unknown | Spray-pyrolys ¦ Spin-coating | Unknown | Unknown | Unknown | Unknown | Unknown | Unknown | Unknown | FALSE | FALSE | FALSE | FALSE | TRUE | FALSE | MA ¦ MA | 1 ¦ 1 | Pb ¦ Pb | 1 ¦ 1 | I ¦ Br | 3 ¦ 3 | MAPbI ¦ MAPbBr | MAPbI3 ¦ MAPbBr3 | FALSE | FALSE | Unknown | 400 | 1.6 | 770 | 2 | Spin-coating >> Spin-coating | Liquid >> Liquid | N2 >> N2 | DMF; DMSO >> IPA | Unknown | TRUE | Unknown | Unknown | 100 >> 100 | 15.0 >> 15.0 | Unknown | FALSE | none | 180 | Li-TFSI; TBP | Unknown | Unknown | Unknown | Unknown | Unknown | Unknown | Unknown | Carbon | 80 | Doctor blading | FALSE | Unknown | Unknown | Unknown | 1 | Unknown | 100 | 1.07 | 20.8 | 0.73 | 16.2 | ISOS-D-1 | 1 | 0 | no | FALSE | Open circuit | Dark | 23 | Air | 30 | 1440
SLG ¦ FTO | nan ¦ nan | TiO2-np | 50 | Unknown | Spin-coating | Unknown | Unknown | Unknown | Unknown | Unknown | Unknown | Unknown | FALSE | FALSE | FALSE | FALSE | TRUE | FALSE | FA; MA | 0.8; 0.15 | Pb | 1 | Br; I | 0.45; 2.55 | FAMAPbBrI | FA0.8MA0.15PbBr0.45I2.55 | FALSE | FALSE | Undoped | 400 | 1.6 | 770 | 1 | Spin-coating | Liquid | N2 | DMF; DMSO | Unknown | TRUE | Chlorobenzene | Unknown | 100 | 30 | Unknown | FALSE | Spiro-MeOTAD | 180 | Li-TFSI; TBP | Spin-coating | Unknown | Unknown | Unknown | Unknown | Unknown | Unknown | Au | 80 | Evaporation | FALSE | Unknown | Unknown | Unknown | 30 | Unknown | 100 | 1.05 | 21.68 | 0.72 | 20.45 | ISOS-D-1 | 1 | 0 | no | FALSE | Open circuit | Dark | 25 | Air | 0 | 314.4
SLG ¦ FTO | nan ¦ nan | TiO2-np | 50 | Unknown | Spin-coating | Unknown | Unknown | Unknown | Unknown | Unknown | Unknown | Unknown | FALSE | FALSE | FALSE | FALSE | TRUE | FALSE | FA; MA | 0.8; 0.15 | Pb | 1 | Br; I | 0.45; 2.55 | FAMAPbBrI | FA0.8MA0.15PbBr0.45I2.55 | FALSE | FALSE | Undoped | 400 | 1.6 | 770 | 1 | Spin-coating | Liquid | N2 | DMF; DMSO | Unknown | TRUE | Chlorobenzene | Unknown | 100 | 30 | Unknown | FALSE | Spiro-MeOTAD | 180 | Li-TFSI; TBP | Spin-coating | Unknown | Unknown | Unknown | Unknown | Unknown | Unknown | Au | 80 | Evaporation | FALSE | Unknown | Unknown | Unknown | 30 | Unknown | 100 | 1.05 | 21.68 | 0.72 | 20.45 | ISOS-L-1 | 1 | 100 | no | TRUE | MPPT | Light | 25 | Air | 0 | 8.2
SLG ¦ FTO | nan ¦ nan | TiO2-np | 50 | Unknown | Spin-coating | Unknown | Unknown | Unknown | Unknown | Unknown | Unknown | Unknown | FALSE | FALSE | FALSE | FALSE | TRUE | FALSE | FA; MA | 0.8; 0.15 | Pb | 1 | Br; I | 0.45; 2.55 | FAMAPbBrI | FA0.8MA0.15PbBr0.45I2.55 | FALSE | FALSE | Cl | 400 | 1.6 | 770 | 1 | Spin-coating | Liquid | N2 | DMF; DMSO | Unknown | TRUE | Chlorobenzene | Unknown | 100 | 30 | Unknown | FALSE | Spiro-MeOTAD | 180 | Li-TFSI; TBP | Spin-coating | Unknown | Unknown | Unknown | Unknown | Unknown | Unknown | Au | 80 | Evaporation | FALSE | Unknown | Unknown | Unknown | 30 | Unknown | 100 | 1.05 | 21.68 | 0.72 | 20.57 | ISOS-L-1 | 1 | 100 | no | TRUE | MPPT | Light | 25 | Air | 0 | 54
SLG ¦ FTO | nan ¦ nan | TiO2-np | 50 | Unknown | Spin-coating | Unknown | Unknown | Unknown | Unknown | Unknown | Unknown | Unknown | FALSE | FALSE | FALSE | FALSE | TRUE | FALSE | FA; MA | 0.8; 0.15 | Pb | 1 | Br; I | 0.45; 2.55 | FAMAPbBrI | FA0.8MA0.15PbBr0.45I2.55 | FALSE | FALSE | CdI2 | 400 | 1.6 | 770 | 1 | Spin-coating | Liquid | N2 | DMF; DMSO | Unknown | TRUE | Chlorobenzene | Unknown | 100 | 30 | Unknown | FALSE | Spiro-MeOTAD | 180 | Li-TFSI; TBP | Spin-coating | Unknown | Unknown | Unknown | Unknown | Unknown | Unknown | Au | 80 | Evaporation | FALSE | Unknown | Unknown | Unknown | 30 | Unknown | 100 | 1.05 | 21.68 | 0.72 | 20.51 | ISOS-L-1 | 1 | 100 | no | TRUE | MPPT | Light | 25 | Air | 0 | 194
SLG ¦ FTO | nan ¦ nan | TiO2-c ¦ TiO2-mp | 50 | Unknown | Spin-coating ¦ Spin-coating | Unknown | Unknown | Unknown | Unknown | Unknown | Unknown | Unknown | FALSE | FALSE | FALSE | FALSE | TRUE | FALSE | Cs | 1 | Pb | 1 | Br | 3 | CsPbBr | CsPbBr3 | TRUE | FALSE | Undoped | 400 | 1.6 | 770 | 2 | Spin-coating >> Spin-coating | Liquid >> Liquid | Unknown | DMF >> Methanol | Unknown | FALSE | Unknown | Unknown | 90 >> 250 | 60.0 >> 5.0 | Unknown | FALSE | none | 180 | Li-TFSI; TBP | Unknown | Unknown | Unknown | Unknown | Unknown | Unknown | Unknown | Carbon | 80 | Doctor blading | FALSE | Unknown | Unknown | Unknown | 1 | Unknown | 100 | 1.308 | 7.46 | 0.773 | 7.54 | ISOS-D-1 | 1 | 0 | no | FALSE | Open circuit | Dark | 25 | Air | 90 | 2880
SLG ¦ ITO | nan ¦ nan | SnO2-np | 50 | Unknown | Spin-coating | Unknown | Unknown | Unknown | Unknown | Unknown | Unknown | Unknown | FALSE | FALSE | FALSE | FALSE | TRUE | FALSE | Cs; FA; MA | 0.05; 0.85; 0.10 | Pb | 1 | Br; I | 0.45; 2.55 | CsFAMAPbBrI | Cs0.05FA0.85MA0.10PbBr0.45I2.55 | FALSE | FALSE | Unknown | 400 | 1.6 | 770 | 1 | Spin-coating | Liquid | N2 | DMF; DMSO | Unknown | TRUE | Chlorobenzene | Unknown | 100 | 30 | Unknown | FALSE | Spiro-MeOTAD | 180 | Li-TFSI; TBP | Spin-coating | Unknown | Unknown | Unknown | Unknown | Unknown | Unknown | MoO3 ¦ AuAg ¦ MoO3 | nan ¦ 6.0 ¦ nan | Evaporation ¦ Evaporation ¦ Evaporation | FALSE | Unknown | Unknown | Unknown | 1 | Air | 100 | 1.07 | 21.03 | 0.796 | 17.9 | ISOS-L-1 | 1 | 100 | AM 1.5 | FALSE | MPPT | Solar simulator | 25 | Ambient | 0 | 14
SLG ¦ ITO | nan ¦ nan | SnO2-np | 50 | Unknown | Spin-coating | Unknown | Unknown | Unknown | Unknown | Unknown | Unknown | Unknown | FALSE | FALSE | FALSE | FALSE | TRUE | FALSE | Cs; FA; MA | 0.05; 0.85; 0.10 | Pb | 1 | Br; I | 0.45; 2.55 | CsFAMAPbBrI | Cs0.05FA0.85MA0.10PbBr0.45I2.55 | FALSE | FALSE | Unknown | 400 | 1.6 | 770 | 1 | Spin-coating | Liquid | N2 | DMF; DMSO | Unknown | TRUE | Chlorobenzene | Unknown | 100 | 30 | Unknown | FALSE | Spiro-MeOTAD | 180 | Li-TFSI; TBP | Spin-coating | Unknown | Unknown | Unknown | Unknown | Unknown | Unknown | Au | 120 | E-beam evaporation | FALSE | Unknown | Unknown | Unknown | 1 | Air | 100 | 1.09 | 22.52 | 0.793 | 19.46 | ISOS-L-1 | 1 | 100 | AM 1.5 | FALSE | MPPT | Solar simulator | 25 | Ambient | 0 | 14
SLG ¦ FTO | nan ¦ nan | TiO2-c ¦ TiO2-mp | nan ¦ 350.0 | Unknown | Spray-pyrolys ¦ Spin-coating | Unknown | Unknown | Unknown | Unknown | Unknown | Unknown | Unknown | FALSE | FALSE | FALSE | FALSE | TRUE | FALSE | MA | 1 | Pb | 1 | I | 3 | MAPbI | MAPbI3 | FALSE | FALSE | Unknown | 400 | 1.6 | 770 | 2 | Spin-coating >> CBD | Liquid >> Liquid | Unknown | DMF >> IPA | Unknown | FALSE | Unknown | Unknown | Unknown | Unknown | Unknown | FALSE | Spiro-MeOTAD | 100 | FK209; Li-TFSI; TBP | Spin-coating | Unknown | Unknown | Unknown | Unknown | Unknown | Unknown | Au | 80 | Evaporation | TRUE | Unknown | Unknown | Ar | 1 | Air | 95.6 | 0.95 | 14 | 0.65 | 9 | ISOS-L-1 | 1 | 100 | no | FALSE | MPPT | White LED | 45 | Air | 0 | 500
SLG ¦ FTO | nan ¦ nan | TiO2-c ¦ Al2O3-mp | 50.0 ¦ 400.0 | Unknown | Spin-coating ¦ Spin-coating | Unknown | Unknown | Unknown | Unknown | Unknown | Unknown | Unknown | FALSE | FALSE | FALSE | FALSE | TRUE | FALSE | MA | 1 | Pb | 1 | I | 3 | MAPbI | MAPbI3 | FALSE | FALSE | Cl | 500 | 1.6 | 770 | 1 | Spin-coating | Liquid | Air | DMF | Unknown | FALSE | Unknown | Unknown | 100 | 45 | Unknown | FALSE | Spiro-MeOTAD | 180 | Li-TFSI; TBP | Spin-coating | Unknown | Unknown | Unknown | Unknown | Unknown | Unknown | Ag | 80 | Evaporation | TRUE | Epoxy ¦ SLG | Epoxy | N2 | 1 | Unknown | 76.5 | 0.95 | 12.5 | 0.63 | 11.5 | ISOS-L-1 | 1 | 76.5 | no | FALSE | Open circuit | Xenon | 40 | Air | 0 | 100
SLG ¦ FTO | nan ¦ nan | TiO2-c ¦ TiO2-mp | 50 | Unknown ¦ TiCl4 | Spin-coating ¦ Spin-coating | Unknown | Unknown | Unknown | Unknown | Unknown | Unknown | Unknown | FALSE | FALSE | FALSE | FALSE | TRUE | FALSE | MA | 1 | Pb | 1 | I | 3 | MAPbI | MAPbI3 | FALSE | FALSE | Unknown | 400 | 1.6 | 770 | 2 | Spin-coating >> CBD | Liquid >> Liquid | Unknown | DMF >> IPA | Unknown | FALSE | Unknown | Unknown | 100.0 >> 100.0 | 5.0 >> 10.0 | Unknown | FALSE | none | 180 | Li-TFSI; TBP | Unknown | Unknown | Unknown | Unknown | Unknown | Unknown | Unknown | Carbon | 80 | Doctor blading | FALSE | Unknown | Unknown | Unknown | 150 | Unknown | 100 | 0.985 | 21.69 | 0.631 | 13.46 | ISOS-D-2 | 1 | 0 | no | FALSE | Open circuit | Dark | 80 | Air | 60 | 160
SLG ¦ FTO | nan ¦ nan | TiO2-c ¦ TiO2-mp | 50 | Unknown ¦ TiCl4 | Spin-coating ¦ Spin-coating | Unknown | Unknown | Unknown | Unknown | Unknown | Unknown | Unknown | FALSE | FALSE | FALSE | FALSE | TRUE | FALSE | MA | 1 | Pb | 1 | I | 3 | MAPbI | MAPbI3 | FALSE | FALSE | Unknown | 400 | 1.6 | 770 | 2 | Spin-coating >> CBD | Liquid >> Liquid | Unknown | DMF >> IPA | Unknown | FALSE | Unknown | Unknown | 100.0 >> 100.0 | 5.0 >> 10.0 | Unknown | FALSE | none | 180 | Li-TFSI; TBP | Unknown | Unknown | Unknown | Unknown | Unknown | Unknown | Unknown | Carbon | 80 | Doctor blading | FALSE | Unknown | Unknown | Unknown | 150 | Unknown | 100 | 0.985 | 21.69 | 0.631 | 13.46 | ISOS-D-2 | 1 | 0 | no | FALSE | Open circuit | Dark | 80 | Air | 60 | 160
SLG ¦ FTO | nan ¦ nan | SnO2-c | 50 | Unknown | Spin-coating | Unknown | Unknown | Unknown | Unknown | Unknown | Unknown | Unknown | FALSE | FALSE | FALSE | FALSE | TRUE | FALSE | MA | 1 | Pb | 1 | I | 3 | MAPbI | MAPbI3 | FALSE | FALSE | Unknown | 400 | 1.6 | 770 | 1 | Spin-coating | Liquid | Unknown | DMF; DMSO | Unknown | TRUE | Methyl acetate | Unknown | 100 | 10 | Unknown | FALSE | Spiro-MeOTAD | 180 | Li-TFSI; TBP | Spin-coating | Unknown | Unknown | Unknown | Unknown | Unknown | Unknown | Au | 80 | Evaporation | FALSE | Unknown | Unknown | Unknown | 20 | Air | 100 | 1.05 | 22.21 | 0.7 | 16.3 | ISOS-D-1 | 1 | 0 | no | FALSE | Open circuit | Dark | 25 | Air | 60 | 360
SLG ¦ FTO | nan ¦ nan | TiO2-c ¦ TiO2-mp | 50 | Unknown | Spray-pyrolys ¦ Spin-coating | Unknown | Unknown | Unknown | Unknown | Unknown | Unknown | Unknown | FALSE | FALSE | FALSE | FALSE | TRUE | FALSE | FA; MA | 1; 1 | Pb | 1 | I | 3 | FAMAPbI | FAMAPbI3 | FALSE | FALSE | Unknown | 400 | 1.546 | 770 | 3 | Spin-coating >> CBD >> Spin-coating | Liquid >> Liquid >> Liquid | Unknown | DMF >> IPA >> IPA | Unknown | FALSE | Unknown | Unknown | 60.0 >> 60.0 >> 60.0 >> 60.0 | 10.0 >> 10.0 >> 10.0 >> 10.0 | Unknown | FALSE | Spiro-MeOTAD | 200 | Li-TFSI; TBP | Spin-coating | Unknown | Unknown | Unknown | Unknown | Unknown | Unknown | Ag | 50 | Evaporation | FALSE | Unknown | Unknown | Unknown | 1 | Unknown | 100 | 0.985 | 23.85 | 0.771 | 18.12 | ISOS-D-1 | 1 | 0 | no | FALSE | Open circuit | Dark | 25 | Air | 50 | 350
SLG ¦ FTO | nan ¦ nan | TiO2-c ¦ TiO2-mp | 50 | Unknown | Spray-pyrolys ¦ Spin-coating | Unknown | Unknown | Unknown | Unknown | Unknown | Unknown | Unknown | FALSE | FALSE | FALSE | FALSE | TRUE | FALSE | FA; MA | 1; 1 | Pb | 1 | I | 3 | FAMAPbI | FAMAPbI3 | FALSE | FALSE | HC(NH2)2I–NaI | 400 | 1.546 | 770 | 3 | Spin-coating >> CBD >> Spin-coating | Liquid >> Liquid >> Liquid | Unknown | DMF >> IPA >> IPA | Unknown | FALSE | Unknown | Unknown | 60.0 >> 60.0 >> 60.0 >> 60.0 | 10.0 >> 10.0 >> 10.0 >> 10.0 | Unknown | FALSE | Spiro-MeOTAD | 200 | Li-TFSI; TBP | Spin-coating | Unknown | Unknown | Unknown | Unknown | Unknown | Unknown | Ag | 50 | Evaporation | FALSE | Unknown | Unknown | Unknown | 1 | Unknown | 100 | 1 | 24.09 | 0.781 | 18.82 | ISOS-D-1 | 1 | 0 | no | FALSE | Open circuit | Dark | 25 | Air | 50 | 350
SLG ¦ FTO | nan ¦ nan | TiO2-c ¦ TiO2-mp | 50 | Unknown | Spray-pyrolys ¦ Spin-coating | Unknown | Unknown | Unknown | Unknown | Unknown | Unknown | Unknown | FALSE | FALSE | FALSE | FALSE | TRUE | FALSE | FA; MA | 1; 1 | Pb | 1 | I | 3 | FAMAPbI | FAMAPbI3 | FALSE | FALSE | HC(NH2)2I–NaI | 400 | 1.546 | 770 | 3 | Spin-coating >> CBD >> Spin-coating | Liquid >> Liquid >> Liquid | Unknown | DMF >> IPA >> IPA | Unknown | FALSE | Unknown | Unknown | 60.0 >> 60.0 >> 60.0 >> 60.0 | 10.0 >> 10.0 >> 10.0 >> 10.0 | Unknown | FALSE | Spiro-MeOTAD | 200 | Li-TFSI; TBP | Spin-coating | Unknown | Unknown | Unknown | Unknown | Unknown | Unknown | Ag | 50 | Evaporation | FALSE | Unknown | Unknown | Unknown | 1 | Unknown | 100 | 1.005 | 24.16 | 0.785 | 19.07 | ISOS-D-1 | 1 | 0 | no | FALSE | Open circuit | Dark | 25 | Air | 50 | 350
SLG ¦ ITO | nan ¦ nan | PCBM-60 | 50 | Unknown | Spin-coating | Unknown | Unknown | Unknown | Unknown | Unknown | Unknown | Unknown | FALSE | FALSE | FALSE | FALSE | TRUE | FALSE | MA | 1 | Pb | 1 | I | 3 | MAPbI | MAPbI3 | FALSE | FALSE | Unknown | 400 | 1.5 | 770 | 1 | Spin-coating | Liquid | Unknown | DMF; GBL | Unknown | FALSE | Unknown | Unknown | 80 | 10 | Unknown | FALSE | PEDOT:PSS | 180 | Li-TFSI; TBP | Spin-coating | Unknown | Unknown | Unknown | Unknown | Unknown | Unknown | Ag | 400 | Evaporation | FALSE | Unknown | Unknown | Unknown | 1 | Unknown | 100 | 0.843 | 13.614 | 0.72 | 7.53 | ISOS-D-1 | 1 | 0 | no | FALSE | Open circuit | Dark | 25 | Air | 70 | 58
SLG ¦ FTO | nan ¦ nan | TiO2-c ¦ TiO2-mp | 50 | Unknown | Spin-coating ¦ Spin-coating | Unknown | Unknown | Unknown | Unknown | Unknown | Unknown | Unknown | FALSE | FALSE | FALSE | FALSE | TRUE | FALSE | MA | 1 | Pb | 1 | I | 3 | MAPbI | MAPbI3 | FALSE | FALSE | Unknown | 400 | 1.58 | 770 | 1 | Spin-coating | Liquid | Unknown | DMF; DMSO | Unknown | TRUE | Diethyl ether | Unknown | 130 | 20 | Unknown | FALSE | Spiro-MeOTAD | 180 | Li-TFSI; TBP | Spin-coating | Unknown | Unknown | Unknown | Unknown | Unknown | Unknown | Au | 80 | Evaporation | FALSE | Unknown | Unknown | Unknown | 1 | Unknown | 100 | 1.08 | 23.53 | 0.71 | 18.12 | ISOS-D-1 | 1 | 0 | no | FALSE | Open circuit | Dark | 25 | Air | 65 | 672
SLG ¦ FTO | nan ¦ nan | TiO2-c | 50 | Unknown | Spin-coating | Unknown | Unknown | Unknown | Unknown | Unknown | Unknown | Unknown | FALSE | FALSE | FALSE | FALSE | TRUE | FALSE | MA | 1 | Pb | 1 | I | 3 | MAPbI | MAPbI3 | FALSE | FALSE | Unknown | 400 | 1.6 | 780 | 1 | Spin-coating | Liquid | Air | DMF | Unknown | FALSE | Unknown | Unknown | 120 | 15 | Unknown | FALSE | Spiro-MeOTAD | 180 | Li-TFSI; TBP | Spin-coating | Unknown | Unknown | Unknown | Unknown | Unknown | Unknown | Au | 10 | Evaporation | FALSE | Unknown | Unknown | Unknown | 1 | Air | 100 | 0.855 | 17 | 0.5 | 7.3 | ISOS-L-1 | 1 | 100 | no | FALSE | Open circuit | Xenon | 25 | Air | 25 | 240
SLG ¦ FTO | nan ¦ nan | TiO2-c | 50 | Unknown | Spray-pyrolys | Unknown | Unknown | Unknown | Unknown | Unknown | Unknown | Unknown | FALSE | FALSE | FALSE | FALSE | TRUE | FALSE | MA | 1 | Pb | 1 | I | 3 | MAPbI | MAPbI3 | FALSE | FALSE | Unknown | 400 | 1.6 | 770 | 2 | Spin-coating >> Spin-coating | Liquid >> Liquid | Unknown | DMSO; GBL >> IPA | Unknown | TRUE | Toluene | Unknown | 85.0 >> 150.0 | 10.0 >> 10.0 | Unknown | FALSE | Spiro-MeOTAD | 180 | Li-TFSI; TBP | Spin-coating | Unknown | Unknown | Unknown | Unknown | Unknown | Unknown | Ag | 150 | Evaporation | FALSE | Unknown | Unknown | Unknown | 1 | Unknown | 100 | 1.052 | 20.54 | 0.724 | 18.3 | ISOS-D-1 | 1 | 0 | no | FALSE | Open circuit | Dark | 25 | Air | 50 | 200
SLG ¦ ITO | nan ¦ nan | SnO2-np ¦ Dompamin-SAM | 50 | Unknown | Spin-coating ¦ Dipp-coating | Unknown | Unknown | Unknown | Unknown | Unknown | Unknown | Unknown | FALSE | FALSE | FALSE | FALSE | TRUE | FALSE | MA | 1 | Pb | 1 | I | 3 | MAPbI | MAPbI3 | FALSE | FALSE | Unknown | 400 | 1.6 | 770 | 1 | Spin-coating | Liquid | Unknown | DMF; DMSO | Unknown | TRUE | Chlorobenzene | Unknown | 100 | 10 | Unknown | FALSE | Spiro-MeOTAD | 180 | Li-TFSI; TBP | Spin-coating | Unknown | Unknown | Unknown | Unknown | Unknown | Unknown | Au | 80 | Evaporation | FALSE | Unknown | Unknown | Unknown | 20 | Unknown | 100 | 1.05 | 21.8 | 0.739 | 16.46 | ISOS-D-1 | 1 | 0 | no | FALSE | Open circuit | Dark | 25 | Air | 50 | 288
SLG ¦ FTO | nan ¦ nan | SnO2-c | 50 | Unknown | ALD | Unknown | Unknown | Unknown | Unknown | Unknown | Unknown | Unknown | FALSE | FALSE | FALSE | FALSE | TRUE | FALSE | Cs; FA; Rb | 0.1; 0.85; 0.05 | Pb | 1 | I | 3 | CsFARbPbI | Cs0.1FA0.85Rb0.05PbI3 | FALSE | FALSE | Rb | 300 | 1.6 | 808 | 1 | Spin-coating | Liquid | N2 | DMF; DMSO | Unknown | TRUE | Chlorobenzene | Unknown | 100 | 10 | Unknown | FALSE | Spiro-MeOTAD | 200 | FK209; Li-TFSI; TBP | Spin-coating | Unknown | Unknown | Unknown | Unknown | Unknown | Unknown | Au | 100 | Evaporation | FALSE | Unknown | Unknown | Unknown | 1 | Air | 100 | 1.11 | 24.52 | 0.72 | 19.3 | ISOS-L-1I | 1 | 100 | no | FALSE | MPPT | White LED | 20 | N2 | 0 | 900
SLG ¦ FTO | nan ¦ nan | SnO2-c ¦ PCBM-60 | 30 | Unknown | Spin-coating ¦ Spin-coating | Unknown | Unknown | Unknown | Unknown | Unknown | Unknown | Unknown | FALSE | FALSE | FALSE | FALSE | TRUE | FALSE | MA | 1 | Pb | 1 | I | 3 | MAPbI | MAPbI3 | FALSE | FALSE | Unknown | 500 | 1.6 | 773 | 1 | Spin-coating | Liquid | N2 | DMF; DMSO | Unknown | TRUE | Chlorobenzene | Unknown | 100 | 45 | Unknown | FALSE | XPP | 150 | FK209; Li-TFSI | Spin-coating | Unknown | Unknown | Unknown | Unknown | Unknown | Unknown | MoO3 ¦ Ag | 10.0 ¦ 70.0 | Evaporation ¦ Evaporation | FALSE | Unknown | Unknown | Unknown | 16 | Unknown | 100 | 1.03 | 21.2 | 0.789 | 17 | ISOS-D-1 | 1 | 0 | no | FALSE | Open circuit | Dark | 25 | Air | 50 | 552
SLG ¦ FTO | nan ¦ nan | SnO2-c ¦ PCBM-60 | 30 | Unknown | Spin-coating ¦ Spin-coating | Unknown | Unknown | Unknown | Unknown | Unknown | Unknown | Unknown | FALSE | FALSE | FALSE | FALSE | TRUE | FALSE | MA | 1 | Pb | 1 | I | 3 | MAPbI | MAPbI3 | FALSE | FALSE | Unknown | 500 | 1.6 | 773 | 1 | Spin-coating | Liquid | N2 | DMF; DMSO | Unknown | TRUE | Chlorobenzene | Unknown | 100 | 45 | Unknown | FALSE | Spiro-MeOTAD | 150 | FK209; Li-TFSI; TBP | Spin-coating | Unknown | Unknown | Unknown | Unknown | Unknown | Unknown | MoO3 ¦ Ag | 10.0 ¦ 70.0 | Evaporation ¦ Evaporation | FALSE | Unknown | Unknown | Unknown | 16 | Unknown | 100 | 1.03 | 20.8 | 0.769 | 16.5 | ISOS-D-1 | 1 | 0 | no | FALSE | Open circuit | Dark | 25 | Air | 50 | 72
SLG ¦ FTO | nan ¦ nan | TiO2-c | 40 | Unknown | Spin-coating | Unknown | Unknown | Unknown | Unknown | Unknown | Unknown | Unknown | FALSE | FALSE | FALSE | FALSE | TRUE | FALSE | Cs; FA; MA | 0.05; 0.81; 0.14 | Pb | 1 | Br; I | 0.45; 2.55 | CsFAMAPbBrI | Cs0.05FA0.81MA0.14PbBr0.45I2.55 | FALSE | FALSE | Unknown | 560 | 1.6 | 779 | 1 | Spin-coating | Liquid | N2 | DMF; DMSO | Unknown | TRUE | Chlorobenzene | Unknown | 100 | 20 | Unknown | FALSE | P3HT | 60 | Li-TFSI; TBP | Spin-coating | Unknown | Unknown | Unknown | Unknown | Unknown | Unknown | MoO3 ¦ Ag | 8.0 ¦ 80.0 | Evaporation ¦ Evaporation | TRUE | SLG | UV-curable epoxy | N2 | 1 | Unknown | 100 | 1.03 | 20.85 | 0.592 | 12.78 | ISOS-D-1 | 1 | 0 | no | FALSE | Open circuit | Dark | 25 | Air | 30 | 8.5
SLG ¦ FTO | nan ¦ nan | TCl-PDI | 25 | Unknown | Spin-coating | Unknown | Unknown | Unknown | Unknown | Unknown | Unknown | Unknown | FALSE | FALSE | FALSE | FALSE | TRUE | FALSE | Cs; FA; MA | 0.05; 0.81; 0.14 | Pb | 1 | Br; I | 0.45; 2.55 | CsFAMAPbBrI | Cs0.05FA0.81MA0.14PbBr0.45I2.55 | FALSE | FALSE | Unknown | 560 | 1.6 | 779 | 1 | Spin-coating | Liquid | N2 | DMF; DMSO | Unknown | TRUE | Chlorobenzene | Unknown | 100 | 20 | Unknown | FALSE | P3HT | 60 | Li-TFSI; TBP | Spin-coating | Unknown | Unknown | Unknown | Unknown | Unknown | Unknown | MoO3 ¦ Ag | 8.0 ¦ 80.0 | Evaporation ¦ Evaporation | TRUE | SLG | UV-curable epoxy | N2 | 1 | Unknown | 100 | 1.07 | 17.86 | 0.768 | 14.73 | ISOS-D-1 | 1 | 0 | no | FALSE | Open circuit | Dark | 25 | Air | 30 | 14.2
SLG ¦ FTO | nan ¦ nan | TiO2-c | 50 | Unknown | Dipp-coating | Unknown | Unknown | Unknown | Unknown | Unknown | Unknown | Unknown | FALSE | FALSE | FALSE | FALSE | TRUE | FALSE | MA | 1 | Pb | 1 | I | 3 | MAPbI | MAPbI3 | FALSE | FALSE | Unknown | 400 | 1.6 | 770 | 1 | Spin-coating | Liquid | N2 | Dimethylacetamide; NMP | Unknown | TRUE | Toluene | Unknown | 100 | 5 | Unknown | FALSE | Spiro-MeOTAD | 180 | Li-TFSI; TBP | Spin-coating | Unknown | Unknown | Unknown | Unknown | Unknown | Unknown | Au | 80 | Evaporation | FALSE | Unknown | Unknown | Unknown | 1 | Unknown | 100 | 1.04 | 22.42 | 0.739 | 17.27 | Other | 1 | 4 | no | FALSE | Open circuit | Mercury | 20 | Air | 60 | 24
SLG ¦ FTO | nan ¦ nan | TiO2-c ¦ KH570 | 50 | Unknown | Dipp-coating ¦ Dipp-coating | Unknown | Unknown | Unknown | Unknown | Unknown | Unknown | Unknown | FALSE | FALSE | FALSE | FALSE | TRUE | FALSE | MA | 1 | Pb | 1 | I | 3 | MAPbI | MAPbI3 | FALSE | FALSE | Unknown | 400 | 1.6 | 770 | 1 | Spin-coating | Liquid | N2 | Dimethylacetamide; NMP | Unknown | TRUE | Toluene | Unknown | 100 | 5 | Unknown | FALSE | Spiro-MeOTAD | 180 | Li-TFSI; TBP | Spin-coating | Unknown | Unknown | Unknown | Unknown | Unknown | Unknown | Au | 80 | Evaporation | FALSE | Unknown | Unknown | Unknown | 1 | Unknown | 100 | 1.04 | 22.85 | 0.729 | 17.36 | Other | 1 | 4 | no | FALSE | Open circuit | Mercury | 20 | Air | 60 | 1
SLG ¦ FTO | nan ¦ nan | TiO2-c ¦ TiO2-mp | 50 | Unknown | ALD ¦ Spin-coating | Unknown | Unknown | Unknown | Unknown | Unknown | Unknown | Unknown | FALSE | FALSE | FALSE | FALSE | TRUE | FALSE | MA | 1 | Pb | 1 | I | 3 | MAPbI | MAPbI3 | FALSE | FALSE | Unknown | 405 | 1.59 | 770 | 1 | Spin-coating | Liquid | Unknown | DMSO; GBL | Unknown | TRUE | Chlorobenzene | Unknown | 90 | 10 | Unknown | FALSE | Spiro-MeOTAD | 180 | Li-TFSI; TBP | Spin-coating | Unknown | Unknown | Unknown | Unknown | Unknown | Unknown | Au | 45 | Evaporation | FALSE | Unknown | Unknown | Unknown | 2 | Unknown | 100 | 1.05 | 20.34 | 0.7 | 14.9 | ISOS-D-2 | 1 | 0 | no | FALSE | Open circuit | Dark | 85 | Air | 0 | 0.5
SLG ¦ FTO | nan ¦ nan | TiO2-c | 50 | Unknown | Spin-coating | Unknown | Unknown | Unknown | Unknown | Unknown | Unknown | Unknown | FALSE | FALSE | FALSE | FALSE | TRUE | FALSE | FA | 1 | Pb | 1 | I | 3 | FAPbI | FAPbI3 | FALSE | FALSE | Unknown | 400 | 1.48 | 770 | 1 | Spin-coating | Liquid | N2 | DMF | Unknown | FALSE | Unknown | Unknown | 150 | 15 | Unknown | FALSE | Spiro-MeOTAD | 180 | Li-TFSI; TBP | Spin-coating | Unknown | Unknown | Unknown | Unknown | Unknown | Unknown | MoO3 ¦ Ag | 10.0 ¦ 100.0 | Evaporation ¦ Evaporation | FALSE | Unknown | Unknown | Unknown | 1 | Unknown | 100 | 0.74 | 17.52 | 0.458 | 5.94 | ISOS-L-1 | 1 | 100 | no | FALSE | Open circuit | Light | 20 | Air | 40 | 0.02
SLG ¦ FTO | nan ¦ nan | TiO2-c | 50 | Unknown | Spin-coating | Unknown | Unknown | Unknown | Unknown | Unknown | Unknown | Unknown | FALSE | FALSE | FALSE | FALSE | TRUE | FALSE | MA | 1 | Pb | 1 | Br; I | 0.75; 2.25 | MAPbBrI | MAPbBr0.75I2.25 | FALSE | FALSE | Unknown | 400 | 1.6 | 770 | 1 | Spin-coating | Liquid | N2 | DMF | Unknown | TRUE | Chlorobenzene | Unknown | 100 | 60 | Unknown | FALSE | Spiro-MeOTAD | 180 | Li-TFSI; TBP | Spin-coating | Unknown | Unknown | Unknown | Unknown | Unknown | Unknown | Au | 80 | Evaporation | FALSE | Unknown | Unknown | Unknown | 1 | Unknown | 100 | 0.953 | 18.9 | 0.69 | 12.6 | ISOS-D-1 | 1 | 0 | no | FALSE | Open circuit | Dark | 30 | Air | 30 | 45
SLG ¦ FTO | nan ¦ nan | TiO2-c ¦ Si-nw | 50 | Unknown | Spin-coating ¦ Spin-coating | Unknown | Unknown | Unknown | Unknown | Unknown | Unknown | Unknown | FALSE | FALSE | FALSE | FALSE | TRUE | FALSE | MA | 1 | Pb | 1 | Br; I | 0.75; 2.25 | MAPbBrI | MAPbBr0.75I2.25 | FALSE | FALSE | Unknown | 400 | 1.6 | 770 | 1 | Spin-coating | Liquid | N2 | DMF | Unknown | TRUE | Chlorobenzene | Unknown | 100 | 60 | Unknown | FALSE | Spiro-MeOTAD | 180 | Li-TFSI; TBP | Spin-coating | Unknown | Unknown | Unknown | Unknown | Unknown | Unknown | Au | 80 | Evaporation | FALSE | Unknown | Unknown | Unknown | 1 | Unknown | 100 | 0.956 | 19.9 | 0.705 | 13.4 | ISOS-D-1 | 1 | 0 | no | FALSE | Open circuit | Dark | 30 | Air | 30 | 60
SLG ¦ FTO | nan ¦ nan | TiO2-c ¦ Si-nw | 50 | Unknown | Spin-coating ¦ Spin-coating | Unknown | Unknown | Unknown | Unknown | Unknown | Unknown | Unknown | FALSE | FALSE | FALSE | FALSE | TRUE | FALSE | MA | 1 | Pb | 1 | Br; I | 0.75; 2.25 | MAPbBrI | MAPbBr0.75I2.25 | FALSE | FALSE | Unknown | 400 | 1.6 | 770 | 1 | Spin-coating | Liquid | N2 | DMF | Unknown | TRUE | Chlorobenzene | Unknown | 100 | 60 | Unknown | FALSE | Spiro-MeOTAD | 180 | Li-TFSI; TBP | Spin-coating | Unknown | Unknown | Unknown | Unknown | Unknown | Unknown | Au | 80 | Evaporation | FALSE | Unknown | Unknown | Unknown | 1 | Unknown | 100 | 0.971 | 21.4 | 0.72 | 14.9 | ISOS-D-1 | 1 | 0 | no | FALSE | Open circuit | Dark | 30 | Air | 30 | 72
SLG ¦ FTO | nan ¦ nan | TiO2-c ¦ Si-nw | 50 | Unknown | Spin-coating ¦ Spin-coating | Unknown | Unknown | Unknown | Unknown | Unknown | Unknown | Unknown | FALSE | FALSE | FALSE | FALSE | TRUE | FALSE | MA | 1 | Pb | 1 | Br; I | 0.75; 2.25 | MAPbBrI | MAPbBr0.75I2.25 | FALSE | FALSE | Unknown | 400 | 1.6 | 770 | 1 | Spin-coating | Liquid | N2 | DMF | Unknown | TRUE | Chlorobenzene | Unknown | 100 | 60 | Unknown | FALSE | Spiro-MeOTAD | 180 | Li-TFSI; TBP | Spin-coating | Unknown | Unknown | Unknown | Unknown | Unknown | Unknown | Au | 80 | Evaporation | FALSE | Unknown | Unknown | Unknown | 1 | Unknown | 100 | 0.961 | 19.4 | 0.695 | 13 | ISOS-D-1 | 1 | 0 | no | FALSE | Open circuit | Dark | 30 | Air | 30 | 54
SLG ¦ FTO | nan ¦ nan | TiO2-c ¦ PCBM-60 | 50 | Unknown | Spin-coating ¦ Spin-coating | Unknown | Unknown | Unknown | Unknown | Unknown | Unknown | Unknown | FALSE | FALSE | FALSE | FALSE | TRUE | FALSE | MA | 1 | Pb | 1 | I | 3 | MAPbI | MAPbI3 | FALSE | FALSE | Unknown | 440 | 1.6 | 769 | 1 | Spin-coating | Liquid | Unknown | DMF | Unknown | TRUE | Diethyl ether | Unknown | 65; 100 | 1.0; 9.0 | Unknown | FALSE | ACR-TPA | 200 | Li-TFSI; TBP | Spin-coating | Unknown | Unknown | Unknown | Unknown | Unknown | Unknown | Au | 60 | Evaporation | FALSE | Unknown | Unknown | Unknown | 1 | Unknown | 100 | 1.025 | 22.1 | 0.655 | 14.8 | ISOS-D-1 | 1 | 0 | no | FALSE | Open circuit | Dark | 24 | Air | 20 | 1
SLG ¦ FTO | nan ¦ nan | TiO2-c ¦ PCBM-60 | 50 | Unknown | Spin-coating ¦ Spin-coating | Unknown | Unknown | Unknown | Unknown | Unknown | Unknown | Unknown | FALSE | FALSE | FALSE | FALSE | TRUE | FALSE | MA | 1 | Pb | 1 | I | 3 | MAPbI | MAPbI3 | FALSE | FALSE | Unknown | 440 | 1.6 | 769 | 1 | Spin-coating | Liquid | Unknown | DMF | Unknown | TRUE | Diethyl ether | Unknown | 65; 100 | 1.0; 9.0 | Unknown | FALSE | ACR-TPA | 250 | Li-TFSI; TBP | Spin-coating | Unknown | Unknown | Unknown | Unknown | Unknown | Unknown | Au | 60 | Evaporation | FALSE | Unknown | Unknown | Unknown | 1 | Unknown | 100 | 1.031 | 21.96 | 0.743 | 16.83 | ISOS-D-1 | 1 | 0 | no | FALSE | Open circuit | Dark | 24 | Air | 20 | 1
SLG ¦ FTO | nan ¦ nan | TiO2-c ¦ PCBM-60 | 50 | Unknown | Spin-coating ¦ Spin-coating | Unknown | Unknown | Unknown | Unknown | Unknown | Unknown | Unknown | FALSE | FALSE | FALSE | FALSE | TRUE | FALSE | MA | 1 | Pb | 1 | I | 3 | MAPbI | MAPbI3 | FALSE | FALSE | Unknown | 440 | 1.6 | 769 | 1 | Spin-coating | Liquid | Unknown | DMF | Unknown | TRUE | Diethyl ether | Unknown | 65; 100 | 1.0; 9.0 | Unknown | FALSE | ACR-TPA | 300 | Li-TFSI; TBP | Spin-coating | Unknown | Unknown | Unknown | Unknown | Unknown | Unknown | Au | 60 | Evaporation | FALSE | Unknown | Unknown | Unknown | 1 | Unknown | 100 | 1.035 | 20.5 | 0.56 | 12.2 | ISOS-D-1 | 1 | 0 | no | FALSE | Open circuit | Dark | 24 | Air | 20 | 1
SLG ¦ FTO | nan ¦ nan | TiO2-c ¦ PCBM-60 | 50 | Unknown | Spin-coating ¦ Spin-coating | Unknown | Unknown | Unknown | Unknown | Unknown | Unknown | Unknown | FALSE | FALSE | FALSE | FALSE | TRUE | FALSE | MA | 1 | Pb | 1 | I | 3 | MAPbI | MAPbI3 | FALSE | FALSE | Unknown | 440 | 1.6 | 769 | 1 | Spin-coating | Liquid | Unknown | DMF | Unknown | TRUE | Diethyl ether | Unknown | 65; 100 | 1.0; 9.0 | Unknown | FALSE | Spiro-MeOTAD | 180 | Li-TFSI; TBP | Spin-coating | Unknown | Unknown | Unknown | Unknown | Unknown | Unknown | Au | 60 | Evaporation | FALSE | Unknown | Unknown | Unknown | 1 | Unknown | 100 | 1.018 | 21.69 | 0.728 | 16.07 | ISOS-D-1 | 1 | 0 | no | FALSE | Open circuit | Dark | 24 | Air | 20 | 2.6
SLG ¦ FTO | nan ¦ nan | TiO2-c | 50 | Unknown | Spin-coating | Unknown | Unknown | Unknown | Unknown | Unknown | Unknown | Unknown | FALSE | FALSE | FALSE | FALSE | TRUE | FALSE | Cs | 1 | Pb | 1 | Br; I | 1; 2 | CsPbBrI | CsPbBrI2 | TRUE | FALSE | Unknown | 450 | 1.6 | 655 | 1 | Spin-coating | Liquid | N2 | DMSO | Unknown | FALSE | Unknown | Unknown | 50; 100; 160 | 1.0; 1.0; 10.0 | Unknown | FALSE | Spiro-MeOTAD | 180 | Li-TFSI; TBP | Spin-coating | Unknown | Unknown | Unknown | Unknown | Unknown | Unknown | Au | 80 | Evaporation | FALSE | Unknown | Unknown | Unknown | 12 | Unknown | 100 | 1.05 | 21.68 | 0.72 | 11.91 | ISOS-D-1 | 1 | 0 | no | FALSE | Open circuit | Dark | 25 | Air | 30 | 400
SLG ¦ FTO | nan ¦ nan | TiO2-c | 50 | Unknown | Spin-coating | Unknown | Unknown | Unknown | Unknown | Unknown | Unknown | Unknown | FALSE | FALSE | FALSE | FALSE | TRUE | FALSE | Cs | 1 | Pb | 1 | Br; I | 1; 2 | CsPbBrI | CsPbBrI2 | TRUE | FALSE | Unknown | 450 | 1.6 | 655 | 1 | Spin-coating | Liquid | N2 | DMSO | Unknown | FALSE | Unknown | Unknown | 50; 100; 160 | 1.0; 1.0; 10.0 | Unknown | FALSE | Spiro-MeOTAD | 180 | Li-TFSI; TBP | Spin-coating | Unknown | Unknown | Unknown | Unknown | Unknown | Unknown | Au | 80 | Evaporation | FALSE | Unknown | Unknown | Unknown | 12 | Unknown | 100 | 1.05 | 21.68 | 0.72 | 11.91 | ISOS-L-1I | 1 | 100 | no | FALSE | Open circuit | Light | 25 | N2 | 0 | 55
SLG ¦ FTO | nan ¦ nan | TiO2-c | 50 | Unknown | Spin-coating | Unknown | Unknown | Unknown | Unknown | Unknown | Unknown | Unknown | FALSE | FALSE | FALSE | FALSE | TRUE | FALSE | Cs | 1 | Pb | 1 | Br; I | 1; 2 | CsPbBrI | CsPbBrI2 | TRUE | FALSE | Unknown | 450 | 1.6 | 655 | 1 | Spin-coating | Liquid | N2 | DMSO | Unknown | TRUE | Toluene | Unknown | 50; 100; 160 | 1.0; 1.0; 10.0 | Unknown | FALSE | Spiro-MeOTAD | 180 | Li-TFSI; TBP | Spin-coating | Unknown | Unknown | Unknown | Unknown | Unknown | Unknown | Au | 80 | Evaporation | FALSE | Unknown | Unknown | Unknown | 12 | Unknown | 100 | 1.05 | 21.68 | 0.72 | 13.21 | ISOS-D-1 | 1 | 0 | no | FALSE | Open circuit | Dark | 25 | Air | 30 | 300
SLG ¦ FTO | nan ¦ nan | TiO2-c | 50 | Unknown | Spin-coating | Unknown | Unknown | Unknown | Unknown | Unknown | Unknown | Unknown | FALSE | FALSE | FALSE | FALSE | TRUE | FALSE | Cs | 1 | Pb | 1 | Br; I | 1; 2 | CsPbBrI | CsPbBrI2 | TRUE | FALSE | Unknown | 450 | 1.6 | 655 | 1 | Spin-coating | Liquid | N2 | DMSO | Unknown | TRUE | Toluene | Unknown | 50; 100; 160 | 1.0; 1.0; 10.0 | Unknown | FALSE | Spiro-MeOTAD | 180 | Li-TFSI; TBP | Spin-coating | Unknown | Unknown | Unknown | Unknown | Unknown | Unknown | Au | 80 | Evaporation | FALSE | Unknown | Unknown | Unknown | 12 | Unknown | 100 | 1.05 | 21.68 | 0.72 | 13.21 | ISOS-L-1I | 1 | 100 | no | FALSE | Open circuit | Light | 25 | N2 | 0 | 100
SLG ¦ FTO | nan ¦ nan | SnO2-c | 50 | Unknown | Spin-coating | Unknown | Unknown | Unknown | Unknown | Unknown | Unknown | Unknown | FALSE | FALSE | FALSE | FALSE | TRUE | FALSE | FA; MA | 0.83; 0.17 | Pb | 1 | Br; I | 0.17; 0.83 | FAMAPbBrI | FA0.83MA0.17PbBr0.17I0.83 | FALSE | FALSE | Unknown | 400 | 1.6 | 776 | 1 | Spin-coating | Liquid | N2 | DMF; DMSO | Unknown | TRUE | Toluene | Unknown | 65; 105 | 1.0; 60.0 | Unknown | FALSE | Spiro-MeOTAD | 180 | Li-TFSI; TBP | Spin-coating | Unknown | Unknown | Unknown | Unknown | Unknown | Unknown | Au | 75 | Evaporation | FALSE | Unknown | Unknown | Unknown | 1 | Unknown | 100 | 1.08 | 20.97 | 0.725 | 16.46 | ISOS-D-1 | 1 | 0 | no | FALSE | Open circuit | Dark | 25 | Air | 20 | 50
SLG ¦ FTO | nan ¦ nan | SnO2-np | 40 | Unknown | Spin-coating | Unknown | Unknown | Unknown | Unknown | Unknown | Unknown | Unknown | FALSE | FALSE | FALSE | FALSE | TRUE | FALSE | FA; MA | 0.83; 0.17 | Pb | 1 | Br; I | 0.17; 0.83 | FAMAPbBrI | FA0.83MA0.17PbBr0.17I0.83 | FALSE | FALSE | Unknown | 400 | 1.6 | 776 | 1 | Spin-coating | Liquid | N2 | DMF; DMSO | Unknown | TRUE | Toluene | Unknown | 65; 105 | 1.0; 60.0 | Unknown | FALSE | Spiro-MeOTAD | 180 | Li-TFSI; TBP | Spin-coating | Unknown | Unknown | Unknown | Unknown | Unknown | Unknown | Au | 75 | Evaporation | FALSE | Unknown | Unknown | Unknown | 1 | Unknown | 100 | 1.13 | 21.49 | 0.736 | 17.92 | ISOS-D-1 | 1 | 0 | no | FALSE | Open circuit | Dark | 25 | Air | 20 | 120
SLG ¦ FTO | nan ¦ nan | SnO2-np ¦ SnO2-c | 40.0 ¦ nan | Unknown | Spin-coating ¦ Spin-coating | Unknown | Unknown | Unknown | Unknown | Unknown | Unknown | Unknown | FALSE | FALSE | FALSE | FALSE | TRUE | FALSE | FA; MA | 0.83; 0.17 | Pb | 1 | Br; I | 0.17; 0.83 | FAMAPbBrI | FA0.83MA0.17PbBr0.17I0.83 | FALSE | FALSE | Unknown | 400 | 1.6 | 776 | 1 | Spin-coating | Liquid | N2 | DMF; DMSO | Unknown | TRUE | Toluene | Unknown | 65; 105 | 1.0; 60.0 | Unknown | FALSE | Spiro-MeOTAD | 180 | Li-TFSI; TBP | Spin-coating | Unknown | Unknown | Unknown | Unknown | Unknown | Unknown | Au | 75 | Evaporation | FALSE | Unknown | Unknown | Unknown | 1 | Unknown | 100 | 1.19 | 21.31 | 0.789 | 20.12 | ISOS-D-1 | 1 | 0 | no | FALSE | Open circuit | Dark | 25 | Air | 20 | 1000
SLG ¦ FTO | nan ¦ nan | TiO2-c ¦ TiO2-mp | 50 | Unknown ¦ Li-TFSI | Spin-coating ¦ Spin-coating | Unknown | Unknown | Unknown | Unknown | Unknown | Unknown | Unknown | FALSE | FALSE | FALSE | FALSE | TRUE | FALSE | Cs; FA; MA | 0.05; 0.81; 0.14 | Pb | 1 | Br; I | 0.45; 2.55 | CsFAMAPbBrI | Cs0.05FA0.81MA0.14PbBr0.45I2.55 | FALSE | FALSE | Unknown | 400 | 1.6 | 767 | 1 | Spin-coating | Liquid | N2 | DMF; DMSO | Unknown | TRUE | Chlorobenzene | Unknown | 100 | 45 | Unknown | FALSE | asy-PBTBDT | 180 | Li-TFSI; TBP | Spin-coating | Unknown | Unknown | Unknown | Unknown | Unknown | Unknown | Au | 100 | Evaporation | FALSE | Unknown | Unknown | Unknown | 1 | Air | 100 | 1.13 | 22 | 0.756 | 18.4 | ISOS-D-1 | 1 | 0 | no | FALSE | Open circuit | Dark | 25 | Air | 60 | 1350
SLG ¦ FTO | nan ¦ nan | TiO2-c ¦ TiO2-mp | 50 | Unknown ¦ Li-TFSI | Spin-coating ¦ Spin-coating | Unknown | Unknown | Unknown | Unknown | Unknown | Unknown | Unknown | FALSE | FALSE | FALSE | FALSE | TRUE | FALSE | Cs; FA; MA | 0.05; 0.81; 0.14 | Pb | 1 | Br; I | 0.45; 2.55 | CsFAMAPbBrI | Cs0.05FA0.81MA0.14PbBr0.45I2.55 | FALSE | FALSE | Unknown | 400 | 1.6 | 767 | 1 | Spin-coating | Liquid | N2 | DMF; DMSO | Unknown | TRUE | Chlorobenzene | Unknown | 100 | 45 | Unknown | FALSE | asy-PBTBDT | 180 | Li-TFSI; TBP | Spin-coating | Unknown | Unknown | Unknown | Unknown | Unknown | Unknown | Au | 100 | Evaporation | FALSE | Unknown | Unknown | Unknown | 1 | Air | 100 | 1.05 | 21.3 | 0.746 | 16.8 | ISOS-D-1 | 1 | 0 | no | FALSE | Open circuit | Dark | 25 | Air | 60 | 1200
SLG ¦ FTO | nan ¦ nan | TiO2-c ¦ TiO2-mp | 60 | Unknown | Spray-pyrolys ¦ Spin-coating | Unknown | Unknown | Unknown | Unknown | Unknown | Unknown | Unknown | FALSE | FALSE | FALSE | FALSE | TRUE | FALSE | MA | 1 | Pb | 1 | I | 3 | MAPbI | MAPbI3 | FALSE | FALSE | Unknown | 400 | 1.6 | 772 | 2 | Spin-coating >> Spin-coating | Liquid >> Liquid | Unknown | DMF >> IPA | Unknown | FALSE | Unknown | Unknown | Unknown >> 105.0 | Unknown >> 60.0 | Unknown | FALSE | Spiro-MeOTAD | 180 | FK209; Li-TFSI; TBP | Spin-coating | Unknown | Unknown | Unknown | Unknown | Unknown | Unknown | Au | 70 | Evaporation | FALSE | Unknown | Unknown | Unknown | 1 | Air | 100 | 0.98 | 17.52 | 0.68 | 11.64 | ISOS-D-1 | 1 | 0 | no | FALSE | Open circuit | Dark | 25 | Air | 40 | 432
SLG ¦ FTO | nan ¦ nan | TiO2-c ¦ TiO2-mp | 60 | Unknown | Spray-pyrolys ¦ Spin-coating | Unknown | Unknown | Unknown | Unknown | Unknown | Unknown | Unknown | FALSE | FALSE | FALSE | FALSE | TRUE | FALSE | MA | 1 | Pb | 1 | I | 3 | MAPbI | MAPbI3 | FALSE | FALSE | Unknown | 400 | 1.6 | 772 | 3 | Spin-coating >> Spin-coating >> Spin-coating | Liquid >> Liquid >> Liquid | Unknown | IPA >> DMF >> IPA | Unknown | FALSE | Unknown | Unknown | Unknown >> Unknown >> 105.0 | Unknown >> Unknown >> 60.0 | Unknown | FALSE | Spiro-MeOTAD | 180 | FK209; Li-TFSI; TBP | Spin-coating | Unknown | Unknown | Unknown | Unknown | Unknown | Unknown | Au | 70 | Evaporation | FALSE | Unknown | Unknown | Unknown | 1 | Air | 100 | 1.1 | 21.08 | 0.77 | 17.82 | ISOS-D-1 | 1 | 0 | no | FALSE | Open circuit | Dark | 25 | Air | 70 | 1000
SLG ¦ FTO | nan ¦ nan | TiO2-c ¦ TiO2-mp | 50 | Unknown | Spin-coating ¦ Spin-coating | Unknown | Unknown | Unknown | Unknown | Unknown | Unknown | Unknown | FALSE | FALSE | FALSE | FALSE | TRUE | FALSE | Cs; FA; MA | 0.04; 0.8; 0.16 | Pb | 1 | Br; I | 0.45; 2.55 | CsFAMAPbBrI | Cs0.04FA0.8MA0.16PbBr0.45I2.55 | FALSE | FALSE | Unknown | 400 | 1.6 | 770 | 1 | Spin-coating | Liquid | O2 | DMF; DMSO | Unknown | TRUE | Chlorobenzene | Unknown | 100 | 30 | Unknown | FALSE | PTAA | 180 | Li-TFSI; TBP | Spin-coating | Unknown | Unknown | Unknown | Unknown | Unknown | Unknown | Au | 80 | Evaporation | FALSE | Unknown | Unknown | Unknown | 2 | Unknown | 100 | 1.017 | 22.5 | 0.708 | 15.6 | ISOS-D-2 | 1 | 0 | no | FALSE | Open circuit | Dark | 85 | Air | 55 | 16
PEN ¦ ITO | nan ¦ nan | TiO2-c ¦ PCBM-60 | 50 | Unknown | Spin-coating ¦ Spin-coating | Unknown | Unknown | Unknown | Unknown | Unknown | Unknown | Unknown | FALSE | FALSE | FALSE | FALSE | TRUE | FALSE | MA | 1 | Pb | 1 | I | 3 | MAPbI | MAPbI3 | FALSE | FALSE | Unknown | 450 | 1.6 | 775 | 1 | Spin-coating | Liquid | N2 | DMF; DMSO | Unknown | TRUE | Ethyl acetate | Unknown | 50 | 240 | Unknown | FALSE | Spiro-MeOTAD | 180 | Li-TFSI; TBP | Drop-infiltration | Unknown | Unknown | Unknown | Unknown | Unknown | Unknown | Au | 80 | Evaporation | FALSE | Unknown | Unknown | Unknown | 1 | Unknown | 100 | 0.99 | 22.65 | 0.69 | 15.5 | ISOS-D-1 | 1 | 0 | no | FALSE | Open circuit | Dark | 25 | Air | 70 | 900
PEN ¦ ITO | nan ¦ nan | TiO2-c ¦ PCBM-60 | 50 | Unknown | Spin-coating ¦ Spin-coating | Unknown | Unknown | Unknown | Unknown | Unknown | Unknown | Unknown | FALSE | FALSE | FALSE | FALSE | TRUE | FALSE | MA | 1 | Pb | 1 | I | 3 | MAPbI | MAPbI3 | FALSE | FALSE | Unknown | 450 | 1.6 | 775 | 1 | Spin-coating | Liquid | N2 | DMF; DMSO | Unknown | TRUE | Ethyl acetate | Unknown | 50 | 240 | Unknown | FALSE | Spiro-MeOTAD | 180 | Li-TFSI; TBP | Drop-infiltration | Unknown | Unknown | Unknown | Unknown | Unknown | Unknown | Au | 80 | Evaporation | FALSE | Unknown | Unknown | Unknown | 1 | Unknown | 100 | 0.99 | 22.65 | 0.69 | 15.5 | ISOS-D-3 | 1 | 0 | no | FALSE | Open circuit | Dark | 60 | Air | 70 | 750
PEN ¦ ITO | nan ¦ nan | TiO2-c ¦ PCBM-60 | 50 | Unknown | Spin-coating ¦ Spin-coating | Unknown | Unknown | Unknown | Unknown | Unknown | Unknown | Unknown | FALSE | FALSE | FALSE | FALSE | TRUE | FALSE | MA | 1 | Pb | 1 | I | 3 | MAPbI | MAPbI3 | FALSE | FALSE | Unknown | 450 | 1.6 | 775 | 1 | Spin-coating | Liquid | N2 | DMF; DMSO | Unknown | TRUE | Ethyl acetate | Unknown | 50 | 240 | Unknown | FALSE | Spiro-MeOTAD | 180 | Li-TFSI; TBP | Drop-infiltration | Unknown | Unknown | Unknown | Unknown | Unknown | Unknown | Ag | 80 | Evaporation | FALSE | Unknown | Unknown | Unknown | 1 | Unknown | 100 | 1.02 | 22.2 | 0.66 | 15 | ISOS-D-1 | 1 | 0 | no | FALSE | Open circuit | Dark | 25 | Air | 70 | 400
PEN ¦ ITO | nan ¦ nan | TiO2-c ¦ PCBM-60 | 50 | Unknown | Spin-coating ¦ Spin-coating | Unknown | Unknown | Unknown | Unknown | Unknown | Unknown | Unknown | FALSE | FALSE | FALSE | FALSE | TRUE | FALSE | MA | 1 | Pb | 1 | I | 3 | MAPbI | MAPbI3 | FALSE | FALSE | Unknown | 450 | 1.6 | 775 | 1 | Spin-coating | Liquid | N2 | DMF; DMSO | Unknown | TRUE | Ethyl acetate | Unknown | 50 | 240 | Unknown | FALSE | Spiro-MeOTAD | 180 | Li-TFSI; TBP | Drop-infiltration | Unknown | Unknown | Unknown | Unknown | Unknown | Unknown | Ag | 80 | Evaporation | FALSE | Unknown | Unknown | Unknown | 1 | Unknown | 100 | 1.02 | 22.2 | 0.66 | 15 | ISOS-D-3 | 1 | 0 | no | FALSE | Open circuit | Dark | 60 | Air | 70 | 400
SLG ¦ FTO | nan ¦ nan | TiO2-c ¦ TiO2-mp | 50 | Unknown | Spray-pyrolys ¦ Spin-coating | Unknown | Unknown | Unknown | Unknown | Unknown | Unknown | Unknown | FALSE | FALSE | FALSE | FALSE | TRUE | FALSE | Ca; MA | 0.1; 0.9 | Pb | 1 | Br; I | 0.3; 2.7 | CaMAPbBrI | Ca0.1MA0.9PbBr0.3I2.7 | FALSE | FALSE | Unknown | 400 | 1.6 | 770 | 1 | Spin-coating | Liquid | Air | DMSO; GBL | Unknown | TRUE | Chlorobenzene | Unknown | 70; 110; 150 | 30.0; 30.0; 10.0 | Unknown | FALSE | Spiro-MeOTAD | 180 | Li-TFSI; TBP | Spin-coating | Unknown | Unknown | Unknown | Unknown | Unknown | Unknown | Au | 50 | Evaporation | FALSE | Unknown | Unknown | Unknown | 8 | Air | 100 | 1.07 | 20.9 | 0.71 | 15.9 | ISOS-D-1 | 1 | 0 | no | FALSE | Open circuit | Dark | 25 | Air | 30 | 500
SLG ¦ FTO | nan ¦ nan | TiO2-c | 50 | Unknown | Spin-coating | Unknown | Unknown | Unknown | Unknown | Unknown | Unknown | Unknown | FALSE | FALSE | FALSE | FALSE | TRUE | FALSE | MA | 1 | Pb | 1 | I | 3 | MAPbI | MAPbI3 | FALSE | FALSE | Unknown | 300 | 1.63 | 758 | 2 | Spin-coating >> CBD | Liquid >> Liquid | N2 >> N2 | DMSO >> IPA | Unknown | FALSE | Unknown | Unknown | Unknown >> 100.0 | Unknown >> 10.0 | Unknown | TRUE | Spiro-MeOTAD | 200 | Li-TFSI; TBP | Spin-coating | Unknown | Unknown | Unknown | Unknown | Unknown | Unknown | Au | 100 | Evaporation | FALSE | Unknown | Unknown | Unknown | 1 | Air | 100 | 1.098 | 22.26 | 0.715 | 17.9 | ISOS-D-1 | 1 | 0 | no | FALSE | Open circuit | Dark | 22 | Air | 35 | 500
SLG ¦ ITO | nan ¦ nan | TiO2-c ¦ C60 | 30 | Unknown | Spin-coating ¦ Spin-coating | Unknown | Unknown | Unknown | Unknown | Unknown | Unknown | Unknown | FALSE | FALSE | FALSE | FALSE | TRUE | FALSE | MA | 1 | Pb | 1 | I | 3 | MAPbI | MAPbI3 | FALSE | FALSE | Unknown | 400 | 1.56 | 770 | 1 | Spin-coating | Liquid | N2 | DMF; DMSO | Unknown | TRUE | Toluene | Unknown | 100 | 10 | Unknown | FALSE | PEO ¦ Spiro-MeOTAD | 180 | Unknown ¦ Li-TFSI; TBP | Spin-coating ¦ Spin-coating | Unknown | Unknown | Unknown | Unknown | Unknown | Unknown | Au | 75 | Evaporation | FALSE | Unknown | Unknown | Unknown | 1 | Unknown | 100 | 1.098 | 19.87 | 0.75 | 16.46 | ISOS-L-1 | 1 | 100 | AM 1.5 | FALSE | MPPT | Xenon | 25 | Air | 50 | 15
SLG ¦ FTO | nan ¦ nan | TiO2-c ¦ TiO2-mp | 50 | Unknown | Spray-pyrolys ¦ Spin-coating | Unknown | Unknown | Unknown | Unknown | Unknown | Unknown | Unknown | FALSE | FALSE | FALSE | FALSE | TRUE | FALSE | FA; MA ¦ (HTAB); FA; MA | 0.95; 0.05 ¦ 0.03; 0.95; 0.05 | Pb ¦ Pb | 1 ¦ 1 | Br; I ¦ Br; I | 0.15; 2.85 ¦ 0.15; 2.85 | FAMAPbBrI ¦ (HTAB)FAMAPbBrI | FA0.95MA0.05PbBr0.15I2.85 ¦ (HTAB)0.03FA0.95MA0.05PbBr0.15I2.85 | FALSE | FALSE | Cl | 400 | 1.6 | 770 | 2 | Spin-coating >> Spin-coating | Liquid >> Liquid | Unknown | DMF; DMSO >> IPA; o-dichlorobenzene | Unknown | TRUE | Diethyl ether | Unknown | 150.0 >> 150 | 10.0 >> 30.0 | Unknown | FALSE | P3HT | 180 | Li-TFSI; TBP | Spin-coating | Unknown | Unknown | Unknown | Unknown | Unknown | Unknown | Au | 80 | Evaporation | FALSE | Unknown | Unknown | Unknown | 1 | Unknown | 100 | 1.152 | 24.88 | 0.814 | 23.9 | ISOS-D-1 | 1 | 0 | no | FALSE | Open circuit | Dark | 25 | Air | 85 | 1000
SLG ¦ FTO | nan ¦ nan | TiO2-c | 50 | Unknown | Unknown | Unknown | Unknown | Unknown | Unknown | Unknown | Unknown | Unknown | FALSE | FALSE | FALSE | FALSE | TRUE | FALSE | Cs | 1 | Pb | 1 | Br; I | 1; 2 | CsPbBrI | CsPbBrI2 | TRUE | FALSE | Unknown | 400 | 1.6 | 770 | 1 | Spin-coating | Liquid | N2 | DMF; DMSO | Unknown | TRUE | Chlorobenzene | Unknown | 280 | 8 | Unknown | FALSE | Spiro-MeOTAD | 180 | Li-TFSI; TBP | Spin-coating | Unknown | Unknown | Unknown | Unknown | Unknown | Unknown | Au | 80 | Evaporation | FALSE | Unknown | Unknown | Unknown | 1 | N2 | 100 | 1.05 | 21.68 | 0.72 | 10.3 | ISOS-L-1I | 1 | 100 | no | FALSE | MPPT | Light | 25 | N2 | 0 | 50
SLG ¦ FTO | nan ¦ nan | TiO2-c ¦ TiO2-mp | 50 | Unknown | Spin-coating ¦ Spin-coating | Unknown | Unknown | Unknown | Unknown | Unknown | Unknown | Unknown | FALSE | FALSE | FALSE | FALSE | TRUE | FALSE | MA | 1 | Pb | 1 | I | 3 | MAPbI | MAPbI3 | FALSE | FALSE | Unknown | 400 | 1.6 | 770 | 1 | Spin-coating | Liquid | Air | DMF; DMSO | Unknown | TRUE | Diethyl ether | Unknown | 65; 100 | 1.0; 10.0 | Unknown | FALSE | FEH | 180 | Li-TFSI; TBP | Spin-coating | Unknown | Unknown | Unknown | Unknown | Unknown | Unknown | Au | 80 | Evaporation | FALSE | Unknown | Unknown | Unknown | 20 | Air | 100 | 1.05 | 21.7 | 0.745 | 17.96 | ISOS-D-1 | 1 | 0 | no | FALSE | Open circuit | Dark | 25 | Air | 55 | 500
SLG ¦ ITO | nan ¦ nan | SnO2-np | 40 | Unknown | Spin-coating | Unknown | Unknown | Unknown | Unknown | Unknown | Unknown | Unknown | FALSE | FALSE | FALSE | FALSE | TRUE | FALSE | Cs | 1 | Pb | 1 | Br; I | 1; 2 | CsPbBrI | CsPbBrI2 | TRUE | FALSE | Unknown | 400 | 1.6 | 642 | 1 | Spin-coating | Liquid | N2 | DMF; DMSO | Unknown | FALSE | Unknown | Unknown | 55; 240 | 1.0; 1.0 | Unknown | FALSE | PDCBT | 180 | Li-TFSI; TBP | Spin-coating | Unknown | Unknown | Unknown | Unknown | Unknown | Unknown | MoO3 ¦ Ag | 12.0 ¦ 100.0 | Evaporation ¦ Evaporation | FALSE | Unknown | Unknown | Unknown | 2 | Air | 100 | 1.11 | 15 | 0.781 | 13 | ISOS-L-1I | 1 | 100 | no | FALSE | Open circuit | Light | 25 | N2 | 0 | 400
SLG ¦ FTO | nan ¦ nan | TiO2-c ¦ TiO2-mp | 80.0 ¦ 170.0 | Unknown | Spray-pyrolys ¦ Spin-coating | Unknown | Unknown | Unknown | Unknown | Unknown | Unknown | Unknown | FALSE | FALSE | FALSE | FALSE | TRUE | FALSE | MA | 1 | Pb | 1 | I | 3 | MAPbI | MAPbI3 | FALSE | FALSE | Unknown | 400 | 1.6 | 770 | 2 | Spin-coating >> Spin-coating | Liquid >> Liquid | N2 >> N2 | DMF >> IPA | Unknown | FALSE | Unknown | Unknown | 70.0 >> 70.0 | 10.0 >> 20.0 | Unknown | FALSE | Spiro-MeOTAD | 180 | Li-TFSI; TBP | Spin-coating | Unknown | Unknown | Unknown | Unknown | Unknown | Unknown | Au | 100 | Evaporation | FALSE | Unknown | Unknown | Unknown | 2 | Air | 100 | 1.047 | 19.2 | 0.715 | 14.5 | ISOS-L-2 | 1 | 100 | AM 1.5 | FALSE | MPPT | Solar simulator | 65 | Air | 42 | 2.6
SLG ¦ FTO | nan ¦ nan | TiO2-c ¦ TiO2-mp | 80.0 ¦ 170.0 | Unknown | Spray-pyrolys ¦ Spin-coating | Unknown | Unknown | Unknown | Unknown | Unknown | Unknown | Unknown | FALSE | FALSE | FALSE | FALSE | TRUE | FALSE | MA | 1 | Pb | 1 | I | 3 | MAPbI | MAPbI3 | FALSE | FALSE | Unknown | 400 | 1.6 | 770 | 2 | Spin-coating >> Spin-coating | Liquid >> Liquid | N2 >> N2 | DMF >> IPA | Unknown | FALSE | Unknown | Unknown | 70.0 >> 70.0 | 10.0 >> 20.0 | Unknown | FALSE | Spiro-MeOTAD | 180 | Li-TFSI; TBP | Spin-coating | Unknown | Unknown | Unknown | Unknown | Unknown | Unknown | Au | 100 | Evaporation | FALSE | Unknown | Unknown | Unknown | 2 | Air | 100 | 1.034 | 18.7 | 0.518 | 9.9 | ISOS-L-2 | 1 | 100 | AM 1.5 | FALSE | MPPT | Solar simulator | 65 | Air | 42 | 28
SLG ¦ FTO | nan ¦ nan | SnO2-c | 50 | Unknown | Spin-coating | Unknown | Unknown | Unknown | Unknown | Unknown | Unknown | Unknown | FALSE | FALSE | FALSE | FALSE | TRUE | FALSE | FA; MA | 0.85; 0.15 | Pb | 1 | Br; I | 0.45; 2.55 | FAMAPbBrI | FA0.85MA0.15PbBr0.45I2.55 | FALSE | FALSE | Unknown | 400 | 1.56 | 770 | 1 | Spin-coating | Liquid | Unknown | DMF; DMSO | Unknown | TRUE | Toluene | Unknown | 110 | 10 | Unknown | FALSE | Spiro-MeOTAD | 180 | Li-TFSI; TBP | Spin-coating | Unknown | Unknown | Unknown | Unknown | Unknown | Unknown | Au | 80 | Evaporation | FALSE | Unknown | Unknown | Unknown | 1 | Air | 100 | 1.09 | 20.22 | 0.686 | 15.17 | ISOS-D-1 | 1 | 0 | no | FALSE | Open circuit | Dark | 25 | Air | 0 | 168
SLG ¦ FTO | nan ¦ nan | TiO2-c | 50 | Unknown | Dipp-coating | Unknown | Unknown | Unknown | Unknown | Unknown | Unknown | Unknown | FALSE | FALSE | FALSE | FALSE | TRUE | FALSE | MA | 1 | Pb | 1 | I | 3 | MAPbI | MAPbI3 | FALSE | FALSE | Unknown | 400 | 1.6 | 770 | 1 | Spin-coating | Liquid | N2 | DMSO; GBL | Unknown | TRUE | Chlorobenzene | Unknown | 100 | 15 | Unknown | FALSE | Spiro-MeOTAD | 180 | Li-TFSI; TBP | Spin-coating | Unknown | Unknown | Unknown | Unknown | Unknown | Unknown | Au | 70 | Evaporation | FALSE | Unknown | Unknown | Unknown | 1 | Air | 100 | 1.084 | 21.03 | 0.753 | 17.17 | ISOS-D-1 | 1 | 0 | no | FALSE | Open circuit | Dark | 25 | Air | 45 | 48
SLG ¦ FTO | nan ¦ nan | TiO2-c ¦ TiO2-mp | 50 | Unknown | Spray-pyrolys ¦ Spin-coating | Unknown | Unknown | Unknown | Unknown | Unknown | Unknown | Unknown | FALSE | FALSE | FALSE | FALSE | TRUE | FALSE | MA | 1 | Pb | 1 | I | 3 | MAPbI | MAPbI3 | FALSE | FALSE | Unknown | 400 | 1.6 | 770 | 2 | Spin-coating >> CBD | Liquid >> Liquid | Air >> Air | DMF >> IPA | Unknown | FALSE | Unknown | Unknown | 70.0 >> 70.0 | 30.0 >> 30.0 | Unknown | FALSE | Spiro-MeOTAD | 180 | FK102; Li-TFSI; TBP | Spin-coating | Unknown | Unknown | Unknown | Unknown | Unknown | Unknown | Au | 100 | Evaporation | FALSE | Unknown | Unknown | Unknown | 1 | Air | 100 | 1.05 | 19.9 | 0.69 | 14.4 | ISOS-D-2 | 1 | 0 | no | FALSE | Open circuit | Dark | 70 | Air | 0 | 336
SLG ¦ FTO | nan ¦ nan | TiO2-c ¦ TiO2-mp | 50 | Unknown | Spray-pyrolys ¦ Spin-coating | Unknown | Unknown | Unknown | Unknown | Unknown | Unknown | Unknown | FALSE | FALSE | FALSE | FALSE | TRUE | FALSE | MA | 1 | Pb | 1 | I | 3 | MAPbI | MAPbI3 | FALSE | FALSE | Unknown | 170 | 1.6 | 770 | 1 | Spin-coating | Liquid | Air | DMF | Unknown | TRUE | Chlorobenzene | Unknown | 105 | 60 | Unknown | FALSE | Spiro-MeOTAD | 200 | FK209; Li-TFSI; TBP | Spin-coating | Unknown | Unknown | Unknown | Unknown | Unknown | Unknown | Au | 60 | Evaporation | FALSE | Unknown | Unknown | Unknown | 1 | Air | 100 | 1.03 | 17.27 | 0.735 | 13.14 | Other | 1 | 100 | UV | FALSE | Open circuit | Mercury | 25 | Air | 0 | 2.7
SLG ¦ FTO | nan ¦ nan | TiO2-c ¦ TiO2-mp | 50 | Unknown | Spray-pyrolys ¦ Spin-coating | Unknown | Unknown | Unknown | Unknown | Unknown | Unknown | Unknown | FALSE | FALSE | FALSE | FALSE | TRUE | FALSE | MA | 1 | Pb | 1 | I | 3 | MAPbI | MAPbI3 | FALSE | FALSE | Unknown | 170 | 1.6 | 770 | 1 | Spin-coating | Liquid | Air | DMF | Unknown | TRUE | Chlorobenzene | Unknown | 105 | 60 | Unknown | FALSE | Spiro-MeOTAD | 200 | FK209; Li-TFSI; TBP | Spin-coating | Unknown | Unknown | Unknown | Unknown | Unknown | Unknown | Au | 60 | Evaporation | FALSE | Unknown | Unknown | Unknown | 1 | Air | 100 | 1.05 | 19.3 | 0.76 | 15.1 | Other | 1 | 100 | UV | FALSE | Open circuit | Mercury | 25 | Air | 0 | 7.2
SLG ¦ FTO | nan ¦ nan | TiO2-c ¦ ZnO-c ¦ C60 | 50 | Unknown | Spin-coating ¦ Spin-coating ¦ Spin-coating | Unknown | Unknown | Unknown | Unknown | Unknown | Unknown | Unknown | FALSE | FALSE | FALSE | FALSE | TRUE | FALSE | MA | 1 | Pb | 1 | I | 3 | MAPbI | MAPbI3 | FALSE | FALSE | Cl | 290 | 1.6 | 770 | 1 | Spin-coating | Liquid | N2 | DMF | Unknown | FALSE | Unknown | Unknown | 80 | 150 | Unknown | FALSE | Spiro-MeOTAD | 210 | FK209; Li-TFSI; TBP | Spin-coating | Unknown | Unknown | Unknown | Unknown | Unknown | Unknown | Au | 60 | Evaporation | FALSE | Unknown | Unknown | Unknown | 1 | N2 | 100 | 1.07 | 22.06 | 0.79 | 18.12 | ISOS-D-1I | 1 | 0 | no | FALSE | Open circuit | Dark | 25 | N2 | 0 | 345
SLG ¦ FTO | nan ¦ nan | TiO2-c ¦ C60 | 50 | Unknown | Spin-coating ¦ Spin-coating | Unknown | Unknown | Unknown | Unknown | Unknown | Unknown | Unknown | FALSE | FALSE | FALSE | FALSE | TRUE | FALSE | MA | 1 | Pb | 1 | I | 3 | MAPbI | MAPbI3 | FALSE | FALSE | Cl | 400 | 1.6 | 770 | 1 | Spin-coating | Liquid | N2 | DMF | Unknown | FALSE | Unknown | Unknown | 100 | 150 | Unknown | FALSE | Spiro-MeOTAD | 210 | FK209; Li-TFSI; TBP | Spin-coating | Unknown | Unknown | Unknown | Unknown | Unknown | Unknown | Au | 60 | Evaporation | FALSE | Unknown | Unknown | Unknown | 1 | N2 | 100 | 0.94 | 22.5 | 0.79 | 16.75 | ISOS-D-1I | 1 | 0 | no | FALSE | Open circuit | Dark | 25 | N2 | 0 | 337
SLG ¦ FTO | nan ¦ nan | C60 | 35 | Unknown | Spin-coating | Unknown | Unknown | Unknown | Unknown | Unknown | Unknown | Unknown | FALSE | FALSE | FALSE | FALSE | TRUE | FALSE | MA | 1 | Pb | 1 | I | 3 | MAPbI | MAPbI3 | FALSE | FALSE | Unknown | 400 | 1.6 | 770 | 1 | Spin-coating | Liquid | N2 | DMF | Unknown | TRUE | Diethyl ether | Unknown | 100 | 20 | Unknown | FALSE | Spiro-MeOTAD | 180 | Li-TFSI; TBP | Spin-coating | Unknown | Unknown | Unknown | Unknown | Unknown | Unknown | Au | 70 | Evaporation | FALSE | Unknown | Unknown | Unknown | 1 | Air | 100 | 1.07 | 22.2 | 0.72 | 17 | ISOS-L-1 | 1 | 100 | no | FALSE | Open circuit | Light | 25 | Ambient | 0 | 15
SLG ¦ FTO | nan ¦ nan | C60 | 35 | Unknown | Spin-coating | Unknown | Unknown | Unknown | Unknown | Unknown | Unknown | Unknown | FALSE | FALSE | FALSE | FALSE | TRUE | FALSE | MA | 1 | Pb | 1 | I | 3 | MAPbI | MAPbI3 | FALSE | FALSE | Unknown | 400 | 1.6 | 770 | 1 | Spin-coating | Liquid | N2 | DMF | Unknown | TRUE | Diethyl ether | Unknown | 100 | 20 | Unknown | FALSE | Spiro-MeOTAD | 180 | Li@C60-TFSI; TBP | Spin-coating | Unknown | Unknown | Unknown | Unknown | Unknown | Unknown | Au | 70 | Evaporation | FALSE | Unknown | Unknown | Unknown | 1 | Air | 100 | 0.89 | 23 | 0.63 | 13.1 | ISOS-L-1 | 1 | 100 | no | FALSE | Open circuit | Light | 25 | Ambient | 0 | 200
SLG ¦ FTO | nan ¦ nan | C60 | 35 | Unknown | Spin-coating | Unknown | Unknown | Unknown | Unknown | Unknown | Unknown | Unknown | FALSE | FALSE | FALSE | FALSE | TRUE | FALSE | MA | 1 | Pb | 1 | I | 3 | MAPbI | MAPbI3 | FALSE | FALSE | Unknown | 400 | 1.6 | 770 | 1 | Spin-coating | Liquid | N2 | DMF | Unknown | TRUE | Diethyl ether | Unknown | 100 | 20 | Unknown | FALSE | Spiro-MeOTAD | 180 | Li-TFSI; TBP | Spin-coating | Unknown | Unknown | Unknown | Unknown | Unknown | Unknown | Au | 70 | Evaporation | TRUE | Unknown | Unknown | Unknown | 1 | Air | 100 | 1.07 | 22.2 | 0.72 | 17 | ISOS-L-1 | 1 | 100 | no | FALSE | Open circuit | Light | 30 | Air | 40 | 20
SLG ¦ FTO | nan ¦ nan | C60 | 35 | Unknown | Spin-coating | Unknown | Unknown | Unknown | Unknown | Unknown | Unknown | Unknown | FALSE | FALSE | FALSE | FALSE | TRUE | FALSE | MA | 1 | Pb | 1 | I | 3 | MAPbI | MAPbI3 | FALSE | FALSE | Unknown | 400 | 1.6 | 770 | 1 | Spin-coating | Liquid | N2 | DMF | Unknown | TRUE | Diethyl ether | Unknown | 100 | 20 | Unknown | FALSE | Spiro-MeOTAD | 180 | Li@C60-TFSI; TBP | Spin-coating | Unknown | Unknown | Unknown | Unknown | Unknown | Unknown | Au | 70 | Evaporation | TRUE | Unknown | Unknown | Unknown | 1 | Air | 100 | 0.89 | 23 | 0.63 | 13.1 | ISOS-L-1 | 1 | 100 | no | FALSE | Open circuit | Light | 30 | Air | 40 | 1000
SLG ¦ FTO | nan ¦ nan | SrGeO3 | 50 | Unknown | Spin-coating | Unknown | Unknown | Unknown | Unknown | Unknown | Unknown | Unknown | FALSE | FALSE | FALSE | FALSE | TRUE | FALSE | MA | 1 | Pb | 1 | I | 3 | MAPbI | MAPbI3 | FALSE | FALSE | Unknown | 400 | 1.6 | 770 | 1 | Spin-coating | Liquid | Unknown | DMSO; GBL | Unknown | TRUE | Chlorobenzene | Unknown | 100 | 10 | Unknown | FALSE | Spiro-MeOTAD | 180 | Li-TFSI; TBP | Spin-coating | Unknown | Unknown | Unknown | Unknown | Unknown | Unknown | MoO3 ¦ Ag | nan ¦ 100.0 | Evaporation ¦ Evaporation | FALSE | Unknown | Unknown | Unknown | 1 | Unknown | 100 | 1.08 | 22.65 | 0.71 | 17.68 | ISOS-D-1 | 1 | 0 | no | FALSE | Open circuit | Dark | 25 | Ambient | 0 | 500
SLG ¦ FTO | nan ¦ nan | TiO2-c | 50 | Unknown | Spin-coating | Unknown | Unknown | Unknown | Unknown | Unknown | Unknown | Unknown | FALSE | FALSE | FALSE | FALSE | TRUE | FALSE | MA | 1 | Pb | 1 | I | 3 | MAPbI | MAPbI3 | FALSE | FALSE | Unknown | 400 | 1.6 | 770 | 1 | Spin-coating | Liquid | Unknown | DMSO; GBL | Unknown | TRUE | Chlorobenzene | Unknown | 100 | 10 | Unknown | FALSE | Spiro-MeOTAD | 180 | Li-TFSI; TBP | Spin-coating | Unknown | Unknown | Unknown | Unknown | Unknown | Unknown | MoO3 ¦ Ag | nan ¦ 100.0 | Evaporation ¦ Evaporation | FALSE | Unknown | Unknown | Unknown | 1 | Unknown | 100 | 1.06 | 22.24 | 0.74 | 17.5 | ISOS-D-1 | 1 | 0 | no | FALSE | Open circuit | Dark | 25 | Ambient | 0 | 300
SLG ¦ ITO | nan ¦ nan | ZnO-c ¦ C-PCBSD | 50 | Unknown | Spin-coating ¦ Spin-coating | Unknown | Unknown | Unknown | Unknown | Unknown | Unknown | Unknown | FALSE | FALSE | FALSE | FALSE | TRUE | FALSE | MA | 1 | Pb | 1 | I | 3 | MAPbI | MAPbI3 | FALSE | FALSE | Unknown | 400 | 1.6 | 770 | 2 | Spin-coating >> CBD | Liquid >> Liquid | Unknown | DMF >> IPA | Unknown | FALSE | Unknown | Unknown | Unknown >> 70.0 | Unknown >> 10.0 | Unknown | FALSE | PBTTT-14 | 180 | Li-TFSI; TBP | Spin-coating | Unknown | Unknown | Unknown | Unknown | Unknown | Unknown | Au | 80 | Evaporation | FALSE | Unknown | Unknown | Unknown | 1 | Unknown | 100 | 0.97 | 20.07 | 0.651 | 14.1 | ISOS-D-1I | 1 | 0 | no | FALSE | Open circuit | Dark | 25 | Unknown | 0 | 80
SLG ¦ ITO | nan ¦ nan | ZnO-c ¦ C-PCBSD | 50 | Unknown | Spin-coating ¦ Spin-coating | Unknown | Unknown | Unknown | Unknown | Unknown | Unknown | Unknown | FALSE | FALSE | FALSE | FALSE | TRUE | FALSE | MA | 1 | Pb | 1 | I | 3 | MAPbI | MAPbI3 | FALSE | FALSE | Unknown | 400 | 1.6 | 770 | 2 | Spin-coating >> CBD | Liquid >> Liquid | Unknown | DMF >> IPA | Unknown | FALSE | Unknown | Unknown | Unknown >> 70.0 | Unknown >> 10.0 | Unknown | FALSE | PDBT-co-TT | 180 | Li-TFSI; TBP | Spin-coating | Unknown | Unknown | Unknown | Unknown | Unknown | Unknown | Au | 80 | Evaporation | FALSE | Unknown | Unknown | Unknown | 1 | Unknown | 100 | 0.92 | 19.25 | 0.675 | 12 | ISOS-D-1I | 1 | 0 | no | FALSE | Open circuit | Dark | 25 | Unknown | 0 | 68
SLG ¦ ITO | nan ¦ nan | ZnO-c ¦ C-PCBSD | 50 | Unknown | Spin-coating ¦ Spin-coating | Unknown | Unknown | Unknown | Unknown | Unknown | Unknown | Unknown | FALSE | FALSE | FALSE | FALSE | TRUE | FALSE | MA | 1 | Pb | 1 | I | 3 | MAPbI | MAPbI3 | FALSE | FALSE | Unknown | 400 | 1.6 | 770 | 2 | Spin-coating >> CBD | Liquid >> Liquid | Unknown | DMF >> IPA | Unknown | FALSE | Unknown | Unknown | Unknown >> 70.0 | Unknown >> 10.0 | Unknown | FALSE | Spiro-MeOTAD | 180 | Li-TFSI; TBP | Spin-coating | Unknown | Unknown | Unknown | Unknown | Unknown | Unknown | Au | 80 | Evaporation | FALSE | Unknown | Unknown | Unknown | 1 | Unknown | 100 | 0.88 | 18 | 0.64 | 10.2 | ISOS-D-1I | 1 | 0 | no | FALSE | Open circuit | Dark | 25 | Unknown | 0 | 39
SLG ¦ FTO | nan ¦ nan | TiO2-c | 50 | Unknown | Spin-coating | Unknown | Unknown | Unknown | Unknown | Unknown | Unknown | Unknown | FALSE | FALSE | FALSE | FALSE | TRUE | FALSE | MA | 1 | Pb | 1 | I | 3 | MAPbI | MAPbI3 | FALSE | FALSE | Unknown | 400 | 1.6 | 770 | 2 | Spin-coating >> Spin-coating | Liquid >> Liquid | Unknown | DMF >> IPA | Unknown | FALSE | Unknown | Unknown | 80.0 >> 100.0 | 30.0 >> 20.0 | Unknown | FALSE | Spiro-MeOTAD | 180 | Li-TFSI; TBP | Spin-coating | Unknown | Unknown | Unknown | Unknown | Unknown | Unknown | Au | 80 | Evaporation | FALSE | Unknown | Unknown | Unknown | 1 | Unknown | 100 | 0.96 | 19.07 | 0.665 | 12.17 | ISOS-D-1 | 1 | 0 | no | FALSE | Open circuit | Dark | 30 | Air | 40 | 573
SLG ¦ ITO | nan ¦ nan | SnO2-np | 40 | Unknown | Spin-coating | Unknown | Unknown | Unknown | Unknown | Unknown | Unknown | Unknown | FALSE | FALSE | FALSE | FALSE | TRUE | FALSE | FA; MA | 0.5; 0.5 | Pb; Sn | 0.5; 0.5 | I | 3 | FAMAPbSnI | FA0.5MA0.5Pb0.5Sn0.5I3 | FALSE | FALSE | SnF2 | 500 | 1.2 | 770 | 1 | Spin-coating | Liquid | Unknown | DMF; DMSO | Unknown | FALSE | Unknown | Unknown | Unknown | Unknown | Unknown | FALSE | P3HT | 10 | Li-TFSI; TBP | Spin-coating | Unknown | Unknown | Unknown | Unknown | Unknown | Unknown | MoO3 ¦ Ag | 10.0 ¦ 100.0 | Evaporation ¦ Evaporation | FALSE | Unknown | Unknown | Unknown | 1 | Air | 100 | 0.35 | 27.6 | 0.59 | 5.7 | ISOS-D-1I | 1 | 0 | no | FALSE | Open circuit | Dark | 25 | N2 | 0 | 100
SLG ¦ FTO | nan ¦ nan | SnO2-QDs | 50 | Unknown | Spin-coating | Unknown | Unknown | Unknown | Unknown | Unknown | Unknown | Unknown | FALSE | FALSE | FALSE | FALSE | TRUE | FALSE | Cs | 1 | Pb | 1 | Br | 3 | CsPbBr | CsPbBr3 | TRUE | FALSE | Unknown | 400 | 2.3 | 530 | 2 | Spin-coating >> Spin-coating | Liquid >> Liquid | Air >> Air | DMF >> Methanol | Unknown | FALSE | Unknown | Unknown | 90.0 >> 250.0 | 30.0 >> 5.0 | Unknown | FALSE | none | 180 | Li-TFSI; TBP | Unknown | Unknown | Unknown | Unknown | Unknown | Unknown | Unknown | Carbon | 80 | Doctor blading | FALSE | Unknown | Unknown | Unknown | 1 | Air | 100 | 1.572 | 7.68 | 0.76 | 9.15 | ISOS-L-1I | 1 | 100 | AM 1.5 | FALSE | Constant potential | Solar simulator | 25 | Unknown | 0 | 100
SLG ¦ FTO | nan ¦ nan | TiO2-c ¦ TiO2-mp | 50 | Unknown | Spin-coating ¦ Spin-coating | Unknown | Unknown | Unknown | Unknown | Unknown | Unknown | Unknown | FALSE | FALSE | FALSE | FALSE | TRUE | FALSE | MA | 1 | Pb | 1 | I | 3 | MAPbI | MAPbI3 | FALSE | FALSE | Undoped | 400 | 1.56 | 768 | 1 | Spin-coating | Liquid | Air | DMF; DMSO | Unknown | TRUE | Diethyl ether | Unknown | Unknown | Unknown | Unknown | FALSE | Co-Porphyrin | 180 | Li-TFSI; TBP | Spin-coating | Unknown | Unknown | Unknown | Unknown | Unknown | Unknown | Au | 80 | Evaporation | FALSE | Unknown | Unknown | Unknown | 1 | Air | 100 | 1.09 | 22.91 | 0.76 | 19.01 | ISOS-D-1 | 1 | 0 | no | FALSE | Open circuit | Dark | 25 | Air | 45 | 1200
SLG ¦ FTO | nan ¦ nan | TiO2-c | 100 | Unknown | CBD | Unknown | Unknown | Unknown | Unknown | Unknown | Unknown | Unknown | FALSE | FALSE | FALSE | FALSE | TRUE | FALSE | MA | 1 | Pb | 1 | I | 3 | MAPbI | MAPbI3 | FALSE | FALSE | Unknown | 400 | 1.56 | 765 | 1 | Spin-coating | Liquid | N2 | DMF; DMSO | Unknown | TRUE | Chlorobenzene | Unknown | 100 | 10 | Unknown | FALSE | Spiro-MeOTAD ¦ TS-CuPc | 180 | Unknown ¦ T4-TCNQ | Spin-coating ¦ Spin-coating | Unknown | Unknown | Unknown | Unknown | Unknown | Unknown | MoO3 ¦ Ag | 10.0 ¦ 100.0 | Evaporation ¦ Evaporation | FALSE | Unknown | Unknown | Unknown | 1 | Air | 100 | 1.12 | 24.32 | 0.74 | 20.02 | ISOS-D-1 | 1 | 0 | no | FALSE | Open circuit | Dark | 25 | Ambient | 0 | 240
SLG ¦ FTO | nan ¦ nan | TiO2-c | 50 | Unknown | Spin-coating | Unknown | Unknown | Unknown | Unknown | Unknown | Unknown | Unknown | FALSE | FALSE | FALSE | FALSE | TRUE | FALSE | FA; MA | 0.85; 0.15 | Pb | 1 | I | 3 | FAMAPbI | FA0.85MA0.15PbI3 | FALSE | FALSE | Unknown | 400 | 1.56 | 804 | 1 | Spin-coating | Liquid | Air | DMF; DMSO | Unknown | TRUE | Chlorobenzene | Unknown | 150 | 30 | Unknown | FALSE | Spiro-MeOTAD | 180 | Li-TFSI; TBP | Spin-coating | Unknown | Unknown | Unknown | Unknown | Unknown | Unknown | Au | 80 | Evaporation | FALSE | Unknown | Unknown | Unknown | 1 | Air | 100 | 1.05 | 21.68 | 0.72 | 15.95 | ISOS-L-1 | 1 | 100 | AM 1.5 | FALSE | Open circuit | Xenon | 25 | Air | 30 | 60
SLG ¦ ITO | nan ¦ nan | TiO2-c ¦ TiO2-mp | 50 | Unknown ¦ Li-TFSI | Spin-coating ¦ Spin-coating | Unknown | Unknown | Unknown | Unknown | Unknown | Unknown | Unknown | FALSE | FALSE | FALSE | FALSE | TRUE | FALSE | Cs; FA; MA | 0.1; 0.54; 0.36 | Pb | 1 | I | 3 | CsFAMAPbI | Cs0.1FA0.54MA0.36PbI3 | FALSE | FALSE | Unknown | 400 | 1.51 | 780 | 2 | Spin-coating >> Spin-coating | Liquid >> Liquid | Air >> Air | DMF; DMSO >> IPA | Unknown | FALSE | Unknown | Unknown | 150.0 >> 120.0 | 10.0 >> 40.0 | Unknown | FALSE | Spiro-MeOTAD | 180 | Li-TFSI; TBP | Spin-coating | Unknown | Unknown | Unknown | Unknown | Unknown | Unknown | Au | 80 | Evaporation | FALSE | Unknown | Unknown | Unknown | 2 | Air | 100 | 1.082 | 23.3 | 0.8 | 19.4 | ISOS-D-1 | 1 | 0 | no | FALSE | Open circuit | Dark | 25 | Air | 30 | 750
SLG ¦ FTO | nan ¦ nan | TiO2-c ¦ TiO2-mp | 170 | TiCl4 ¦ Unknown | Spray-pyrolys ¦ Spin-coating | Unknown | Unknown | Unknown | Unknown | Unknown | Unknown | Unknown | FALSE | FALSE | FALSE | FALSE | TRUE | FALSE | Cs; FA; MA | 0.025; 0.825; 0.15 | Pb | 1 | Br; I | 0.45; 2.55 | CsFAMAPbBrI | Cs0.025FA0.825MA0.15PbBr0.45I2.55 | FALSE | FALSE | Unknown | 400 | 1.651 | 780 | 1 | Spin-coating | Liquid | N2 | DMF; DMSO | Unknown | TRUE | Chlorobenzene | Unknown | Unknown | Unknown | Unknown | FALSE | Spiro-MeOTAD | 180 | Li-TFSI; TBP | Spin-coating | Unknown | Unknown | Unknown | Unknown | Unknown | Unknown | Au | 80 | Evaporation | FALSE | Unknown | Unknown | Unknown | 1 | Unknown | 100 | 1.055 | 22.55 | 0.808 | 19.21 | ISOS-D-1 | 1 | 0 | no | FALSE | Open circuit | Dark | 25 | Air | 65 | 16.4
SLG ¦ FTO | nan ¦ nan | TiO2-c ¦ TiO2-mp | 170 | TiCl4 ¦ Unknown | Spray-pyrolys ¦ Spin-coating | Unknown | Unknown | Unknown | Unknown | Unknown | Unknown | Unknown | FALSE | FALSE | TRUE | FALSE | FALSE | FALSE | (TFEA); Cs; FA; MA | 2; 0.975; 32.175; 5.85 | Pb | 40 | Br; I | 18.15; 102.85 | (TFEA)CsFAMAPbBrI | (TFEA)2Cs0.975FA32.175MA5.85Pb40Br18.15I102.85 | FALSE | FALSE | Unknown | 400 | 1.667 | 774 | 1 | Spin-coating | Liquid | N2 | DMF; DMSO | Unknown | TRUE | Chlorobenzene | Unknown | Unknown | Unknown | Unknown | FALSE | Spiro-MeOTAD | 180 | Li-TFSI; TBP | Spin-coating | Unknown | Unknown | Unknown | Unknown | Unknown | Unknown | Au | 80 | Evaporation | FALSE | Unknown | Unknown | Unknown | 1 | Unknown | 100 | 1.097 | 21.25 | 0.787 | 18.24 | ISOS-D-1 | 1 | 0 | no | FALSE | Open circuit | Dark | 25 | Air | 65 | 14
SLG ¦ FTO | nan ¦ nan | TiO2-c ¦ TiO2-mp | 170 | TiCl4 ¦ Unknown | Spray-pyrolys ¦ Spin-coating | Unknown | Unknown | Unknown | Unknown | Unknown | Unknown | Unknown | FALSE | FALSE | TRUE | FALSE | FALSE | FALSE | (TFEA); Cs; FA; MA | 2; 0.725; 23.925; 4.35 | Pb | 29 | Br; I | 13.65; 77.35 | (TFEA)CsFAMAPbBrI | (TFEA)2Cs0.725FA23.925MA4.35Pb29Br13.65I77.35 | FALSE | FALSE | Unknown | 400 | 1.676 | 767 | 1 | Spin-coating | Liquid | N2 | DMF; DMSO | Unknown | TRUE | Chlorobenzene | Unknown | Unknown | Unknown | Unknown | FALSE | Spiro-MeOTAD | 180 | Li-TFSI; TBP | Spin-coating | Unknown | Unknown | Unknown | Unknown | Unknown | Unknown | Au | 80 | Evaporation | FALSE | Unknown | Unknown | Unknown | 1 | Unknown | 100 | 1.096 | 21.17 | 0.783 | 18.17 | ISOS-D-1 | 1 | 0 | no | FALSE | Open circuit | Dark | 25 | Air | 65 | 12.2
SLG ¦ FTO | nan ¦ nan | TiO2-c | 50 | Unknown | Spray-pyrolys | Unknown | Unknown | Unknown | Unknown | Unknown | Unknown | Unknown | FALSE | FALSE | FALSE | FALSE | TRUE | FALSE | Cs | 3 | Sb | 2 | I | 9 | CsSbI | Cs3Sb2I9 | TRUE | TRUE | Cl | 400 | 2.47 | 770 | 1 | Spin-coating | Liquid | N2 | DMF | Unknown | TRUE | IPA | Unknown | Unknown | Unknown | Unknown | FALSE | none | 180 | Li-TFSI; TBP | Unknown | Unknown | Unknown | Unknown | Unknown | Unknown | Unknown | Au | 60 | Evaporation | FALSE | Unknown | Unknown | Unknown | 1 | Air | 100 | 0.56 | 0.94 | 0.505 | 0.27 | ISOS-D-1 | 1 | 0 | no | FALSE | Open circuit | Dark | 25 | Air | 50 | 408
SLG ¦ FTO | nan ¦ nan | TiO2-c | 30 | Unknown | Spin-coating | Unknown | Unknown | Unknown | Unknown | Unknown | Unknown | Unknown | FALSE | FALSE | FALSE | FALSE | TRUE | FALSE | Cs; FA; MA | 0.05; 0.79; 0.16 | Pb | 1 | Br; I | 0.45; 2.55 | CsFAMAPbBrI | Cs0.05FA0.79MA0.16PbBr0.45I2.55 | FALSE | FALSE | Unknown | 400 | 1.6 | 770 | 1 | Spin-coating | Liquid | Unknown | DMF; DMSO | Unknown | TRUE | Chlorobenzene | Unknown | 100 | 60 | Unknown | FALSE | 3-Hexylthiophene ¦ Spiro-MeOTAD | 180 | Unknown ¦ FK209; Li-TFSI; TBP | Spin-coating ¦ Spin-coating | Unknown | Unknown | Unknown | Unknown | Unknown | Unknown | Au | 100 | Evaporation | FALSE | Unknown | Unknown | Unknown | 25 | Unknown | 100 | 1.05 | 21.68 | 0.72 | 19.1 | ISOS-D-1 | 1 | 0 | no | FALSE | Open circuit | Dark | 20 | Air | 40 | 720
SLG ¦ FTO | nan ¦ nan | TiO2-c ¦ TiO2-mp | 50 | Unknown | Spray-pyrolys ¦ Spin-coating | Unknown | Unknown | Unknown | Unknown | Unknown | Unknown | Unknown | FALSE | FALSE | FALSE | FALSE | TRUE | FALSE | MA | 1 | Pb | 1 | I | 3 | MAPbI | MAPbI3 | FALSE | FALSE | Unknown | 400 | 1.6 | 769 | 1 | Spin-coating | Liquid | Unknown | DMSO; GBL | Unknown | TRUE | Toluene | Unknown | 100 | 10 | Unknown | FALSE | CW4 | 180 | FK102; Li-TFSI; TBP | Spin-coating | Unknown | Unknown | Unknown | Unknown | Unknown | Unknown | Au | 60 | Evaporation | FALSE | Unknown | Unknown | Unknown | 1 | Unknown | 100 | 1.05 | 21.75 | 0.72 | 16.56 | ISOS-D-1I | 1 | 0 | no | FALSE | Open circuit | Dark | 25 | Unknown | 0 | 120
SLG ¦ FTO | nan ¦ nan | TiO2-c | 50 | Unknown | CBD | Unknown | Unknown | Unknown | Unknown | Unknown | Unknown | Unknown | FALSE | FALSE | FALSE | FALSE | TRUE | FALSE | MA | 1 | Pb | 1 | I | 3 | MAPbI | MAPbI3 | FALSE | FALSE | Unknown | 300 | 1.6 | 770 | 1 | Spin-coating | Liquid | Unknown | DMF; DMSO | Unknown | TRUE | Chlorobenzene | Unknown | 100 | 10 | Unknown | FALSE | Spiro-MeOTAD | 180 | F4-TCNQ | Spin-coating | Unknown | Unknown | Unknown | Unknown | Unknown | Unknown | Au | 80 | Evaporation | FALSE | Unknown | Unknown | Unknown | 1 | Unknown | 100 | 1.02 | 23.65 | 0.71 | 17.13 | ISOS-D-1 | 1 | 0 | no | FALSE | Open circuit | Dark | 25 | Air | 55 | 1400
SLG ¦ ITO | nan ¦ nan | TiO2-c | 50 | Unknown | Spin-coating | Unknown | Unknown | Unknown | Unknown | Unknown | Unknown | Unknown | FALSE | FALSE | TRUE | FALSE | FALSE | FALSE | BA; MA | 2; 3 | Pb | 4 | I | 13 | BAMAPbI | BA2MA3Pb4I13 | FALSE | FALSE | Unknown | 400 | 1.64 | 860 | 1 | Spin-coating | Liquid | Ar | DMF | Unknown | FALSE | Unknown | Unknown | 100 | 10 | Unknown | FALSE | Spiro-MeOTAD | 180 | Li-TFSI; TBA | Spin-coating | Unknown | Unknown | Unknown | Unknown | Unknown | Unknown | Au | 50 | Evaporation | FALSE | Unknown | Unknown | Unknown | 40 | Unknown | 100 | 0.98 | 11.98 | 0.48 | 5.7 | ISOS-D-1 | 1 | 0 | no | FALSE | Open circuit | Dark | 25 | Air | 60 | 480
SLG ¦ ITO | nan ¦ nan | TiO2-c | 50 | Unknown | Spin-coating | Unknown | Unknown | Unknown | Unknown | Unknown | Unknown | Unknown | FALSE | FALSE | TRUE | FALSE | FALSE | FALSE | BA; MA | 2; 3 | Pb | 4 | I | 13 | BAMAPbI | BA2MA3Pb4I13 | FALSE | FALSE | Unknown | 400 | 1.6 | 650 | 1 | Spin-coating | Liquid | Ar | DMF; DMSO | Unknown | FALSE | Unknown | Unknown | 100 | 10 | Unknown | FALSE | Spiro-MeOTAD | 180 | Li-TFSI; TBA | Spin-coating | Unknown | Unknown | Unknown | Unknown | Unknown | Unknown | Au | 50 | Evaporation | FALSE | Unknown | Unknown | Unknown | 40 | Unknown | 100 | 0.97 | 14.28 | 0.516 | 6.6 | ISOS-D-1 | 1 | 0 | no | FALSE | Open circuit | Dark | 25 | Air | 60 | 480
SLG ¦ ITO | nan ¦ nan | TiO2-c | 50 | Unknown | Spin-coating | Unknown | Unknown | Unknown | Unknown | Unknown | Unknown | Unknown | FALSE | FALSE | TRUE | FALSE | FALSE | FALSE | BA; MA | 2; 3 | Pb | 4 | I | 13 | BAMAPbI | BA2MA3Pb4I13 | FALSE | FALSE | Unknown | 400 | 1.6 | 620 | 1 | Spin-coating | Liquid | Ar | DMF; DMSO | Unknown | FALSE | Unknown | Unknown | 100 | 10 | Unknown | FALSE | Spiro-MeOTAD | 180 | Li-TFSI; TBA | Spin-coating | Unknown | Unknown | Unknown | Unknown | Unknown | Unknown | Au | 50 | Evaporation | FALSE | Unknown | Unknown | Unknown | 40 | Unknown | 100 | 0.98 | 15.1 | 0.543 | 8 | ISOS-D-1 | 1 | 0 | no | FALSE | Open circuit | Dark | 25 | Air | 60 | 720
SLG ¦ ITO | nan ¦ nan | TiO2-np | 50 | Cl | Spin-coating | Unknown | Unknown | Unknown | Unknown | Unknown | Unknown | Unknown | FALSE | FALSE | FALSE | FALSE | TRUE | FALSE | Cs; FA; MA | 0.05; 0.05; 0.9 | Pb | 1 | Br; I | 0.05; 2.95 | CsFAMAPbBrI | Cs0.05FA0.05MA0.9PbBr0.05I2.95 | FALSE | FALSE | Cl | 400 | 1.6 | 770 | 1 | Spin-coating | Liquid | N2 | DMF; DMSO | Unknown | TRUE | Chlorobenzene | Unknown | 100 | 30 | Unknown | FALSE | Spiro-MeOTAD | 180 | Li-TFSI; TBP | Spin-coating | Unknown | Unknown | Unknown | Unknown | Unknown | Unknown | Au | 120 | E-beam evaporation | FALSE | Unknown | Unknown | Unknown | 1 | N2 | 100 | 1.11 | 23.6 | 0.79 | 20 | ISOS-L-1I | 1 | 100 | no | FALSE | MPPT | Light | 25 | Unknown | 0 | 1
SLG ¦ FTO | nan ¦ nan | SnO2-np | 50 | Unknown | Spin-coating | Unknown | Unknown | Unknown | Unknown | Unknown | Unknown | Unknown | FALSE | FALSE | FALSE | FALSE | TRUE | FALSE | FA; MA | 0.83; 0.17 | Pb | 1 | Br; I | 0.51; 2.49 | FAMAPbBrI | FA0.83MA0.17PbBr0.51I2.49 | FALSE | FALSE | Unknown | 400 | 1.6 | 770 | 1 | Spin-coating | Liquid | N2 | DMF; DMSO | Unknown | TRUE | Chlorobenzene | Unknown | 100 | 90 | Unknown | FALSE | Cu3SbS4-np | 180 | Li-TFSI; TBP | Air brush spray | Unknown | Unknown | Unknown | Unknown | Unknown | Unknown | Au | 70 | Evaporation | FALSE | Unknown | Unknown | Unknown | 1 | Unknown | 100 | 0.8 | 19.4 | 0.56 | 8.7 | ISOS-D-1 | 1 | 0 | no | FALSE | Open circuit | Dark | 50 | Air | 30 | 20
SLG ¦ FTO | nan ¦ nan | SnO2-np | 50 | Unknown | Spin-coating | Unknown | Unknown | Unknown | Unknown | Unknown | Unknown | Unknown | FALSE | FALSE | FALSE | FALSE | TRUE | FALSE | FA; MA | 0.83; 0.17 | Pb | 1 | Br; I | 0.51; 2.49 | FAMAPbBrI | FA0.83MA0.17PbBr0.51I2.49 | FALSE | FALSE | Unknown | 400 | 1.6 | 770 | 1 | Spin-coating | Liquid | N2 | DMF; DMSO | Unknown | TRUE | Chlorobenzene | Unknown | 100 | 90 | Unknown | FALSE | Spiro-MeOTAD | 180 | Li-TFSI; TBP | Spin-coating | Unknown | Unknown | Unknown | Unknown | Unknown | Unknown | Au | 70 | Evaporation | FALSE | Unknown | Unknown | Unknown | 1 | Unknown | 100 | 1.148 | 21.86 | 0.777 | 19.5 | ISOS-D-1 | 1 | 0 | no | FALSE | Open circuit | Dark | 50 | Air | 30 | 10
SLG ¦ FTO | nan ¦ nan | TiO2-c | 50 | Unknown | Spray-pyrolys | Unknown | Unknown | Unknown | Unknown | Unknown | Unknown | Unknown | FALSE | FALSE | FALSE | FALSE | TRUE | FALSE | Cs; FA | 0.15; 0.85 | Pb | 1 | I | 3 | CsFAPbI | Cs0.15FA0.85PbI3 | FALSE | FALSE | Unknown | 400 | 1.6 | 770 | 1 | Spin-coating | Liquid | Unknown | DMF; DMSO | Unknown | TRUE | Toluene | Unknown | 170 | 10 | Unknown | FALSE | Spiro-MeOTAD | 180 | Li-TFSI; TBP | Spin-coating | Unknown | Unknown | Unknown | Unknown | Unknown | Unknown | Au | 80 | Evaporation | FALSE | Unknown | Unknown | Unknown | 2 | Unknown | 100 | 1.08 | 22.8 | 0.74 | 18.2 | ISOS-D-1 | 1 | 0 | no | FALSE | Open circuit | Dark | 25 | Air | 80 | 10
SLG ¦ FTO | nan ¦ nan | TiO2-c | 50 | Unknown | Spray-pyrolys | Unknown | Unknown | Unknown | Unknown | Unknown | Unknown | Unknown | FALSE | FALSE | FALSE | FALSE | TRUE | FALSE | Cs; FA | 0.15; 0.85 | Pb | 1 | I | 3 | CsFAPbI | Cs0.15FA0.85PbI3 | FALSE | FALSE | H2O; TEOS | 400 | 1.6 | 770 | 1 | Spin-coating | Liquid | Unknown | DMF; DMSO | Unknown | TRUE | Toluene | Unknown | 170 | 10 | Unknown | FALSE | Spiro-MeOTAD | 180 | Li-TFSI; TBP | Spin-coating | Unknown | Unknown | Unknown | Unknown | Unknown | Unknown | Au | 80 | Evaporation | FALSE | Unknown | Unknown | Unknown | 2 | Unknown | 100 | 1.1 | 22.8 | 0.75 | 18.8 | ISOS-D-1 | 1 | 0 | no | FALSE | Open circuit | Dark | 25 | Air | 80 | 24
SLG ¦ FTO | nan ¦ nan | TiO2-c | 50 | Unknown | Spray-pyrolys | Unknown | Unknown | Unknown | Unknown | Unknown | Unknown | Unknown | FALSE | FALSE | FALSE | FALSE | TRUE | FALSE | Cs; FA | 0.15; 0.85 | Pb | 1 | I | 3 | CsFAPbI | Cs0.15FA0.85PbI3 | FALSE | FALSE | Unknown | 400 | 1.6 | 770 | 1 | Spin-coating | Liquid | Unknown | DMF; DMSO | Unknown | TRUE | Toluene | Unknown | 170 | 10 | Unknown | FALSE | Spiro-MeOTAD | 180 | Li-TFSI; TBP | Spin-coating | Unknown | Unknown | Unknown | Unknown | Unknown | Unknown | Au | 80 | Evaporation | FALSE | Unknown | Unknown | Unknown | 2 | Unknown | 100 | 1.08 | 22.8 | 0.74 | 18.2 | ISOS-D-1 | 1 | 0 | no | FALSE | Open circuit | Dark | 25 | Air | 10 | 150
SLG ¦ FTO | nan ¦ nan | TiO2-c ¦ TiO2-mp | 50 | Unknown ¦ Li-TFSI | Spin-coating ¦ Spin-coating | Unknown | Unknown | Unknown | Unknown | Unknown | Unknown | Unknown | FALSE | FALSE | FALSE | FALSE | TRUE | FALSE | Cs; FA; MA | 0.05; 0.79; 0.16 | Pb | 1 | Br; I | 0.48; 2.52 | CsFAMAPbBrI | Cs0.05FA0.79MA0.16PbBr0.48I2.52 | FALSE | FALSE | Unknown | 400 | 1.6 | 770 | 1 | Spin-coating | Liquid | Unknown | DMF; DMSO | Unknown | TRUE | Chlorobenzene | Unknown | 100 | 45 | Unknown | FALSE | Spiro-MeOTAD | 180 | Li-TFSI; TBP | Spin-coating | Unknown | Unknown | Unknown | Unknown | Unknown | Unknown | Au | 80 | Evaporation | FALSE | Unknown | Unknown | Unknown | 1 | Unknown | 100 | 1.11 | 22.04 | 0.77 | 18.92 | ISOS-D-1 | 1 | 0 | no | FALSE | Open circuit | Dark | 25 | Air | 40 | 600
SLG ¦ FTO | nan ¦ nan | TiO2-c ¦ TiO2-mp ¦ Al2O3 | 50 | Unknown ¦ Li-TFSI ¦ Unknown | Spin-coating ¦ Spin-coating ¦ Spin-coating | Unknown | Unknown | Unknown | Unknown | Unknown | Unknown | Unknown | FALSE | FALSE | FALSE | FALSE | TRUE | FALSE | MA | 1 | Pb | 1 | I | 3 | MAPbI | MAPbI3 | FALSE | FALSE | Unknown | 400 | 1.6 | 770 | 1 | Drop-infiltration | Liquid | Unknown | GBL | Unknown | FALSE | Unknown | Unknown | Unknown | Unknown | Unknown | FALSE | none | 180 | Li-TFSI; TBP | Unknown | Unknown | Unknown | Unknown | Unknown | Unknown | Unknown | Carbon; WO2-np | 80 | Screen printing | FALSE | Unknown | Unknown | Unknown | 10 | Unknown | 100 | 0.93 | 15.98 | 0.618 | 10.12 | ISOS-D-1 | 1 | 0 | no | FALSE | Open circuit | Dark | 25 | Ambient | 0 | 72
SLG ¦ FTO | nan ¦ nan | TiO2-c | 40 | Unknown | Sputtering | Unknown | Unknown | Unknown | Unknown | Unknown | Unknown | Unknown | FALSE | FALSE | FALSE | FALSE | TRUE | FALSE | FA | 1 | Pb | 1 | Br; I | 0.45; 2.55 | FAPbBrI | FAPbBr0.45I2.55 | FALSE | FALSE | Unknown | 500 | 1.6 | 770 | 2 | Ultrasonic spray >> Gas reaction | Liquid >> Gas | Air >> FAI; FABr; MACl; Vacuum | DMF; DMSO >> none | Unknown | FALSE | Unknown | Unknown | 100.0 >> 150.0 | 5.0 >> 20.0 | Unknown | FALSE | Spiro-MeOTAD | 200 | Li-TFSI; TBP | Spin-coating | Unknown | Unknown | Unknown | Unknown | Unknown | Unknown | Au | 120 | Evaporation | FALSE | Unknown | Unknown | Unknown | 8 | Air | 100 | 1.035 | 21.42 | 0.641 | 14.2 | ISOS-L-1I | 1 | 100 | no | FALSE | MPPT | Light | 25 | N2 | 0 | 200
SLG ¦ FTO | nan ¦ nan | TiO2-c | 25 | Unknown | Spin-coating | Unknown | Unknown | Unknown | Unknown | Unknown | Unknown | Unknown | FALSE | FALSE | FALSE | FALSE | TRUE | FALSE | MA | 1 | Pb | 1 | I | 3 | MAPbI | MAPbI3 | FALSE | FALSE | Unknown | 350 | 1.6 | 770 | 1 | Spin-coating | Liquid | Unknown | DMF; DMSO | Unknown | TRUE | Tetrafluorotoluene | Unknown | 100 | 15 | Unknown | FALSE | CuO2 | 180 | Li-TFSI; TBP | Spin-coating | Unknown | Unknown | Unknown | Unknown | Unknown | Unknown | Au | 80 | Evaporation | FALSE | Unknown | Unknown | Unknown | 1 | Air | 100 | 1.13 | 22.53 | 0.674 | 17.23 | ISOS-L-1 | 1 | 100 | no | FALSE | Open circuit | Xenon | 25 | Air | 55 | 400
SLG ¦ FTO | nan ¦ nan | TiO2-c | 25 | Unknown | Spin-coating | Unknown | Unknown | Unknown | Unknown | Unknown | Unknown | Unknown | FALSE | FALSE | FALSE | FALSE | TRUE | FALSE | MA | 1 | Pb | 1 | I | 3 | MAPbI | MAPbI3 | FALSE | FALSE | Unknown | 350 | 1.6 | 770 | 1 | Spin-coating | Liquid | Unknown | DMF; DMSO | Unknown | TRUE | Tetrafluorotoluene | Unknown | 100 | 15 | Unknown | FALSE | P3HT | 180 | Li-TFSI; TBP | Spin-coating | Unknown | Unknown | Unknown | Unknown | Unknown | Unknown | Au | 80 | Evaporation | FALSE | Unknown | Unknown | Unknown | 1 | Air | 100 | 1.05 | 22.05 | 0.673 | 15.59 | ISOS-L-1 | 1 | 100 | no | FALSE | Open circuit | Xenon | 25 | Air | 55 | 70
SLG ¦ FTO | nan ¦ nan | TiO2-c | 50 | Unknown | Spin-coating | Unknown | Unknown | Unknown | Unknown | Unknown | Unknown | Unknown | FALSE | FALSE | FALSE | FALSE | TRUE | FALSE | FA | 1 | Bi; Pb | 0.05; 0.95 | I | 3 | FABiPbI | FABi0.05Pb0.95I3 | FALSE | FALSE | BiI3 | 490 | 1.6 | 770 | 1 | Spin-coating | Liquid | Unknown | DMF; DMSO | Unknown | TRUE | Diethyl ether | Unknown | 180 | 15 | Unknown | FALSE | Spiro-MeOTAD | 180 | Li-TFSI; TBP | Spin-coating | Unknown | Unknown | Unknown | Unknown | Unknown | Unknown | Au | 100 | Evaporation | FALSE | Unknown | Unknown | Unknown | 1 | Air | 100 | 1.03 | 23.65 | 0.73 | 17.78 | ISOS-D-1 | 1 | 0 | no | FALSE | Open circuit | Dark | 25 | Air | 30 | 800
SLG ¦ FTO | nan ¦ nan | TiO2-c | 50 | Unknown | Spin-coating | Unknown | Unknown | Unknown | Unknown | Unknown | Unknown | Unknown | FALSE | FALSE | FALSE | FALSE | TRUE | FALSE | FA | 1 | Pb | 1 | I | 3 | FAPbI | FAPbI3 | FALSE | FALSE | Unknown | 490 | 1.48 | 770 | 1 | Spin-coating | Liquid | Unknown | DMF; DMSO | Unknown | TRUE | Diethyl ether | Unknown | 180 | 15 | Unknown | FALSE | Spiro-MeOTAD | 180 | Li-TFSI; TBP | Spin-coating | Unknown | Unknown | Unknown | Unknown | Unknown | Unknown | Au | 100 | Evaporation | FALSE | Unknown | Unknown | Unknown | 1 | Air | 100 | 1.01 | 20.5 | 0.629 | 13.02 | ISOS-D-1 | 1 | 0 | no | FALSE | Open circuit | Dark | 25 | Air | 30 | 350
SLG ¦ FTO | nan ¦ nan | TiO2-c ¦ TiO2-mp | nan ¦ 250.0 | Unknown | Spray-pyrolys ¦ Spin-coating | Unknown | Unknown | Unknown | Unknown | Unknown | Unknown | Unknown | FALSE | FALSE | FALSE | FALSE | TRUE | FALSE | Cs; FA; MA | 0.04; 0.92; 0.04 | Pb | 1 | I | 3 | CsFAMAPbI | Cs0.04FA0.92MA0.04PbI3 | FALSE | FALSE | Unknown | 500 | 1.6 | 770 | 1 | Spin-coating | Liquid | Unknown | DMF; DMSO | Unknown | TRUE | Chlorobenzene | Unknown | 110 | 40 | Unknown | FALSE | Spiro-MeOTAD | 180 | Li-TFSI; TBP | Spin-coating | Unknown | Unknown | Unknown | Unknown | Unknown | Unknown | Au | 80 | Evaporation | FALSE | Unknown | Unknown | Unknown | 1 | Air | 100 | 1.045 | 25.47 | 0.775 | 19.97 | ISOS-L-1 | 1 | 100 | no | FALSE | MPPT | Light | 25 | Air | 40 | 300
SLG ¦ FTO | nan ¦ nan | TiO2-c ¦ TiO2-mp | 50 | Unknown | Spin-coating ¦ Spin-coating | Unknown | Unknown | Unknown | Unknown | Unknown | Unknown | Unknown | FALSE | FALSE | FALSE | FALSE | TRUE | FALSE | MA | 1 | Pb | 1 | I | 3 | MAPbI | MAPbI3 | FALSE | FALSE | Unknown | 400 | 1.6 | 770 | 1 | Spin-coating | Liquid | Unknown | DMSO; GBL | Unknown | FALSE | Unknown | Unknown | 110 | 10 | Unknown | FALSE | CAS | 280 | Li-TFSI; TBP | Spin-coating | Unknown | Unknown | Unknown | Unknown | Unknown | Unknown | Au | 100 | Evaporation | FALSE | Unknown | Unknown | Unknown | 1 | Air | 100 | 0.8 | 18.08 | 0.45 | 6.5 | ISOS-D-1I | 1 | 0 | no | FALSE | Open circuit | Dark | 25 | Unknown | 0 | 96
SLG ¦ FTO | nan ¦ nan | TiO2-c ¦ TiO2-mp | 50 | Unknown | Spin-coating ¦ Spin-coating | Unknown | Unknown | Unknown | Unknown | Unknown | Unknown | Unknown | FALSE | FALSE | FALSE | FALSE | TRUE | FALSE | MA | 1 | Pb | 1 | I | 3 | MAPbI | MAPbI3 | FALSE | FALSE | Unknown | 400 | 1.6 | 770 | 1 | Spin-coating | Liquid | Unknown | DMSO; GBL | Unknown | FALSE | Unknown | Unknown | 110 | 10 | Unknown | FALSE | Spiro-MeOTAD | 240 | Li-TFSI; TBP | Spin-coating | Unknown | Unknown | Unknown | Unknown | Unknown | Unknown | Au | 100 | Evaporation | FALSE | Unknown | Unknown | Unknown | 1 | Air | 100 | 1.05 | 16.1 | 0.62 | 10.5 | ISOS-D-1I | 1 | 0 | no | FALSE | Open circuit | Dark | 25 | Unknown | 0 | 12
SLG ¦ FTO | nan ¦ nan | SnO2-c | 50 | Unknown | Spin-coating | Unknown | Unknown | Unknown | Unknown | Unknown | Unknown | Unknown | FALSE | FALSE | FALSE | FALSE | TRUE | FALSE | MA | 1 | Pb | 1 | I | 3 | MAPbI | MAPbI3 | FALSE | FALSE | Unknown | 400 | 1.5 | 788 | 2 | Evaporation >> Evaporation | Gas >> Gas | Vacuum >> Vacuum | none >> none | Unknown | FALSE | Unknown | Unknown | Unknown >> 130.0 | Unknown >> 10.0 | Unknown | FALSE | Spiro-MeOTAD | 100 | Li-TFSI; TBP | Spin-coating | Unknown | Unknown | Unknown | Unknown | Unknown | Unknown | Au | 100 | Evaporation | FALSE | Unknown | Unknown | Unknown | 1 | Air | 100 | 0.901 | 21.75 | 0.549 | 10.78 | ISOS-D-1I | 1 | 0 | no | FALSE | Open circuit | Dark | 25 | Unknown | 0 | 192
SLG ¦ FTO | nan ¦ nan | TiO2-c ¦ TiO2-mp ¦ ZrO2-mp | 50 | Unknown | Spray-pyrolys ¦ Screen printing ¦ Screen printing | Unknown | Unknown | Unknown | Unknown | Unknown | Unknown | Unknown | FALSE | FALSE | FALSE | FALSE | TRUE | FALSE | MA | 1 | Pb | 1 | I | 3 | MAPbI | MAPbI3 | FALSE | FALSE | 5-AVAI | 400 | 1.6 | 763 | 2 | Spin-coating >> CBD | Liquid >> Liquid | Unknown | DMF >> IPA | Unknown | FALSE | Unknown | Unknown | 70.0 >> 100.0 | 30.0 >> 10.0 | Unknown | FALSE | none | 180 | Li-TFSI; TBP | Unknown | Unknown | Unknown | Unknown | Unknown | Unknown | Unknown | Carbon | 10000 | Screen printing | FALSE | Unknown | Unknown | Unknown | 1 | Air | 100 | 0.9 | 22.5 | 0.65 | 13.16 | ISOS-L-1 | 1 | 100 | no | FALSE | Open circuit | White LED | 25 | Air | 15 | 15
SLG ¦ FTO | nan ¦ nan | TiO2-c ¦ TiO2-mp ¦ ZrO2-mp | 50 | Unknown | Spray-pyrolys ¦ Screen printing ¦ Screen printing | Unknown | Unknown | Unknown | Unknown | Unknown | Unknown | Unknown | FALSE | FALSE | FALSE | FALSE | TRUE | FALSE | MA | 1 | Pb | 1 | I | 3 | MAPbI | MAPbI3 | FALSE | FALSE | Unknown | 400 | 1.6 | 770 | 2 | Spin-coating >> CBD | Liquid >> Liquid | Unknown | DMF >> IPA | Unknown | FALSE | Unknown | Unknown | 70.0 >> 100.0 | 30.0 >> 10.0 | Unknown | FALSE | none | 180 | Li-TFSI; TBP | Unknown | Unknown | Unknown | Unknown | Unknown | Unknown | Unknown | Carbon | 10000 | Screen printing | FALSE | Unknown | Unknown | Unknown | 1 | Air | 100 | 1 | 18.5 | 0.45 | 8.32 | ISOS-L-1 | 1 | 100 | no | FALSE | Open circuit | White LED | 25 | Air | 15 | 1
SLG ¦ FTO | nan ¦ nan | TiO2-c ¦ TiO2-mp | nan ¦ 200.0 | Unknown | Spray-pyrolys ¦ Spin-coating | Unknown | Unknown | Unknown | Unknown | Unknown | Unknown | Unknown | FALSE | FALSE | FALSE | FALSE | TRUE | FALSE | MA | 1 | Pb | 1 | I | 3 | MAPbI | MAPbI3 | FALSE | FALSE | Unknown | 400 | 1.6 | 770 | 1 | Spin-coating | Liquid | Unknown | DMF; DMSO | Unknown | TRUE | Diethyl ether | Unknown | 65; 100 | 1.0; 9.0 | Unknown | FALSE | Spiro-MeOTAD | 160 | Spiro-(TFSI)2 | Spin-coating | Unknown | Unknown | Unknown | Unknown | Unknown | Unknown | Au | 80 | Evaporation | FALSE | Unknown | Unknown | Unknown | 1 | Air | 100 | 1.09 | 23.8 | 0.74 | 19.1 | ISOS-D-1 | 1 | 0 | no | FALSE | Open circuit | Dark | 26 | Air | 60 | 432
SLG ¦ FTO | nan ¦ nan | TiO2-c ¦ TiO2-mp | nan ¦ 200.0 | Unknown | Spray-pyrolys ¦ Spin-coating | Unknown | Unknown | Unknown | Unknown | Unknown | Unknown | Unknown | FALSE | FALSE | FALSE | FALSE | TRUE | FALSE | MA | 1 | Pb | 1 | I | 3 | MAPbI | MAPbI3 | FALSE | FALSE | Unknown | 400 | 1.6 | 770 | 1 | Spin-coating | Liquid | Unknown | DMF; DMSO | Unknown | TRUE | Diethyl ether | Unknown | 65; 100 | 1.0; 9.0 | Unknown | FALSE | Spiro-MeOTAD | 240 | Li-TFSI | Spin-coating | Unknown | Unknown | Unknown | Unknown | Unknown | Unknown | Au | 80 | Evaporation | FALSE | Unknown | Unknown | Unknown | 1 | Air | 100 | 1.08 | 23.9 | 0.712 | 18.4 | ISOS-D-1 | 1 | 0 | no | FALSE | Open circuit | Dark | 26 | Air | 60 | 48
SLG ¦ FTO | nan ¦ nan | TiO2-c ¦ TiO2-mp | nan ¦ 450.0 | Unknown | Spray-pyrolys ¦ Spin-coating | Unknown | Unknown | Unknown | Unknown | Unknown | Unknown | Unknown | FALSE | FALSE | FALSE | FALSE | TRUE | FALSE | MA | 1 | Pb | 1 | I | 3 | MAPbI | MAPbI3 | FALSE | FALSE | Unknown | 500 | 1.6 | 770 | 2 | Spin-coating >> CBD | Liquid >> Liquid | Unknown | DMF >> IPA | Unknown | FALSE | Unknown | Unknown | Unknown >> 70.0 | Unknown >> 30.0 | Unknown | FALSE | Spiro-MeOTAD | 180 | Li-TFSI; TBP | Spin-coating | Unknown | Unknown | Unknown | Unknown | Unknown | Unknown | Au | 80 | Evaporation | FALSE | Unknown | Unknown | Unknown | 1 | Air | 100 | 0.83 | 16.53 | 0.54 | 7.42 | ISOS-L-1I | 1 | 100 | no | FALSE | Open circuit | Light | 25 | Unknown | 0 | 4
SLG ¦ FTO | nan ¦ nan | YVO4:Eu ¦ TiO2-c ¦ TiO2-mp | nan ¦ nan ¦ 450.0 | Unknown | Spray-coating ¦ Spray-pyrolys ¦ Spin-coating | Unknown | Unknown | Unknown | Unknown | Unknown | Unknown | Unknown | FALSE | FALSE | FALSE | FALSE | TRUE | FALSE | MA | 1 | Pb | 1 | I | 3 | MAPbI | MAPbI3 | FALSE | FALSE | Unknown | 500 | 1.6 | 770 | 2 | Spin-coating >> CBD | Liquid >> Liquid | Unknown | DMF >> IPA | Unknown | FALSE | Unknown | Unknown | Unknown >> 70.0 | Unknown >> 30.0 | Unknown | FALSE | Spiro-MeOTAD | 180 | Li-TFSI; TBP | Spin-coating | Unknown | Unknown | Unknown | Unknown | Unknown | Unknown | Au | 80 | Evaporation | FALSE | Unknown | Unknown | Unknown | 1 | Air | 100 | 0.834 | 17.77 | 0.535 | 7.93 | ISOS-L-1I | 1 | 100 | no | FALSE | Open circuit | Light | 25 | Unknown | 0 | 8
SLG ¦ FTO | nan ¦ nan | Graphene-np; TiO2-mp | 50 | Unknown | Spin-coating ¦ Spin-coating | Unknown | Unknown | Unknown | Unknown | Unknown | Unknown | Unknown | FALSE | FALSE | FALSE | FALSE | TRUE | FALSE | MA | 1 | Pb | 1 | I | 3 | MAPbI | MAPbI3 | FALSE | FALSE | Unknown | 400 | 1.7 | 770 | 1 | Spin-coating | Liquid | Unknown | Unknown | Unknown | TRUE | Chlorobenzene | Unknown | 100 | 10 | Unknown | FALSE | Spiro-MeOTAD | 180 | Li-TFSI; TBP | Spin-coating | Unknown | Unknown | Unknown | Unknown | Unknown | Unknown | Au | 60 | Evaporation | FALSE | Unknown | Unknown | Unknown | 1 | Air | 100 | 1.14 | 22 | 0.69 | 16.74 | Other | 1 | 100 | UV | FALSE | Open circuit | UV lamp | 25 | Unknown | 0 | 8
SLG ¦ FTO | nan ¦ nan | TiO2-c ¦ C60 | 50 | Unknown | Spin-coating ¦ Evaporation | Unknown | Unknown | Unknown | Unknown | Unknown | Unknown | Unknown | FALSE | FALSE | FALSE | FALSE | TRUE | FALSE | FA | 1 | Pb | 1 | Br; I | 1.5; 1.5 | FAPbBrI | FAPbBr1.5I1.5 | FALSE | FALSE | Unknown | 200 | 1.95 | 770 | 1 | Co-evaporation | Gas | Vacuum | none | Unknown | FALSE | Unknown | Unknown | Unknown | Unknown | Unknown | FALSE | Spiro-MeOTAD | 200 | Li-TFSI; TBP | Spin-coating | Unknown | Unknown | Unknown | Unknown | Unknown | Unknown | Ag | 100 | Evaporation | FALSE | Unknown | Unknown | Unknown | 1 | Air | 100 | 1.06 | 19.9 | 0.67 | 14.13 | ISOS-D-1 | 1 | 0 | no | FALSE | Open circuit | Dark | 25 | Air | 50 | 90
SLG ¦ FTO | nan ¦ nan | TiO2-c ¦ C60 | 50 | Unknown | Spin-coating ¦ Evaporation | Unknown | Unknown | Unknown | Unknown | Unknown | Unknown | Unknown | FALSE | FALSE | FALSE | FALSE | TRUE | FALSE | Cs ¦ FA | 1 ¦ 1 | Pb ¦ Pb | 1 ¦ 1 | Br; I ¦ Br; I | 1.5; 1.5 ¦ 1.5; 1.5 | CsPbBrI ¦ FAPbBrI | CsPbBr1.5I1.5 ¦ FAPbBr1.5I1.5 | FALSE | FALSE | Unknown | 400 | 1.6 | 770 | 2 | Evaporation >> Evaporation | Gas >> Gas | Vacuum >> Vacuum | none >> none | Unknown | FALSE | Unknown | Unknown | Unknown | Unknown | Unknown | FALSE | Spiro-MeOTAD | 200 | Li-TFSI; TBP | Spin-coating | Unknown | Unknown | Unknown | Unknown | Unknown | Unknown | Ag | 100 | Evaporation | FALSE | Unknown | Unknown | Unknown | 1 | Air | 100 | 1.1 | 21 | 0.74 | 17.09 | ISOS-D-1 | 1 | 0 | no | FALSE | Open circuit | Dark | 25 | Air | 50 | 300
SLG ¦ FTO | nan ¦ nan | TiO2-c | 50 | Unknown | Hydrothermal | Unknown | Unknown | Unknown | Unknown | Unknown | Unknown | Unknown | FALSE | FALSE | FALSE | FALSE | TRUE | FALSE | Cs; FA; MA | 0.05; 0.79; 0.16 | Pb | 1 | Br; I | 0.51; 2.49 | CsFAMAPbBrI | Cs0.05FA0.79MA0.16PbBr0.51I2.49 | FALSE | FALSE | Unknown | 500 | 1.62 | 770 | 1 | Spin-coating | Liquid | Unknown | DMF; DMSO | Unknown | TRUE | Methyl-phenoxide | Unknown | 110 | 20 | Unknown | FALSE | Spiro-MeOTAD | 200 | FK209; Li-TFSI; TBP | Spin-coating | Unknown | Unknown | Unknown | Unknown | Unknown | Unknown | Au | 80 | Evaporation | FALSE | Unknown | Unknown | Unknown | 1 | Air | 100 | 1.12 | 22.71 | 0.799 | 19.62 | Other | 1 | 100 | UV | FALSE | Open circuit | UV lamp | 25 | Unknown | 0 | 0.1
SLG ¦ FTO | nan ¦ nan | TiO2-c ¦ TiO2-mp | 50 | Unknown | Spin-coating ¦ Spin-coating | Unknown | Unknown | Unknown | Unknown | Unknown | Unknown | Unknown | FALSE | FALSE | FALSE | FALSE | TRUE | FALSE | MA | 1 | Pb | 1 | I | 3 | MAPbI | MAPbI3 | FALSE | FALSE | Unknown | 400 | 1.48 | 770 | 1 | Spin-coating | Liquid | Unknown | DMF; DMSO | Unknown | TRUE | Diethyl ether | Unknown | 150 | 10 | Unknown | FALSE | Spiro-MeOTAD | 180 | Li-TFSI; TBP | Spin-coating | Unknown | Unknown | Unknown | Unknown | Unknown | Unknown | Au | 80 | Evaporation | FALSE | Unknown | Unknown | Unknown | 1 | Air | 100 | 0.98 | 21.13 | 0.64 | 13 | ISOS-D-1 | 1 | 0 | no | FALSE | Open circuit | Dark | 25 | Air | 55 | 45
SLG ¦ FTO | nan ¦ nan | TiO2-c ¦ TiO2-mp | 50 | Unknown | Spin-coating ¦ Spin-coating | Unknown | Unknown | Unknown | Unknown | Unknown | Unknown | Unknown | FALSE | FALSE | FALSE | FALSE | TRUE | FALSE | MA | 1 | Pb | 1 | I | 3 | MAPbI | MAPbI3 | FALSE | FALSE | Rb | 400 | 1.48 | 770 | 1 | Spin-coating | Liquid | Unknown | DMF; DMSO | Unknown | TRUE | Diethyl ether | Unknown | 150 | 10 | Unknown | FALSE | Spiro-MeOTAD | 180 | Li-TFSI; TBP | Spin-coating | Unknown | Unknown | Unknown | Unknown | Unknown | Unknown | Au | 80 | Evaporation | FALSE | Unknown | Unknown | Unknown | 1 | Air | 100 | 1.09 | 24.21 | 0.65 | 17 | ISOS-D-1 | 1 | 0 | no | FALSE | Open circuit | Dark | 25 | Air | 55 | 85
SLG ¦ FTO | nan ¦ nan | TiO2-c ¦ TiO2-mp | 25.0 ¦ 200.0 | Unknown | Spray-pyrolys ¦ Spin-coating | Unknown | Unknown | Unknown | Unknown | Unknown | Unknown | Unknown | FALSE | FALSE | FALSE | FALSE | TRUE | FALSE | FA; MA | 0.2; 0.8 | Pb | 1 | I | 3 | FAMAPbI | FA0.2MA0.8PbI3 | FALSE | FALSE | Unknown | 400 | 1.6 | 780 | 2 | Spin-coating >> Recrystallization | Liquid >> Gas | N2 >> Methylamin; N2 | DMSO >> none | Unknown | FALSE | Unknown | Unknown | 100.0 >> 100.0 | 10.0 >> 15.0 | Unknown | FALSE | Spiro-MeOTAD | 180 | FK209; Li-TFSI; TBP | Spin-coating | Unknown | Unknown | Unknown | Unknown | Unknown | Unknown | Au | 80 | Evaporation | FALSE | Unknown | Unknown | Unknown | 1 | Unknown | 100 | 1.128 | 23.66 | 0.796 | 21.25 | ISOS-L-1I | 1 | 100 | no | FALSE | MPPT | White LED | 25 | Ar | 0 | 1000
SLG ¦ FTO | nan ¦ nan | TiO2-c ¦ TiO2-mp | 25.0 ¦ 200.0 | Unknown | Spray-pyrolys ¦ Spin-coating | Unknown | Unknown | Unknown | Unknown | Unknown | Unknown | Unknown | FALSE | FALSE | FALSE | FALSE | TRUE | FALSE | MA | 1 | Pb | 1 | I | 3 | MAPbI | MAPbI3 | FALSE | FALSE | Unknown | 400 | 1.6 | 770 | 2 | Spin-coating >> Recrystallization | Liquid >> Gas | N2 >> Methylamin; N2 | DMSO >> none | Unknown | FALSE | Unknown | Unknown | 100.0 >> 100.0 | 10.0 >> 15.0 | Unknown | FALSE | Spiro-MeOTAD | 180 | FK209; Li-TFSI; TBP | Spin-coating | Unknown | Unknown | Unknown | Unknown | Unknown | Unknown | Au | 80 | Evaporation | FALSE | Unknown | Unknown | Unknown | 1 | Unknown | 100 | 1.05 | 22.85 | 0.757 | 18.17 | ISOS-L-1I | 1 | 100 | no | FALSE | MPPT | White LED | 25 | Ar | 0 | 1000
SLG ¦ FTO | nan ¦ nan | TiO2-c ¦ TiO2-mp | nan ¦ 190.0 | Unknown | Spray-pyrolys ¦ Spin-coating | Unknown | Unknown | Unknown | Unknown | Unknown | Unknown | Unknown | FALSE | FALSE | FALSE | FALSE | TRUE | FALSE | MA | 1 | Pb | 1 | I | 3 | MAPbI | MAPbI3 | FALSE | FALSE | Unknown | 400 | 1.5 | 770 | 2 | Spin-coating >> CBD | Liquid >> Liquid | Unknown | DMF >> IPA | Unknown | FALSE | Unknown | Unknown | 70.0 >> 70.0 | 30.0 >> 15.0 | Unknown | FALSE | Spiro-MeOTAD | 180 | Li-TFSI; TBP | Spin-coating | Unknown | Unknown | Unknown | Unknown | Unknown | Unknown | Au | 70 | Evaporation | FALSE | Unknown | Unknown | Unknown | 5 | Unknown | 100 | 1.013 | 20.7 | 0.724 | 15.16 | Other | 1 | 100 | UV | FALSE | Open circuit | UV lamp | 25 | Unknown | 0 | 1.75
SLG ¦ FTO | nan ¦ nan | TiO2-c ¦ TiO2-mp | nan ¦ 190.0 | Unknown | Spray-pyrolys ¦ Spin-coating | Unknown | Unknown | Unknown | Unknown | Unknown | Unknown | Unknown | FALSE | FALSE | FALSE | FALSE | TRUE | FALSE | MA | 1 | Pb | 1 | I | 3 | MAPbI | MAPbI3 | FALSE | FALSE | Unknown | 400 | 1.5 | 770 | 2 | Spin-coating >> CBD | Liquid >> Liquid | Unknown | DMF >> IPA | Unknown | FALSE | Unknown | Unknown | 70.0 >> 70.0 | 30.0 >> 15.0 | Unknown | FALSE | Spiro-MeOTAD | 180 | Li-TFSI; TBP | Spin-coating | Unknown | Unknown | Unknown | Unknown | Unknown | Unknown | Au | 70 | Evaporation | FALSE | Unknown | Unknown | Unknown | 5 | Unknown | 100 | 1.014 | 21.5 | 0.741 | 16.06 | Other | 1 | 100 | UV | FALSE | Open circuit | UV lamp | 25 | Unknown | 0 | 3.75
SLG ¦ FTO | nan ¦ nan | Nb2O5 | 100 | Unknown | Magnetron sputtering | Unknown | Unknown | Unknown | Unknown | Unknown | Unknown | Unknown | FALSE | FALSE | FALSE | FALSE | TRUE | FALSE | MA | 1 | Pb | 1 | I | 3 | MAPbI | MAPbI3 | FALSE | FALSE | Unknown | 400 | 1.5 | 765 | 1 | Spin-coating | Liquid | Unknown | DMSO; GBL | Unknown | TRUE | Chlorobenzene | Unknown | 100 | 10 | Unknown | FALSE | Spiro-MeOTAD | 250 | Li-TFSI; TBP | Spin-coating | Unknown | Unknown | Unknown | Unknown | Unknown | Unknown | Au | 100 | Evaporation | FALSE | Unknown | Unknown | Unknown | 27 | Unknown | 100 | 1.04 | 22.9 | 0.72 | 17.1 | ISOS-L-1 | 1 | 100 | no | FALSE | Open circuit | Light | 25 | Air | 0 | 68
SLG ¦ FTO | nan ¦ nan | Nb2O5 | 100 | Unknown | Magnetron sputtering | Unknown | Unknown | Unknown | Unknown | Unknown | Unknown | Unknown | FALSE | FALSE | FALSE | FALSE | TRUE | FALSE | MA | 1 | Pb | 1 | I | 3 | MAPbI | MAPbI3 | FALSE | FALSE | Unknown | 400 | 1.5 | 765 | 1 | Spin-coating | Liquid | Unknown | DMSO; GBL | Unknown | TRUE | Chlorobenzene | Unknown | 100 | 10 | Unknown | FALSE | Spiro-MeOTAD | 250 | Li-TFSI; TBP | Spin-coating | Unknown | Unknown | Unknown | Unknown | Unknown | Unknown | Au | 100 | Evaporation | FALSE | Unknown | Unknown | Unknown | 27 | Unknown | 100 | 1.03 | 22 | 0.7 | 15.9 | ISOS-L-1 | 1 | 100 | no | FALSE | Open circuit | Light | 25 | Air | 0 | 68
SLG ¦ FTO | nan ¦ nan | Nb2O5 | 100 | Unknown | Magnetron sputtering | Unknown | Unknown | Unknown | Unknown | Unknown | Unknown | Unknown | FALSE | FALSE | FALSE | FALSE | TRUE | FALSE | MA | 1 | Pb | 1 | I | 3 | MAPbI | MAPbI3 | FALSE | FALSE | Unknown | 400 | 1.5 | 765 | 1 | Spin-coating | Liquid | Unknown | DMSO; GBL | Unknown | TRUE | Chlorobenzene | Unknown | 100 | 10 | Unknown | FALSE | Spiro-MeOTAD | 250 | Li-TFSI; TBP | Spin-coating | Unknown | Unknown | Unknown | Unknown | Unknown | Unknown | Au | 100 | Evaporation | FALSE | Unknown | Unknown | Unknown | 26 | Unknown | 100 | 1.05 | 22.4 | 0.73 | 17.2 | ISOS-L-1 | 1 | 100 | no | FALSE | Open circuit | Light | 25 | Air | 0 | 80
SLG ¦ FTO | nan ¦ nan | Nb2O5 | 100 | Unknown | Magnetron sputtering | Unknown | Unknown | Unknown | Unknown | Unknown | Unknown | Unknown | FALSE | FALSE | FALSE | FALSE | TRUE | FALSE | MA | 1 | Pb | 1 | I | 3 | MAPbI | MAPbI3 | FALSE | FALSE | Unknown | 400 | 1.5 | 765 | 1 | Spin-coating | Liquid | Unknown | DMSO; GBL | Unknown | TRUE | Chlorobenzene | Unknown | 100 | 10 | Unknown | FALSE | Spiro-MeOTAD | 250 | Li-TFSI; TBP | Spin-coating | Unknown | Unknown | Unknown | Unknown | Unknown | Unknown | Au | 100 | Evaporation | FALSE | Unknown | Unknown | Unknown | 26 | Unknown | 100 | 1.05 | 21.8 | 0.71 | 16.3 | ISOS-L-1 | 1 | 100 | no | FALSE | Open circuit | Light | 25 | Air | 0 | 80
SLG ¦ FTO | nan ¦ nan | TiO2-c ¦ TiO2-mp | 40.0 ¦ 100.0 | Unknown | Spray-pyrolys ¦ Spin-coating | Unknown | Unknown | Unknown | Unknown | Unknown | Unknown | Unknown | FALSE | FALSE | FALSE | FALSE | TRUE | FALSE | MA | 1 | Pb | 1 | I | 3 | MAPbI | MAPbI3 | FALSE | FALSE | Unknown | 400 | 1.6 | 772 | 1 | Spin-coating | Liquid | Air | DMF; DMSO | Unknown | TRUE | Chlorobenzene | Unknown | 105 | 40 | Unknown | FALSE | Spiro-MeOTAD | 180 | FK209; Li-TFSI; TBP | Spin-coating | Unknown | Unknown | Unknown | Unknown | Unknown | Unknown | Au | 65 | Evaporation | FALSE | Unknown | Unknown | Unknown | 30 | Unknown | 100 | 1.05 | 21.68 | 0.72 | 15.95 | ISOS-D-1 | 1 | 0 | no | FALSE | Open circuit | Dark | 25 | Air | 50 | 230
SLG ¦ FTO | nan ¦ nan | TiO2-c ¦ TiO2-mp | 40.0 ¦ 100.0 | Unknown | Spray-pyrolys ¦ Spin-coating | Unknown | Unknown | Unknown | Unknown | Unknown | Unknown | Unknown | FALSE | FALSE | FALSE | FALSE | TRUE | FALSE | MA | 1 | Pb | 1 | I | 3 | MAPbI | MAPbI3 | FALSE | FALSE | Zn | 400 | 1.6 | 772 | 1 | Spin-coating | Liquid | Air | DMF; DMSO | Unknown | TRUE | Chlorobenzene | Unknown | 105 | 40 | Unknown | FALSE | Spiro-MeOTAD | 180 | FK209; Li-TFSI; TBP | Spin-coating | Unknown | Unknown | Unknown | Unknown | Unknown | Unknown | Au | 65 | Evaporation | FALSE | Unknown | Unknown | Unknown | 30 | Unknown | 100 | 1.05 | 21.68 | 0.72 | 15.95 | ISOS-D-1 | 1 | 0 | no | FALSE | Open circuit | Dark | 25 | Air | 50 | 800
SLG ¦ FTO | nan ¦ nan | TiO2-c ¦ TiO2-mp | 40.0 ¦ 100.0 | Unknown | Spray-pyrolys ¦ Spin-coating | Unknown | Unknown | Unknown | Unknown | Unknown | Unknown | Unknown | FALSE | FALSE | FALSE | FALSE | TRUE | FALSE | MA | 1 | Pb | 1 | I | 3 | MAPbI | MAPbI3 | FALSE | FALSE | Mn | 400 | 1.6 | 772 | 1 | Spin-coating | Liquid | Air | DMF; DMSO | Unknown | TRUE | Chlorobenzene | Unknown | 105 | 40 | Unknown | FALSE | Spiro-MeOTAD | 180 | FK209; Li-TFSI; TBP | Spin-coating | Unknown | Unknown | Unknown | Unknown | Unknown | Unknown | Au | 65 | Evaporation | FALSE | Unknown | Unknown | Unknown | 30 | Unknown | 100 | 1.05 | 21.68 | 0.72 | 15.95 | ISOS-D-1 | 1 | 0 | no | FALSE | Open circuit | Dark | 25 | Air | 50 | 790
SLG ¦ FTO | nan ¦ nan | TiO2-c ¦ TiO2-mp | 40.0 ¦ 100.0 | Unknown | Spray-pyrolys ¦ Spin-coating | Unknown | Unknown | Unknown | Unknown | Unknown | Unknown | Unknown | FALSE | FALSE | FALSE | FALSE | TRUE | FALSE | MA | 1 | Pb | 1 | I | 3 | MAPbI | MAPbI3 | FALSE | FALSE | Ni | 400 | 1.6 | 767 | 1 | Spin-coating | Liquid | Air | DMF; DMSO | Unknown | TRUE | Chlorobenzene | Unknown | 85 | 40 | Unknown | FALSE | Spiro-MeOTAD | 180 | FK209; Li-TFSI; TBP | Spin-coating | Unknown | Unknown | Unknown | Unknown | Unknown | Unknown | Au | 65 | Evaporation | FALSE | Unknown | Unknown | Unknown | 30 | Unknown | 100 | 1.05 | 21.68 | 0.72 | 15.95 | ISOS-D-1 | 1 | 0 | no | FALSE | Open circuit | Dark | 25 | Air | 50 | 750
SLG ¦ FTO | nan ¦ nan | TiO2-c ¦ TiO2-mp | 40.0 ¦ 100.0 | Unknown | Spray-pyrolys ¦ Spin-coating | Unknown | Unknown | Unknown | Unknown | Unknown | Unknown | Unknown | FALSE | FALSE | FALSE | FALSE | TRUE | FALSE | MA | 1 | Pb | 1 | I | 3 | MAPbI | MAPbI3 | FALSE | FALSE | Ni | 400 | 1.6 | 767 | 1 | Spin-coating | Liquid | Air | DMF; DMSO | Unknown | TRUE | Chlorobenzene | Unknown | 85 | 40 | Unknown | FALSE | Spiro-MeOTAD | 180 | FK209; Li-TFSI; TBP | Spin-coating | Unknown | Unknown | Unknown | Unknown | Unknown | Unknown | Au | 65 | Evaporation | FALSE | Unknown | Unknown | Unknown | 30 | Unknown | 100 | 1.05 | 21.68 | 0.72 | 15.95 | ISOS-D-2 | 1 | 0 | no | FALSE | Open circuit | Dark | 60 | Air | 10 | 100
SLG ¦ FTO | nan ¦ nan | TiO2-c ¦ TiO2-mp | 50.0 ¦ 400.0 | Unknown | Spin-coating ¦ Spin-coating | Unknown | Unknown | Unknown | Unknown | Unknown | Unknown | Unknown | FALSE | FALSE | FALSE | FALSE | TRUE | FALSE | MA | 1 | Pb | 1 | I | 3 | MAPbI | MAPbI3 | FALSE | FALSE | Unknown | 500 | 1.6 | 770 | 2 | Spin-coating >> CBD | Liquid >> Liquid | Air >> N2 | DMF >> IPA | Unknown | FALSE | Unknown | Unknown | 70.0 >> 100.0 | 10.0 >> 15.0 | Unknown | FALSE | P3HT | 70 | Undoped | Spin-coating | Unknown | Unknown | Unknown | Unknown | Unknown | Unknown | Ag | 100 | Evaporation | FALSE | Unknown | Unknown | Unknown | 1 | Unknown | 100 | 0.58 | 10.3 | 0.47 | 2.82 | ISOS-D-1 | 1 | 0 | no | FALSE | Open circuit | Dark | 25 | Air | 70 | 10
SLG ¦ FTO | nan ¦ nan | TiO2-c ¦ TiO2-mp | 50.0 ¦ 400.0 | Unknown | Spin-coating ¦ Spin-coating | Unknown | Unknown | Unknown | Unknown | Unknown | Unknown | Unknown | FALSE | FALSE | FALSE | FALSE | TRUE | FALSE | MA | 1 | Pb | 1 | I | 3 | MAPbI | MAPbI3 | FALSE | FALSE | Unknown | 500 | 1.6 | 770 | 2 | Spin-coating >> CBD | Liquid >> Liquid | Air >> N2 | DMF >> IPA | Unknown | FALSE | Unknown | Unknown | 70.0 >> 100.0 | 10.0 >> 15.0 | Unknown | FALSE | PCDTBT | 70 | Undoped | Spin-coating | Unknown | Unknown | Unknown | Unknown | Unknown | Unknown | Ag | 100 | Evaporation | FALSE | Unknown | Unknown | Unknown | 1 | Unknown | 100 | 0.65 | 11.04 | 0.34 | 2.46 | ISOS-D-1 | 1 | 0 | no | FALSE | Open circuit | Dark | 25 | Air | 70 | 90
SLG ¦ FTO | nan ¦ nan | TiO2-c ¦ TiO2-mp | 50.0 ¦ 400.0 | Unknown | Spin-coating ¦ Spin-coating | Unknown | Unknown | Unknown | Unknown | Unknown | Unknown | Unknown | FALSE | FALSE | FALSE | FALSE | TRUE | FALSE | MA | 1 | Pb | 1 | I | 3 | MAPbI | MAPbI3 | FALSE | FALSE | Unknown | 500 | 1.6 | 770 | 2 | Spin-coating >> CBD | Liquid >> Liquid | Air >> N2 | DMF >> IPA | Unknown | FALSE | Unknown | Unknown | 70.0 >> 100.0 | 10.0 >> 15.0 | Unknown | FALSE | PTB7 | 70 | Undoped | Spin-coating | Unknown | Unknown | Unknown | Unknown | Unknown | Unknown | Ag | 100 | Evaporation | FALSE | Unknown | Unknown | Unknown | 1 | Unknown | 100 | 0.8 | 15.11 | 0.53 | 6.44 | ISOS-D-1 | 1 | 0 | no | FALSE | Open circuit | Dark | 25 | Air | 70 | 40
SLG ¦ FTO | nan ¦ nan | ZnO-np ¦ Graphene | 50 | Unknown | Spin-coating ¦ Dropcasting | Unknown | Unknown | Unknown | Unknown | Unknown | Unknown | Unknown | FALSE | FALSE | FALSE | FALSE | TRUE | FALSE | FA; MA | 0.83; 0.17 | Pb | 1 | Br; I | 0.3; 2.7 | FAMAPbBrI | FA0.83MA0.17PbBr0.3I2.7 | FALSE | FALSE | Unknown | 400 | 1.6 | 780 | 2 | Spin-coating >> CBD | Liquid >> Liquid | N2 >> N2 | DMF >> IPA | Unknown | FALSE | Unknown | Unknown | Unknown >> 150.0 | Unknown >> 30.0 | Unknown | FALSE | Spiro-MeOTAD | 150 | Li-TFSI; TBP | Spin-coating | Unknown | Unknown | Unknown | Unknown | Unknown | Unknown | Au | 80 | Evaporation | FALSE | Unknown | Unknown | Unknown | 1 | Unknown | 100 | 1.12 | 22.71 | 0.779 | 19.92 | ISOS-L-1I | 1 | 100 | no | FALSE | Open circuit | White LED | 25 | N2 | 0 | 300
SLG ¦ AZO | nan ¦ nan | SnO2-np | 37 | rGraphene oxide | Spin-coating | Unknown | Unknown | Unknown | Unknown | Unknown | Unknown | Unknown | FALSE | FALSE | FALSE | FALSE | TRUE | FALSE | MA | 1 | Pb | 1 | I | 3 | MAPbI | MAPbI3 | FALSE | FALSE | Unknown | 400 | 1.6 | 770 | 1 | Spin-coating | Liquid | Unknown | DMF; DMSO | Unknown | FALSE | Unknown | Unknown | 70; 100 | 10.0; 10.0 | Unknown | FALSE | Spiro-MeOTAD | 180 | Li-TFSI; TBP | Spin-coating | Unknown | Unknown | Unknown | Unknown | Unknown | Unknown | Au | 80 | Evaporation | FALSE | Unknown | Unknown | Unknown | 1 | Unknown | 100 | 1.05 | 22.57 | 0.73 | 16.87 | ISOS-D-1I | 1 | 0 | no | FALSE | Open circuit | Dark | 25 | Unknown | 0 | 300
SLG ¦ FTO | nan ¦ nan | SnO2-c ¦ C60 | 23 | Unknown | Sputtering ¦ Sputtering | Unknown | Unknown | Unknown | Unknown | Unknown | Unknown | Unknown | FALSE | FALSE | FALSE | FALSE | TRUE | FALSE | Cs; FA | 0.1; 0.9 | Pb | 1 | Br; I | 0.1; 2.9 | CsFAPbBrI | Cs0.1FA0.9PbBr0.1I2.9 | FALSE | FALSE | Unknown | 400 | 1.6 | 770 | 3 | Co-evaporation >> Gas reaction >> Spin-coating | Gas >> Gas >> Liquid | Vacuum >> Vacuum >> IPA | none | Unknown | FALSE | Unknown | Unknown | Unknown >> Unknown >> 100 | Unknown >> Unknown >> 20.0 | Unknown | FALSE | Spiro-MeOTAD | 180 | Li-TFSI; TBP | Spin-coating | Unknown | Unknown | Unknown | Unknown | Unknown | Unknown | Au | 120 | Evaporation | TRUE | Parylene ¦ SLG | Unknown | Unknown | 10 | Unknown | 100 | 0.929 | 16.38 | 0.55 | 8.3 | ISOS-L-1I | 1 | 100 | no | FALSE | MPPT | Light | 25 | Unknown | 0 | 250
SLG ¦ FTO | nan ¦ nan | TiO2-c ¦ TiO2-mp | 50 | Unknown ¦ TiCl4 | Spin-coating ¦ Spin-coating | Unknown | Unknown | Unknown | Unknown | Unknown | Unknown | Unknown | FALSE | FALSE | FALSE | FALSE | TRUE | FALSE | MA | 1 | Pb | 1 | I | 3 | MAPbI | MAPbI3 | FALSE | FALSE | Unknown | 400 | 1.6 | 770 | 2 | Spin-coating >> CBD | Liquid >> Liquid | Air >> Air | DMF >> IPA | Unknown | FALSE | Unknown | Unknown | 70.0 >> 70.0 | 30.0 >> 30.0 | Unknown | FALSE | Spiro-MeOTAD | 180 | Li-TFSI; TBP | Spin-coating | Unknown | Unknown | Unknown | Unknown | Unknown | Unknown | Au | 80 | Evaporation | FALSE | Unknown | Unknown | Unknown | 1 | Unknown | 100 | 0.9 | 20.1 | 0.64 | 11.6 | ISOS-D-1 | 1 | 0 | no | FALSE | Open circuit | Dark | 25 | Air | 50 | 168
SLG ¦ FTO | nan ¦ nan | TiO2-c ¦ TiO2-mp | 50.0 ¦ nan | Unknown | Spray-pyrolys ¦ Spin-coating | Unknown | Unknown | Unknown | Unknown | Unknown | Unknown | Unknown | FALSE | FALSE | FALSE | FALSE | TRUE | FALSE | MA | 1 | Pb | 1 | I | 3 | MAPbI | MAPbI3 | FALSE | FALSE | Unknown | 400 | 1.6 | 770 | 1 | Spin-coating | Liquid | Unknown | DMSO | Unknown | TRUE | Toluene | Unknown | 100 | 40 | Unknown | FALSE | Spiro-MeOTAD | 180 | FK102 | Spin-coating | Unknown | Unknown | Unknown | Unknown | Unknown | Unknown | Au | 80 | Evaporation | TRUE | Kapton tape ¦ Glue | Threebond glue | Air | 1 | Unknown | 100 | 1 | 20 | 0.84 | 15.89 | ISOS-L-1I | 1 | 100 | no | FALSE | MPPT | White LED | 25 | Unknown | 0 | 5
SLG ¦ FTO | nan ¦ nan | TiO2-c ¦ TiO2-mp | 50 | Ethanolamine ¦ Unknown | Spin-coating ¦ Spin-coating | Unknown | Unknown | Unknown | Unknown | Unknown | Unknown | Unknown | FALSE | FALSE | FALSE | FALSE | TRUE | FALSE | MA | 1 | Pb | 1 | I | 3 | MAPbI | MAPbI3 | FALSE | FALSE | Cl | 400 | 1.6 | 770 | 1 | Spin-coating | Liquid | Unknown | DMF | Unknown | FALSE | Unknown | Unknown | 100 | 60 | Unknown | FALSE | Spiro-MeOTAD | 180 | Li-TFSI; TBP | Spin-coating | Unknown | Unknown | Unknown | Unknown | Unknown | Unknown | Au | 60 | Evaporation | FALSE | Unknown | Unknown | Unknown | 1 | Unknown | 100 | 0.92 | 19.53 | 0.597 | 10.74 | ISOS-D-1 | 1 | 0 | no | FALSE | Open circuit | Dark | 25 | Air | 60 | 4.5
SLG ¦ FTO | nan ¦ nan | TiO2-c ¦ TiO2-mp | 50 | Ethanolamine ¦ Unknown | Spin-coating ¦ Spin-coating | Unknown | Unknown | Unknown | Unknown | Unknown | Unknown | Unknown | FALSE | FALSE | FALSE | FALSE | TRUE | FALSE | MA | 1 | Pb | 1 | I | 3 | MAPbI | MAPbI3 | FALSE | FALSE | Cl | 400 | 1.6 | 770 | 1 | Spin-coating | Liquid | Unknown | DMF | Unknown | FALSE | Unknown | Unknown | 100 | 60 | Unknown | FALSE | DAHI ¦ Spiro-MeOTAD | 180 | Li-TFSI; TBP | Spin-coating ¦ Spin-coating | Unknown | Unknown | Unknown | Unknown | Unknown | Unknown | Au | 60 | Evaporation | FALSE | Unknown | Unknown | Unknown | 1 | Unknown | 100 | 0.92 | 20.09 | 0.607 | 11.78 | ISOS-D-1 | 1 | 0 | no | FALSE | Open circuit | Dark | 25 | Air | 60 | 7
SLG ¦ FTO | nan ¦ nan | TiO2-c ¦ TiO2-mp | 50 | Ethanolamine ¦ Unknown | Spin-coating ¦ Spin-coating | Unknown | Unknown | Unknown | Unknown | Unknown | Unknown | Unknown | FALSE | FALSE | FALSE | FALSE | TRUE | FALSE | MA | 1 | Pb | 1 | I | 3 | MAPbI | MAPbI3 | FALSE | FALSE | Cl | 400 | 1.6 | 770 | 1 | Spin-coating | Liquid | Unknown | DMF | Unknown | FALSE | Unknown | Unknown | 100 | 60 | Unknown | FALSE | DAHI ¦ Spiro-MeOTAD | 180 | Li-TFSI; TBP | Spin-coating ¦ Spin-coating | Unknown | Unknown | Unknown | Unknown | Unknown | Unknown | Au | 60 | Evaporation | FALSE | Unknown | Unknown | Unknown | 1 | Unknown | 100 | 0.95 | 19.93 | 0.631 | 11.9 | ISOS-D-1 | 1 | 0 | no | FALSE | Open circuit | Dark | 25 | Air | 60 | 7.5
SLG ¦ FTO | nan ¦ nan | TiO2-c ¦ TiO2-mp | 50 | Ethanolamine ¦ Unknown | Spin-coating ¦ Spin-coating | Unknown | Unknown | Unknown | Unknown | Unknown | Unknown | Unknown | FALSE | FALSE | FALSE | FALSE | TRUE | FALSE | MA | 1 | Pb | 1 | I | 3 | MAPbI | MAPbI3 | FALSE | FALSE | Cl | 400 | 1.6 | 770 | 1 | Spin-coating | Liquid | Unknown | DMF | Unknown | FALSE | Unknown | Unknown | 100 | 60 | Unknown | FALSE | DAHI ¦ Spiro-MeOTAD | 180 | Li-TFSI; TBP | Spin-coating ¦ Spin-coating | Unknown | Unknown | Unknown | Unknown | Unknown | Unknown | Au | 60 | Evaporation | FALSE | Unknown | Unknown | Unknown | 1 | Unknown | 100 | 0.94 | 20.45 | 0.633 | 12.12 | ISOS-D-1 | 1 | 0 | no | FALSE | Open circuit | Dark | 25 | Air | 60 | 9
SLG ¦ FTO | nan ¦ nan | TiO2-c ¦ TiO2-mp | 50 | Unknown | Spin-coating ¦ Spin-coating | Unknown | Unknown | Unknown | Unknown | Unknown | Unknown | Unknown | FALSE | FALSE | FALSE | FALSE | TRUE | FALSE | MA | 1 | Pb | 1 | I | 3 | MAPbI | MAPbI3 | FALSE | FALSE | HA | 400 | 1.57 | 770 | 1 | Spin-coating | Liquid | Air | DMF; DMSO | Unknown | FALSE | Unknown | Unknown | 100 | 30 | Unknown | FALSE | Spiro-MeOTAD | 180 | Li-TFSI; TBP | Spin-coating | Unknown | Unknown | Unknown | Unknown | Unknown | Unknown | Au | 80 | Evaporation | FALSE | Unknown | Unknown | Unknown | 1 | Air | 100 | 0.77 | 15.4 | 0.55 | 6.53 | ISOS-L-1 | 1 | 100 | no | FALSE | Open circuit | Light | 25 | Air | 80 | 480
SLG ¦ FTO | nan ¦ nan | TiO2-c ¦ TiO2-mp | 50 | Unknown | Spin-coating ¦ Spin-coating | Unknown | Unknown | Unknown | Unknown | Unknown | Unknown | Unknown | FALSE | FALSE | FALSE | FALSE | TRUE | FALSE | Cs | 1 | Pb | 1 | Br | 3 | CsPbBr | CsPbBr3 | TRUE | FALSE | Unknown | 400 | 2.3 | 530 | 2 | Spin-coating >> CBD | Liquid >> Liquid | N2 | DMF >> Methanol | Unknown | FALSE | Unknown | Unknown | Unknown >> 250.0 | Unknown >> 5.0 | Unknown | FALSE | Spiro-MeOTAD | 180 | Li-TFSI; TBP | Spin-coating | Unknown | Unknown | Unknown | Unknown | Unknown | Unknown | Ag | 90 | Evaporation | FALSE | Unknown | Unknown | Unknown | 1 | Unknown | 100 | 1.12 | 7.04 | 0.681 | 5.36 | ISOS-D-1I | 1 | 0 | no | FALSE | Open circuit | Dark | 25 | Unknown | 0 | 2500
SLG ¦ FTO | nan ¦ nan | TiO2-c ¦ TiO2-mp | 25.0 ¦ 200.0 | Unknown | Spin-coating ¦ Spin-coating | Unknown | Unknown | Unknown | Unknown | Unknown | Unknown | Unknown | FALSE | FALSE | TRUE | FALSE | FALSE | FALSE | (CIEA); MA | 0.05; 0.95 | Pb | 1 | I | 3 | (CIEA)MAPbI | (CIEA)0.05MA0.95PbI3 | FALSE | FALSE | Unknown | 400 | 1.61 | 770 | 1 | Spin-coating | Liquid | N2 | DMSO | Unknown | FALSE | Unknown | Unknown | 100 | 60 | Unknown | FALSE | Spiro-MeOTAD | 180 | FK209; Li-TFSI; TBP | Spin-coating | Unknown | Unknown | Unknown | Unknown | Unknown | Unknown | Au | 70 | Evaporation | FALSE | Unknown | Unknown | Unknown | 12 | Unknown | 100 | 1.07 | 22.2 | 0.736 | 17.45 | ISOS-L-2 | 1 | 70 | no | FALSE | MPPT | Light | 85 | N2 | 0 | 250
SLG ¦ FTO | nan ¦ nan | ZnO-c | 50 | EA | Spin-coating | Unknown | Unknown | Unknown | Unknown | Unknown | Unknown | Unknown | FALSE | FALSE | FALSE | FALSE | TRUE | FALSE | Cs; FA; MA | 0.05; 0.8075; 0.1425 | Pb | 1 | Br; I | 0.51; 2.49 | CsFAMAPbBrI | Cs0.05FA0.8075MA0.1425PbBr0.51I2.49 | FALSE | FALSE | Unknown | 400 | 1.6 | 770 | 1 | Spin-coating | Liquid | N2 | DMF; DMSO | Unknown | TRUE | Diethyl ether | Unknown | 120 | 5 | Unknown | FALSE | Co-Porphyrin | 180 | Li-TFSI; TBP | Spin-coating | Unknown | Unknown | Unknown | Unknown | Unknown | Unknown | Au | 80 | Evaporation | FALSE | Unknown | Unknown | Unknown | 1 | Unknown | 100 | 1.08 | 22.01 | 0.737 | 17.64 | ISOS-D-2I | 1 | 0 | no | FALSE | Open circuit | Dark | 85 | N2 | 0 | 250
SLG ¦ FTO | nan ¦ nan | ZnO-c | 50 | EA | Spin-coating | Unknown | Unknown | Unknown | Unknown | Unknown | Unknown | Unknown | FALSE | FALSE | FALSE | FALSE | TRUE | FALSE | Cs; FA; MA | 0.05; 0.8075; 0.1425 | Pb | 1 | Br; I | 0.51; 2.49 | CsFAMAPbBrI | Cs0.05FA0.8075MA0.1425PbBr0.51I2.49 | FALSE | FALSE | Unknown | 400 | 1.6 | 770 | 1 | Spin-coating | Liquid | N2 | DMF; DMSO | Unknown | TRUE | Diethyl ether | Unknown | 120 | 5 | Unknown | FALSE | Co-Porphyrin | 180 | Li-TFSI; TBP | Spin-coating | Unknown | Unknown | Unknown | Unknown | Unknown | Unknown | Au | 80 | Evaporation | FALSE | Unknown | Unknown | Unknown | 1 | Unknown | 100 | 1.1 | 23.11 | 0.764 | 19.38 | ISOS-D-2I | 1 | 0 | no | FALSE | Open circuit | Dark | 85 | N2 | 0 | 250
SLG ¦ FTO | nan ¦ nan | SnO2-np | 20 | Unknown | Spin-coating | Unknown | Unknown | Unknown | Unknown | Unknown | Unknown | Unknown | FALSE | FALSE | FALSE | FALSE | TRUE | FALSE | MA | 1 | Pb | 1 | I | 3 | MAPbI | MAPbI3 | FALSE | FALSE | Unknown | 500 | 1.6 | 770 | 1 | Spin-coating | Liquid | N2 | DMF; DMSO | Unknown | TRUE | Diethyl ether | Unknown | 70; 100 | 1.0; 10.0 | Unknown | FALSE | Spiro-MeOTAD | 180 | Li-TFSI; TBP | Spin-coating | Unknown | Unknown | Unknown | Unknown | Unknown | Unknown | Au | 100 | Evaporation | FALSE | Unknown | Unknown | Unknown | 1 | N2 | 100 | 1.087 | 22.41 | 0.742 | 18 | ISOS-L-1I | 1 | 100 | no | FALSE | MPPT | Light | 25 | N2 | 0 | 4
SLG ¦ FTO | nan ¦ nan | SnO2-np | 20 | Unknown | Spin-coating | Unknown | Unknown | Unknown | Unknown | Unknown | Unknown | Unknown | FALSE | FALSE | FALSE | FALSE | TRUE | FALSE | MA | 1 | Pb | 1 | I | 3 | MAPbI | MAPbI3 | FALSE | FALSE | Unknown | 500 | 1.6 | 775 | 1 | Spin-coating | Liquid | N2 | DMF; DMSO | Unknown | TRUE | Diethyl ether | Unknown | 70; 100 | 1.0; 10.0 | Unknown | FALSE | Spiro-MeOTAD | 180 | Li-TFSI; TBP | Spin-coating | Unknown | Unknown | Unknown | Unknown | Unknown | Unknown | Au | 100 | Evaporation | FALSE | Unknown | Unknown | Unknown | 1 | N2 | 100 | 1.146 | 23.42 | 0.782 | 20.9 | ISOS-L-1I | 1 | 100 | no | FALSE | MPPT | Light | 25 | N2 | 0 | 500
SLG ¦ ITO | nan ¦ nan | SnO2-c ¦ PCBM-60 | 50 | Unknown | Spin-coating ¦ Spin-coating | Unknown | Unknown | Unknown | Unknown | Unknown | Unknown | Unknown | FALSE | FALSE | FALSE | FALSE | TRUE | FALSE | Cs; FA; MA | 0.05; 0.8075; 0.1425 | Pb | 1 | Br; I | 0.45; 2.55 | CsFAMAPbBrI | Cs0.05FA0.8075MA0.1425PbBr0.45I2.55 | FALSE | FALSE | Unknown | 400 | 1.62 | 760 | 1 | Spin-coating | Liquid | N2 | DMF; DMSO | Unknown | TRUE | Chlorobenzene | Unknown | 100 | 30 | Unknown | FALSE | Spiro-MeOTAD | 180 | Li-TFSI; TBP | Spin-coating | Unknown | Unknown | Unknown | Unknown | Unknown | Unknown | Au | 60 | Evaporation | FALSE | Unknown | Unknown | Unknown | 1 | Unknown | 100 | 1.13 | 23 | 0.736 | 18.5 | ISOS-L-1 | 1 | 100 | no | FALSE | Open circuit | Light | 50 | Air | 60 | 2500
SLG ¦ ITO | nan ¦ nan | SnO2-np | 40 | Unknown | Spin-coating | Unknown | Unknown | Unknown | Unknown | Unknown | Unknown | Unknown | FALSE | FALSE | FALSE | FALSE | TRUE | FALSE | Cs; FA; MA | 0.05; 0.49; 0.16 | Pb | 1 | Br; I | 0.51; 2.49 | CsFAMAPbBrI | Cs0.05FA0.49MA0.16PbBr0.51I2.49 | FALSE | FALSE | Unknown | 500 | 1.73 | 755 | 1 | Spin-coating | Liquid | N2 | DMF; DMSO | Unknown | TRUE | Chlorobenzene | Unknown | 100 | 20 | Unknown | FALSE | PBDTT | 50 | Li-TFSI; TBP | Spin-coating | Unknown | Unknown | Unknown | Unknown | Unknown | Unknown | MoO3 ¦ Ag | 8.0 ¦ 80.0 | Evaporation ¦ Evaporation | FALSE | Unknown | Unknown | Unknown | 1 | Unknown | 100 | 1.1 | 23.53 | 0.721 | 18.66 | ISOS-D-1 | 1 | 0 | no | FALSE | Open circuit | Dark | 25 | Air | 30 | 720
SLG ¦ ITO | nan ¦ nan | SnO2-np | 40 | Unknown | Spin-coating | Unknown | Unknown | Unknown | Unknown | Unknown | Unknown | Unknown | FALSE | FALSE | FALSE | FALSE | TRUE | FALSE | Cs; FA; MA | 0.05; 0.49; 0.16 | Pb | 1 | Br; I | 0.51; 2.49 | CsFAMAPbBrI | Cs0.05FA0.49MA0.16PbBr0.51I2.49 | FALSE | FALSE | Unknown | 500 | 1.73 | 755 | 1 | Spin-coating | Liquid | N2 | DMF; DMSO | Unknown | TRUE | Chlorobenzene | Unknown | 100 | 20 | Unknown | FALSE | PBTTT | 50 | Li-TFSI; TBP | Spin-coating | Unknown | Unknown | Unknown | Unknown | Unknown | Unknown | MoO3 ¦ Ag | 8.0 ¦ 80.0 | Evaporation ¦ Evaporation | FALSE | Unknown | Unknown | Unknown | 1 | Unknown | 100 | 1.11 | 22.21 | 0.708 | 17.48 | ISOS-D-1 | 1 | 0 | no | FALSE | Open circuit | Dark | 25 | Air | 30 | 720
SLG ¦ FTO | nan ¦ nan | TiO2-c ¦ TiO2-mp | nan ¦ 100.0 | Unknown | Spin-coating ¦ Spin-coating | Unknown | Unknown | Unknown | Unknown | Unknown | Unknown | Unknown | FALSE | FALSE | FALSE | FALSE | TRUE | FALSE | MA | 0.98 | Pb | 1 | I | 3 | MAPbI | MA0.98PbI3 | FALSE | FALSE | Unknown | 350 | 1.59 | 780 | 1 | Spin-coating | Liquid | N2 | DMF; DMSO | Unknown | TRUE | Chlorobenzene | Unknown | 100 | 10 | Unknown | FALSE | Spiro-MeOTAD | 180 | Li-TFSI; TBP | Spin-coating | Unknown | Unknown | Unknown | Unknown | Unknown | Unknown | Au | 70 | Evaporation | FALSE | Unknown | Unknown | Unknown | 1 | Unknown | 100 | 1.14 | 21.6 | 0.769 | 18.91 | ISOS-D-1 | 1 | 0 | no | FALSE | Open circuit | Dark | 25 | Air | 85 | 100
SLG ¦ ITO | nan ¦ nan | ZnO-c | 50 | Unknown | Spin-coating | Unknown | Unknown | Unknown | Unknown | Unknown | Unknown | Unknown | FALSE | FALSE | FALSE | FALSE | TRUE | FALSE | Cs | 1 | Pb | 1 | Br; I | 1; 2 | CsPbBrI | CsPbBrI2 | TRUE | FALSE | Unknown | 400 | 1.6 | 650 | 1 | Spin-coating | Liquid | Unknown | DMSO | Unknown | FALSE | Unknown | Unknown | 50; 150 | 3.0; 10.0 | Unknown | FALSE | Spiro-MeOTAD | 180 | FK209; Li-TFSI; TBP | Spin-coating | Unknown | Unknown | Unknown | Unknown | Unknown | Unknown | Ag | 100 | Evaporation | FALSE | Unknown | Unknown | Unknown | 1 | Unknown | 100 | 1.21 | 14.98 | 0.814 | 14.1 | ISOS-D-1 | 1 | 0 | no | FALSE | Open circuit | Dark | 25 | Air | 30 | 3.34
SLG ¦ FTO | nan ¦ nan | SnO2-np | 50 | Unknown | Spin-coating | Unknown | Unknown | Unknown | Unknown | Unknown | Unknown | Unknown | FALSE | FALSE | FALSE | FALSE | TRUE | FALSE | FA; MA | 0.83; 0.17 | Ge; Pb | 0.03; 0.97 | Br; I | 0.3; 2.7 | FAMAGePbBrI | FA0.83MA0.17Ge0.03Pb0.97Br0.3I2.7 | FALSE | FALSE | Cl | 400 | 1.6 | 770 | 1 | Spin-coating | Liquid | N2 | DMF; DMSO | Unknown | TRUE | Chlorobenzene | Unknown | 150 | 15 | Unknown | FALSE | Spiro-MeOTAD | 180 | Li-TFSI; TBP | Spin-coating | Unknown | Unknown | Unknown | Unknown | Unknown | Unknown | Au | 100 | Evaporation | FALSE | Unknown | Unknown | Unknown | 1 | Unknown | 100 | 1.12 | 24.62 | 0.77 | 21.98 | ISOS-D-1 | 1 | 0 | no | FALSE | Open circuit | Dark | 25 | Air | 40 | 1440
SLG ¦ FTO | nan ¦ nan | TiO2-c | 50 | Unknown | Spin-coating | Unknown | Unknown | Unknown | Unknown | Unknown | Unknown | Unknown | FALSE | FALSE | FALSE | FALSE | TRUE | FALSE | Cs | 1 | Pb | 1 | Br; I | 1; 2 | CsPbBrI | CsPbBrI2 | TRUE | FALSE | Unknown | 100 | 1.6 | 663 | 1 | Spin-coating | Liquid | Air | DMF | Unknown | FALSE | Unknown | Unknown | 280 | 10 | Unknown | FALSE | Spiro-MeOTAD | 180 | Li-TFSI; TBP | Spin-coating | Unknown | Unknown | Unknown | Unknown | Unknown | Unknown | Au | 80 | Evaporation | FALSE | Unknown | Unknown | Unknown | 20 | Unknown | 100 | 1.18 | 10 | 0.7 | 8.2 | ISOS-D-1 | 1 | 0 | no | FALSE | Open circuit | Dark | 20 | Air | 20 | 60
SLG ¦ FTO | nan ¦ nan | TiO2-c | 50 | Unknown | Spin-coating | Unknown | Unknown | Unknown | Unknown | Unknown | Unknown | Unknown | FALSE | FALSE | FALSE | FALSE | TRUE | FALSE | Cs | 1 | Pb | 1 | Br; I | 1; 2 | CsPbBrI | CsPbBrI2 | TRUE | FALSE | KI | 100 | 1.6 | 654 | 1 | Spin-coating | Liquid | Air | DMF | Unknown | FALSE | Unknown | Unknown | 280 | 10 | Unknown | FALSE | Spiro-MeOTAD | 180 | Li-TFSI; TBP | Spin-coating | Unknown | Unknown | Unknown | Unknown | Unknown | Unknown | Au | 80 | Evaporation | FALSE | Unknown | Unknown | Unknown | 20 | Unknown | 100 | 1.17 | 10.96 | 0.71 | 9.1 | ISOS-D-1 | 1 | 0 | no | FALSE | Open circuit | Dark | 20 | Air | 20 | 100
SLG ¦ FTO | nan ¦ nan | TiO2-c ¦ SnO2-c | 30 | Unknown | CBD ¦ CBD | Unknown | Unknown | Unknown | Unknown | Unknown | Unknown | Unknown | FALSE | FALSE | FALSE | FALSE | TRUE | FALSE | FA; MA | 0.3; 0.7 | Pb | 1 | I | 3 | FAMAPbI | FA0.3MA0.7PbI3 | FALSE | FALSE | Unknown | 340 | 1.6 | 770 | 1 | Spin-coating | Liquid | Unknown | DMF | Unknown | TRUE | Vacuum | Unknown | 100 | 20 | Unknown | FALSE | P3HT | 40 | Li-TFSI; TBP | Spin-coating | Unknown | Unknown | Unknown | Unknown | Unknown | Unknown | Carbon | 80 | Doctor blading | FALSE | Unknown | Unknown | Unknown | 1 | Unknown | 100 | 0.99 | 20.7 | 0.55 | 10.4 | ISOS-D-1 | 1 | 0 | no | FALSE | Open circuit | Dark | 25 | Air | 50 | 140
SLG ¦ FTO | nan ¦ nan | TiO2-c ¦ SnO2-c | 30 | Unknown | CBD ¦ CBD | Unknown | Unknown | Unknown | Unknown | Unknown | Unknown | Unknown | FALSE | FALSE | FALSE | FALSE | TRUE | FALSE | FA; MA | 0.3; 0.7 | Pb | 1 | I | 3 | FAMAPbI | FA0.3MA0.7PbI3 | FALSE | FALSE | Unknown | 340 | 1.6 | 770 | 1 | Spin-coating | Liquid | Unknown | DMF | Unknown | TRUE | Vacuum | Unknown | 100 | 20 | Unknown | FALSE | P3HT | 40 | Li-TFSI; TBP | Spin-coating | Unknown | Unknown | Unknown | Unknown | Unknown | Unknown | Carbon | 80 | Doctor blading | TRUE | Unknown | Unknown | Unknown | 32 | Unknown | 100 | 0.99 | 19.33 | 0.51 | 9.73 | ISOS-L-1I | 1 | 100 | no | FALSE | Open circuit | Light | 25 | Unknown | 0 | 27
SLG ¦ FTO | nan ¦ nan | TiO2-c ¦ TiO2-mp | 50 | Unknown | Spin-coating ¦ Spin-coating | Unknown | Unknown | Unknown | Unknown | Unknown | Unknown | Unknown | FALSE | FALSE | FALSE | FALSE | TRUE | FALSE | MA | 1 | Pb | 1 | I | 3 | MAPbI | MAPbI3 | FALSE | FALSE | Unknown | 400 | 1.6 | 770 | 1 | Spin-coating | Liquid | Unknown | DMF | Unknown | TRUE | Diethyl ether | Unknown | 100 | 10 | Unknown | FALSE | 2-((5-(4-(2-ethylhexyl)-4H-dithieno[3,2-b:2′,3′-d]pyrrol-2-yl) thiophen-2-yl)methylene) malononitrile | 180 | Li-TFSI; TBP | Spin-coating | Unknown | Unknown | Unknown | Unknown | Unknown | Unknown | Ag | 80 | Brush painting | FALSE | Unknown | Unknown | Unknown | 1 | Air | 100 | 1.01 | 24.56 | 0.722 | 17.91 | ISOS-D-1 | 1 | 0 | no | FALSE | Open circuit | Dark | 25 | Air | 0 | 950
SLG ¦ FTO | nan ¦ nan | TiO2-c ¦ TiO2-mp | 50 | Unknown | Spray-pyrolys ¦ Spin-coating | Unknown | Unknown | Unknown | Unknown | Unknown | Unknown | Unknown | FALSE | FALSE | FALSE | FALSE | TRUE | FALSE | FA; MA | 0.85; 0.15 | Pb | 1 | Br; I | 0.45; 2.55 | FAMAPbBrI | FA0.85MA0.15PbBr0.45I2.55 | FALSE | FALSE | Unknown | 400 | 1.6 | 770 | 1 | Spin-coating | Liquid | Dry air | DMF; DMSO | Unknown | TRUE | Chlorobenzene | Unknown | 105 | 50 | Unknown | FALSE | Spiro-MeOTAD | 180 | FK209; Li-TFSI; TBP | Spin-coating | Unknown | Unknown | Unknown | Unknown | Unknown | Unknown | Au | 60 | Evaporation | FALSE | Unknown | Unknown | Unknown | 1 | N2 | 100 | 1.08 | 22.58 | 0.739 | 18.09 | ISOS-D-1 | 1 | 0 | no | FALSE | Open circuit | Dark | 25 | Air | 10 | 900
SLG ¦ FTO | nan ¦ nan | TiO2-c ¦ TiO2-mp | 50 | Unknown | Spin-coating ¦ Spin-coating | Unknown | Unknown | Unknown | Unknown | Unknown | Unknown | Unknown | FALSE | FALSE | FALSE | FALSE | TRUE | FALSE | MA | 1 | Pb | 1 | I | 3 | MAPbI | MAPbI3 | FALSE | FALSE | TBP | 400 | 1.6 | 770 | 2 | Spin-coating >> Spin-coating | Liquid >> Liquid | Air >> Air | DMF >> IPA | Unknown | FALSE | Unknown | Unknown | Unknown >> 90 | Unknown >> 30.0 | Unknown | FALSE | Spiro-MeOTAD | 180 | Li-TFSI; TBP | Spin-coating | Unknown | Unknown | Unknown | Unknown | Unknown | Unknown | Ag | 120 | Evaporation | FALSE | Unknown | Unknown | Unknown | 1 | Air | 100 | 1.04 | 20.1 | 0.611 | 12.62 | ISOS-D-1 | 1 | 0 | no | FALSE | Open circuit | Dark | 25 | Air | 50 | 168
SLG ¦ FTO | nan ¦ nan | TiO2-c ¦ TiO2-mp | 50 | Unknown | Spray-pyrolys ¦ Spin-coating | Unknown | Unknown | Unknown | Unknown | Unknown | Unknown | Unknown | FALSE | FALSE | FALSE | FALSE | TRUE | FALSE | FA; MA | 0.85; 0.15 | Pb | 1 | Br; I | 0.45; 2.55 | FAMAPbBrI | FA0.85MA0.15PbBr0.45I2.55 | FALSE | FALSE | PLMF | 400 | 1.6 | 770 | 1 | Spin-coating | Liquid | Dry air | DMF; DMSO | Unknown | TRUE | Chlorobenzene | Unknown | 105 | 60 | Unknown | FALSE | Spiro-MeOTAD | 180 | FK209; Li-TFSI; TBP | Spin-coating | Unknown | Unknown | Unknown | Unknown | Unknown | Unknown | Au | 60 | Evaporation | FALSE | Unknown | Unknown | Unknown | 1 | Unknown | 100 | 1.05 | 21.75 | 0.749 | 17.15 | ISOS-D-1 | 1 | 0 | no | FALSE | Open circuit | Dark | 25 | Air | 40 | 1000
SLG ¦ FTO | nan ¦ nan | TiO2-c ¦ TiO2-mp | 30 | Unknown | Spray-pyrolys ¦ Spin-coating | Unknown | Unknown | Unknown | Unknown | Unknown | Unknown | Unknown | FALSE | FALSE | FALSE | FALSE | TRUE | FALSE | Cs; FA | 0.1; 0.9 | Pb | 1 | I | 3 | CsFAPbI | Cs0.1FA0.9PbI3 | FALSE | FALSE | Unknown | 400 | 1.509 | 770 | 2 | Spin-coating >> Spray-coating | Liquid >> Liquid | Air >> Air | DMF >> IPA | Unknown | FALSE | Unknown | Unknown | Unknown >> 160 | Unknown >> 10.0 | Unknown | FALSE | Spiro-MeOTAD | 180 | Li-TFSI; TBP | Spin-coating | Unknown | Unknown | Unknown | Unknown | Unknown | Unknown | Au | 80 | Evaporation | FALSE | Unknown | Unknown | Unknown | 1 | Air | 100 | 1.05 | 20.3 | 0.7 | 14.8 | ISOS-D-1 | 1 | 0 | no | FALSE | Open circuit | Dark | 20 | Air | 50 | 100
SLG ¦ FTO | nan ¦ nan | TiO2-c | 50 | Unknown | CBD | Unknown | Unknown | Unknown | Unknown | Unknown | Unknown | Unknown | FALSE | FALSE | TRUE | FALSE | FALSE | FALSE | GU; MA | 1; 3 | Pb | 3 | I | 12 | GUMAPbI | GUMA3Pb3I12 | FALSE | FALSE | GA | 500 | 1.75 | 756 | 1 | Spin-coating | Liquid | N2 | DMF; DMSO | Unknown | TRUE | Chlorobenzene | Unknown | 80 | 10 | Unknown | FALSE | Spiro-MeOTAD | 180 | Li-TFSI; TBP | Spin-coating | Unknown | Unknown | Unknown | Unknown | Unknown | Unknown | Au | 100 | Evaporation | FALSE | Unknown | Unknown | Unknown | 1 | Air | 100 | 1.15 | 18.8 | 0.678 | 14.65 | ISOS-D-2I | 1 | 0 | no | FALSE | Open circuit | Dark | 80 | N2 | 0 | 19
SLG ¦ FTO | nan ¦ nan | TiO2-c ¦ TiO2-mp | 40.0 ¦ 100.0 | Unknown | Spray-pyrolys ¦ Spin-coating | Unknown | Unknown | Unknown | Unknown | Unknown | Unknown | Unknown | FALSE | FALSE | FALSE | FALSE | TRUE | FALSE | MA | 1 | Pb | 1 | I | 3 | MAPbI | MAPbI3 | FALSE | FALSE | Unknown | 400 | 1.6 | 770 | 1 | Spin-coating | Liquid | Ar | DMSO | Unknown | TRUE | Chlorobenzene | Unknown | 100 | 40 | Unknown | FALSE | Spiro-MeOTAD | 150 | FK209; Li-TFSI; TBP | Spin-coating | Unknown | Unknown | Unknown | Unknown | Unknown | Unknown | Au | 70 | Evaporation | FALSE | Unknown | Unknown | Unknown | 1 | Air | 100 | 1.076 | 22.51 | 0.768 | 18.61 | ISOS-L-2I | 1 | 100 | no | FALSE | Open circuit | Light | 60 | Ar | 0 | 70
SLG ¦ FTO | nan ¦ nan | TiO2-c ¦ TiO2-mp | 40.0 ¦ 100.0 | Unknown | Spray-pyrolys ¦ Spin-coating | Unknown | Unknown | Unknown | Unknown | Unknown | Unknown | Unknown | FALSE | FALSE | FALSE | FALSE | TRUE | FALSE | MA | 1 | Pb | 1 | I | 3 | MAPbI | MAPbI3 | FALSE | FALSE | Unknown | 400 | 1.6 | 770 | 1 | Spin-coating | Liquid | Ar | DMSO | Unknown | TRUE | Chlorobenzene | Unknown | 100 | 40 | Unknown | FALSE | Imidazonium iodide ¦ Spiro-MeOTAD | 200.3 | Unknown ¦ FK209; Li-TFSI; TBP | Spin-coating ¦ Spin-coating | Unknown | Unknown | Unknown | Unknown | Unknown | Unknown | Au | 70 | Evaporation | FALSE | Unknown | Unknown | Unknown | 1 | Air | 100 | 1.109 | 22.02 | 0.813 | 19.89 | ISOS-L-2I | 1 | 100 | no | FALSE | Open circuit | Light | 60 | Ar | 0 | 70
SLG ¦ FTO | nan ¦ nan | TiO2-c ¦ TiO2-mp | 70.0 ¦ 180.0 | Unknown | Spray-pyrolys ¦ Spin-coating | Unknown | Unknown | Unknown | Unknown | Unknown | Unknown | Unknown | FALSE | FALSE | FALSE | FALSE | TRUE | FALSE | FA; MA | 0.85; 0.15 | Pb | 1 | Br; I | 0.45; 2.55 | FAMAPbBrI | FA0.85MA0.15PbBr0.45I2.55 | FALSE | FALSE | Unknown | 455 | 1.6 | 770 | 1 | Spin-coating | Liquid | N2 | DMF; DMSO | Unknown | TRUE | Chlorobenzene | Unknown | 100 | 50 | Unknown | FALSE | Spiro-MeOTAD | 160 | FK209; Li-TFSI; TBP | Spin-coating | Unknown | Unknown | Unknown | Unknown | Unknown | Unknown | Au | 60 | Evaporation | FALSE | Unknown | Unknown | Unknown | 20 | Unknown | 100 | 1.09 | 22.025 | 0.712 | 17.1 | ISOS-D-1 | 1 | 0 | no | FALSE | Open circuit | Dark | 25 | Air | 50 | 100
SLG ¦ FTO | nan ¦ nan | TiO2-c ¦ TiO2-mp | 70.0 ¦ 180.0 | Unknown | Spray-pyrolys ¦ Spin-coating | Unknown | Unknown | Unknown | Unknown | Unknown | Unknown | Unknown | FALSE | FALSE | FALSE | FALSE | TRUE | FALSE | FA; MA | 0.85; 0.15 | Pb | 1 | Br; I | 0.45; 2.55 | FAMAPbBrI | FA0.85MA0.15PbBr0.45I2.55 | FALSE | FALSE | Unknown | 455 | 1.6 | 770 | 1 | Spin-coating | Liquid | N2 | DMF; DMSO | Unknown | TRUE | Chlorobenzene | Unknown | 100 | 50 | Unknown | FALSE | Spiro-MeOTAD | 160 | FK209; Li-TFSI; TBP | Spin-coating | Unknown | Unknown | Unknown | Unknown | Unknown | Unknown | Au | 60 | Evaporation | FALSE | Unknown | Unknown | Unknown | 20 | Unknown | 100 | 1.09 | 21.93 | 0.728 | 17.41 | ISOS-D-1 | 1 | 0 | no | FALSE | Open circuit | Dark | 25 | Air | 80 | 120
SLG ¦ FTO | nan ¦ nan | TiO2-c ¦ TiO2-mp | 70.0 ¦ 180.0 | Unknown | Spray-pyrolys ¦ Spin-coating | Unknown | Unknown | Unknown | Unknown | Unknown | Unknown | Unknown | FALSE | FALSE | TRUE | FALSE | FALSE | FALSE | (NH4); FA; MA | 6.8; 0.15; 1.7 | Pb | 7.8 | Br; I | 0.45; 23.8 | (NH4)FAMAPbBrI | (NH4)6.8FA0.15MA1.7Pb7.8Br0.45I23.8 | FALSE | FALSE | NH4I | 464 | 1.6 | 770 | 1 | Spin-coating | Liquid | N2 | DMF; DMSO | Unknown | TRUE | Chlorobenzene | Unknown | 100 | 50 | Unknown | FALSE | Spiro-MeOTAD | 160 | FK209; Li-TFSI; TBP | Spin-coating | Unknown | Unknown | Unknown | Unknown | Unknown | Unknown | Au | 60 | Evaporation | FALSE | Unknown | Unknown | Unknown | 20 | Unknown | 100 | 1.09 | 22.25 | 0.764 | 18.53 | ISOS-D-1 | 1 | 0 | no | FALSE | Open circuit | Dark | 25 | Air | 80 | 960
SLG ¦ FTO | nan ¦ nan | TiO2-c ¦ TiO2-mp | 70.0 ¦ 180.0 | Unknown | Spray-pyrolys ¦ Spin-coating | Unknown | Unknown | Unknown | Unknown | Unknown | Unknown | Unknown | FALSE | FALSE | FALSE | FALSE | TRUE | FALSE | FA; MA | 0.85; 0.15 | Pb | 1 | Br; I | 0.45; 2.55 | FAMAPbBrI | FA0.85MA0.15PbBr0.45I2.55 | FALSE | FALSE | Unknown | 455 | 1.6 | 770 | 1 | Spin-coating | Liquid | N2 | DMF; DMSO | Unknown | TRUE | Chlorobenzene | Unknown | 100 | 50 | Unknown | FALSE | Spiro-MeOTAD | 160 | FK209; Li-TFSI; TBP | Spin-coating | Unknown | Unknown | Unknown | Unknown | Unknown | Unknown | Au | 60 | Evaporation | FALSE | Unknown | Unknown | Unknown | 20 | Unknown | 100 | 1.08 | 22.22 | 0.722 | 17.34 | ISOS-D-2I | 1 | 0 | no | FALSE | Open circuit | Dark | 100 | Unknown | 0 | 100
SLG ¦ FTO | nan ¦ nan | TiO2-c ¦ TiO2-mp | 70.0 ¦ 180.0 | Unknown | Spray-pyrolys ¦ Spin-coating | Unknown | Unknown | Unknown | Unknown | Unknown | Unknown | Unknown | FALSE | FALSE | FALSE | FALSE | TRUE | FALSE | FA; MA | 0.85; 0.15 | Pb | 1 | Br; I | 0.45; 2.55 | FAMAPbBrI | FA0.85MA0.15PbBr0.45I2.55 | FALSE | FALSE | Unknown | 455 | 1.6 | 770 | 1 | Spin-coating | Liquid | N2 | DMF; DMSO | Unknown | TRUE | Chlorobenzene | Unknown | 100 | 50 | Unknown | FALSE | Spiro-MeOTAD | 160 | FK209; Li-TFSI; TBP | Spin-coating | Unknown | Unknown | Unknown | Unknown | Unknown | Unknown | Au | 60 | Evaporation | FALSE | Unknown | Unknown | Unknown | 20 | Unknown | 100 | 1.08 | 22.03 | 0.714 | 16.99 | ISOS-D-2I | 1 | 0 | no | FALSE | Open circuit | Dark | 150 | Unknown | 0 | 72
SLG ¦ FTO | nan ¦ nan | TiO2-c ¦ TiO2-mp | 70.0 ¦ 180.0 | Unknown | Spray-pyrolys ¦ Spin-coating | Unknown | Unknown | Unknown | Unknown | Unknown | Unknown | Unknown | FALSE | FALSE | TRUE | FALSE | FALSE | FALSE | (NH4); FA; MA | 6.8; 0.15; 1.7 | Pb | 7.8 | Br; I | 0.45; 23.8 | (NH4)FAMAPbBrI | (NH4)6.8FA0.15MA1.7Pb7.8Br0.45I23.8 | FALSE | FALSE | NH4I | 464 | 1.6 | 770 | 1 | Spin-coating | Liquid | N2 | DMF; DMSO | Unknown | TRUE | Chlorobenzene | Unknown | 100 | 50 | Unknown | FALSE | Spiro-MeOTAD | 160 | FK209; Li-TFSI; TBP | Spin-coating | Unknown | Unknown | Unknown | Unknown | Unknown | Unknown | Au | 60 | Evaporation | FALSE | Unknown | Unknown | Unknown | 20 | Unknown | 100 | 1.08 | 22.47 | 0.736 | 17.87 | ISOS-D-2I | 1 | 0 | no | FALSE | Open circuit | Dark | 150 | Unknown | 0 | 100
SLG ¦ FTO | nan ¦ nan | TiO2-c ¦ TiO2-mp | 50.0 ¦ 200.0 | Unknown | Spray-pyrolys ¦ Spin-coating | Unknown | Unknown | Unknown | Unknown | Unknown | Unknown | Unknown | FALSE | FALSE | FALSE | FALSE | TRUE | FALSE | MA | 1 | Sn | 1 | Br; I | 2; 1 | MASnBrI | MASnBr2I | FALSE | TRUE | SnF2 | 680 | 1.77 | 695 | 1 | Spin-coating | Liquid | N2 | DMSO | Unknown | FALSE | Unknown | Unknown | 100 | 15 | Unknown | FALSE | Spiro-MeOTAD | 180 | 2,6-ludidine; Li-TFSI | Spin-coating | Unknown | Unknown | Unknown | Unknown | Unknown | Unknown | Au | 50 | Evaporation | FALSE | Unknown | Unknown | Unknown | 20 | N2 | 100 | 0.43 | 9.67 | 0.42 | 1.75 | ISOS-D-1I | 1 | 0 | no | FALSE | Open circuit | Dark | 25 | N2 | 0 | 1000
SLG ¦ ITO | nan ¦ nan | TiO2-c ¦ TiO2-mp | 50.0 ¦ 250.0 | Unknown | Spin-coating ¦ Spin-coating | Unknown | Unknown | Unknown | Unknown | Unknown | Unknown | Unknown | FALSE | FALSE | FALSE | FALSE | TRUE | FALSE | MA | 1 | Pb | 1 | Br; I | 0.9; 2.1 | MAPbBrI | MAPbBr0.9I2.1 | FALSE | FALSE | Unknown | 380 | 1.7 | 770 | 2 | Spin-coating >> Spin-coating | Liquid >> Liquid | N2 >> N2 | DMF; DMSO >> IPA | Unknown | FALSE | Unknown | Unknown | 100.0 >> 100.0 | 10.0 >> 10.0 | Unknown | FALSE | Spiro-MeOTAD | 100 | Li-TFSI; TBP | Spin-coating | Unknown | Unknown | Unknown | Unknown | Unknown | Unknown | Au | 80 | Evaporation | FALSE | Unknown | Unknown | Unknown | 1 | Air | 100 | 1.05 | 21.68 | 0.72 | 15.95 | ISOS-D-1 | 1 | 0 | no | FALSE | Open circuit | Dark | 25 | Air | 40 | 240
SLG ¦ ITO | nan ¦ nan | TiO2-c ¦ TiO2-mp | 50.0 ¦ 250.0 | Unknown | Spin-coating ¦ Spin-coating | Unknown | Unknown | Unknown | Unknown | Unknown | Unknown | Unknown | FALSE | FALSE | FALSE | FALSE | TRUE | FALSE | MA | 1 | Pb | 1 | I | 3 | MAPbI | MAPbI3 | FALSE | FALSE | Unknown | 330 | 1.59 | 770 | 2 | Spin-coating >> Spin-coating | Liquid >> Liquid | N2 >> N2 | DMF; DMSO >> IPA | Unknown | FALSE | Unknown | Unknown | 100.0 >> 100.0 | 10.0 >> 10.0 | Unknown | FALSE | Spiro-MeOTAD | 100 | Li-TFSI; TBP | Spin-coating | Unknown | Unknown | Unknown | Unknown | Unknown | Unknown | Au | 80 | Evaporation | FALSE | Unknown | Unknown | Unknown | 1 | Air | 100 | 1.05 | 21.68 | 0.72 | 15.95 | ISOS-D-1 | 1 | 0 | no | FALSE | Open circuit | Dark | 25 | Air | 40 | 96
SLG ¦ ITO | nan ¦ nan | TiO2-c ¦ TiO2-mp | 50.0 ¦ 250.0 | Unknown | Spin-coating ¦ Spin-coating | Unknown | Unknown | Unknown | Unknown | Unknown | Unknown | Unknown | FALSE | FALSE | FALSE | FALSE | TRUE | FALSE | MA | 1 | Pb | 1 | I | 3 | MAPbI | MAPbI3 | FALSE | FALSE | Unknown | 330 | 1.59 | 770 | 1 | Spin-coating | Liquid | N2 | DMF; DMSO | Unknown | FALSE | Unknown | Unknown | 100 | 10 | Unknown | FALSE | Spiro-MeOTAD | 100 | Li-TFSI; TBP | Spin-coating | Unknown | Unknown | Unknown | Unknown | Unknown | Unknown | Au | 80 | Evaporation | FALSE | Unknown | Unknown | Unknown | 1 | Air | 100 | 1.05 | 21.68 | 0.72 | 15.95 | ISOS-D-1 | 1 | 0 | no | FALSE | Open circuit | Dark | 25 | Air | 40 | 36
SLG ¦ ITO | nan ¦ nan | TiO2-c ¦ TiO2-mp | 50.0 ¦ 250.0 | Unknown | Spin-coating ¦ Spin-coating | Unknown | Unknown | Unknown | Unknown | Unknown | Unknown | Unknown | FALSE | FALSE | FALSE | FALSE | TRUE | FALSE | MA | 1 | Pb | 1 | I | 3 | MAPbI | MAPbI3 | FALSE | FALSE | Unknown | 330 | 1.59 | 770 | 2 | Spin-coating >> Spin-coating | Liquid >> Liquid | N2 >> N2 | DMF; DMSO >> IPA | Unknown | FALSE | Unknown | Unknown | 100.0 >> 100.0 | 10.0 >> 10.0 | Unknown | FALSE | Spiro-MeOTAD | 100 | Li-TFSI; TBP | Spin-coating | Unknown | Unknown | Unknown | Unknown | Unknown | Unknown | Au | 80 | Evaporation | FALSE | Unknown | Unknown | Unknown | 1 | Air | 100 | 1.05 | 21.68 | 0.72 | 15.95 | ISOS-D-1 | 1 | 0 | no | FALSE | Open circuit | Dark | 25 | Air | 40 | 36
SLG ¦ FTO | nan ¦ nan | TiO2-nw | 600 | Unknown | Hydrothermal | Unknown | Unknown | Unknown | Unknown | Unknown | Unknown | Unknown | FALSE | FALSE | FALSE | FALSE | TRUE | FALSE | MA | 1 | Pb | 1 | I | 3 | MAPbI | MAPbI3 | FALSE | FALSE | Unknown | 360 | 1.55 | 790 | 1 | Spin-coating | Liquid | Unknown | DMF; DMSO; NMP | Unknown | TRUE | Diethyl ether | Unknown | 100 | 15 | Unknown | FALSE | Spiro-MeOTAD | 140 | Li-TFSI; TBP | Spin-coating | Unknown | Unknown | Unknown | Unknown | Unknown | Unknown | Au | 80 | Evaporation | FALSE | Unknown | Unknown | Unknown | 1 | Unknown | 100 | 1.04 | 23.02 | 0.73 | 17.41 | ISOS-D-1 | 1 | 0 | no | FALSE | Open circuit | Dark | 25 | Air | 20 | 300
SLG ¦ FTO | nan ¦ nan | TiO2-nt | 350 | Unknown | DC Sputtering >> Electrochemical anodization | Unknown | Unknown | Unknown | Unknown | Unknown | Unknown | Unknown | FALSE | FALSE | FALSE | FALSE | TRUE | FALSE | MA | 1 | Pb | 1 | I | 3 | MAPbI | MAPbI3 | FALSE | FALSE | Unknown | 400 | 1.61 | 770 | 2 | Spin-coating >> Spin-coating | Liquid >> Liquid | Dry air >> Dry air | DMF >> IPA | Unknown | FALSE | Unknown | Unknown | Unknown >> 70.0 | Unknown >> 15.0 | Unknown | FALSE | Spiro-MeOTAD | 160 | FK209; Li-TFSI; TBP | Spin-coating | Unknown | Unknown | Unknown | Unknown | Unknown | Unknown | Au | 80 | Evaporation | FALSE | Unknown | Unknown | Unknown | 1 | Unknown | 98.2 | 1.007 | 22.6 | 0.64 | 14.8 | ISOS-L-1I | 1 | 100 | no | FALSE | MPPT | Light | 45 | Ar | 0 | 36
SLG ¦ FTO | nan ¦ nan | TiO2-c ¦ TiO2-mp | nan ¦ 250.0 | Unknown | Spray-pyrolys ¦ Spin-coating | Unknown | Unknown | Unknown | Unknown | Unknown | Unknown | Unknown | FALSE | FALSE | FALSE | FALSE | TRUE | FALSE | MA | 1 | Pb | 1 | I | 3 | MAPbI | MAPbI3 | FALSE | FALSE | Unknown | 400 | 1.61 | 770 | 2 | Spin-coating >> Spin-coating | Liquid >> Liquid | Dry air >> Dry air | DMF >> IPA | Unknown | FALSE | Unknown | Unknown | Unknown >> 70.0 | Unknown >> 15.0 | Unknown | FALSE | Spiro-MeOTAD | 160 | FK209; Li-TFSI; TBP | Spin-coating | Unknown | Unknown | Unknown | Unknown | Unknown | Unknown | Au | 80 | Evaporation | FALSE | Unknown | Unknown | Unknown | 1 | Unknown | 98.2 | 0.936 | 21.3 | 0.63 | 12.8 | ISOS-L-1I | 1 | 100 | no | FALSE | MPPT | Light | 45 | Ar | 0 | 36
SLG ¦ ITO | nan ¦ nan | TiO2-c | 50 | Unknown | Spin-coating | Unknown | Unknown | Unknown | Unknown | Unknown | Unknown | Unknown | FALSE | FALSE | FALSE | FALSE | TRUE | FALSE | MA | 1 | Pb | 1 | I | 3 | MAPbI | MAPbI3 | FALSE | FALSE | Unknown | 500 | 1.61 | 770 | 1 | Spin-coating | Liquid | N2 | DMF; DMSO | Unknown | TRUE | Diethyl ether | Unknown | 70; 100 | 1.0; 10.0 | Unknown | FALSE | Spiro-MeOTAD | 250 | Li-TFSI; TBP | Spin-coating | Unknown | Unknown | Unknown | Unknown | Unknown | Unknown | Au | 100 | Evaporation | FALSE | Unknown | Unknown | Unknown | 1 | Air | 100 | 1.05 | 21.68 | 0.72 | 15.95 | Other | 1 | 190 | UV | FALSE | Open circuit | UV lamp | 25 | N2 | 0 | 10
SLG ¦ FTO | nan ¦ nan | TiO2-c ¦ TiO2-mp ¦ ZrO2-mp | 50 | Unknown | Spin-coating ¦ Spin-coating ¦ Spin-coating | Unknown | Unknown | Unknown | Unknown | Unknown | Unknown | Unknown | FALSE | FALSE | FALSE | FALSE | TRUE | FALSE | MA | 1 | Pb | 1 | I | 3 | MAPbI | MAPbI3 | FALSE | FALSE | 5-AVAI | 400 | 1.6 | 770 | 1 | Drop-infiltration | Liquid | Air | GBL | Unknown | FALSE | Unknown | Unknown | 50 | 360 | Unknown | FALSE | none | 180 | Li-TFSI; TBP | Unknown | Unknown | Unknown | Unknown | Unknown | Unknown | Unknown | Carbon | 40000 | Doctor blading | FALSE | Unknown | Unknown | Unknown | 1 | Air | 100 | 0.84 | 21.5 | 0.59 | 10.32 | ISOS-D-1 | 1 | 0 | no | FALSE | Open circuit | Dark | 25 | Air | 0 | 2000
SLG ¦ FTO | nan ¦ nan | TiO2-c ¦ TiO2-mp ¦ ZrO2-mp | 50 | Unknown | Spin-coating ¦ Spin-coating ¦ Spin-coating | Unknown | Unknown | Unknown | Unknown | Unknown | Unknown | Unknown | FALSE | FALSE | FALSE | FALSE | TRUE | FALSE | MA | 1 | Pb | 1 | I | 3 | MAPbI | MAPbI3 | FALSE | FALSE | 5-AVAI | 400 | 1.6 | 770 | 1 | Drop-infiltration | Liquid | Air | GBL | Unknown | FALSE | Unknown | Unknown | 50 | 360 | Unknown | FALSE | none | 180 | Li-TFSI; TBP | Unknown | Unknown | Unknown | Unknown | Unknown | Unknown | Unknown | Carbon | 80000 | Doctor blading | FALSE | Unknown | Unknown | Unknown | 1 | Air | 100 | 0.76 | 17 | 0.53 | 6.74 | ISOS-D-1 | 1 | 0 | no | FALSE | Open circuit | Dark | 25 | Air | 0 | 1008
SLG ¦ FTO | nan ¦ nan | TiO2-c ¦ TiO2-mp | 50 | Unknown | Spray-pyrolys ¦ Spin-coating | Unknown | Unknown | Unknown | Unknown | Unknown | Unknown | Unknown | FALSE | FALSE | FALSE | FALSE | TRUE | FALSE | FA; MA | 0.83; 0.17 | Pb | 1 | Br; I | 0.51; 2.49 | FAMAPbBrI | FA0.83MA0.17PbBr0.51I2.49 | FALSE | FALSE | Unknown | 400 | 1.62 | 770 | 1 | Spin-coating | Liquid | Unknown | DMF; DMSO | Unknown | TRUE | Chlorobenzene | Unknown | 100 | 60 | Unknown | FALSE | A101 | 180 | FK209; Li-TFSI; TBP | Spin-coating | Unknown | Unknown | Unknown | Unknown | Unknown | Unknown | Au | 60 | Evaporation | FALSE | Unknown | Unknown | Unknown | 1 | Unknown | 100 | 1.03 | 19.37 | 0.67 | 13.41 | ISOS-D-1 | 1 | 0 | no | FALSE | Open circuit | Dark | 25 | Air | 30 | 300
SLG ¦ FTO | nan ¦ nan | SnO2-np | 50 | Unknown | Spin-coating | Unknown | Unknown | Unknown | Unknown | Unknown | Unknown | Unknown | FALSE | FALSE | TRUE | FALSE | FALSE | FALSE | BA; MA | 0.67; 0.67 | Pb | 1 | I | 3.33 | BAMAPbI | BA0.67MA0.67PbI3.33 | FALSE | FALSE | BAI | 380 | 1.81 | 685 | 1 | Spin-coating | Liquid | N2 | DMF; DMSO | Unknown | TRUE | Toluene | Unknown | 100 | 50 | Unknown | FALSE | Spiro-MeOTAD | 150 | Li-TFSI; TBP | Spin-coating | Unknown | Unknown | Unknown | Unknown | Unknown | Unknown | Au | 80 | Evaporation | FALSE | Unknown | Unknown | Unknown | 1 | N2 | 100 | 1.1 | 8.99 | 0.587 | 5.81 | ISOS-L-1I | 1 | 100 | no | FALSE | Open circuit | Light | 25 | N2 | 0 | 220
SLG ¦ FTO | nan ¦ nan | Unknown | 50 | Unknown | Unknown | Unknown | Unknown | Unknown | Unknown | Unknown | Unknown | Unknown | FALSE | FALSE | FALSE | FALSE | TRUE | FALSE | MA | 1 | Pb | 1 | I | 3 | MAPbI | MAPbI3 | FALSE | FALSE | Unknown | 300 | 1.59 | 767 | 2 | Spin-coating >> Spin-coating | Liquid >> Liquid | N2 >> N2 | DMF >> IPA | Unknown | FALSE | Unknown | Unknown | Unknown >> 150.0 | Unknown >> 20.0 | Unknown | FALSE | Spiro-MeOTAD | 250 | Li-TFSI; TBP | Spin-coating | Unknown | Unknown | Unknown | Unknown | Unknown | Unknown | Au | 100 | Evaporation | FALSE | Unknown | Unknown | Unknown | 1 | Unknown | 100 | 1.06 | 23.34 | 0.701 | 17.41 | ISOS-D-1 | 1 | 0 | no | FALSE | Open circuit | Dark | 25 | Air | 70 | 250
SLG ¦ FTO | nan ¦ nan | TiO2-c | 50 | Unknown | Spin-coating | Unknown | Unknown | Unknown | Unknown | Unknown | Unknown | Unknown | FALSE | FALSE | FALSE | FALSE | TRUE | FALSE | Cs | 1 | Pb | 1 | Br; I | 1; 2 | CsPbBrI | CsPbBrI2 | TRUE | FALSE | Unknown | 300 | 1.9 | 770 | 1 | Spin-coating | Liquid | N2 | DMF; DMSO | Unknown | FALSE | Unknown | Unknown | 300 | 10 | Unknown | FALSE | PTAA | 180 | Li-TFSI; TBP | Spin-coating | Unknown | Unknown | Unknown | Unknown | Unknown | Unknown | Au | 70 | Evaporation | FALSE | Unknown | Unknown | Unknown | 1 | Air | 100 | 1.05 | 21.68 | 0.72 | 15.95 | ISOS-D-1 | 1 | 0 | no | FALSE | Open circuit | Dark | 25 | Air | 45 | 5
SLG ¦ FTO | nan ¦ nan | TiO2-c | 50 | Unknown | Spin-coating | Unknown | Unknown | Unknown | Unknown | Unknown | Unknown | Unknown | FALSE | FALSE | FALSE | FALSE | TRUE | TRUE | Cs | 1 | Pb | 1 | Br; I | 1; 2 | CsPbBrI | CsPbBrI2 | TRUE | FALSE | PEAI | 300 | 1.9 | 770 | 2 | Spin-coating >> Spin-coating | Liquid >> Liquid | N2 >> N2 | DMF; DMSO >> IPA | Unknown | FALSE | Unknown | Unknown | 300.0 >> 150 | 10.0 >> 10.0 | Unknown | FALSE | PTAA | 180 | Li-TFSI; TBP | Spin-coating | Unknown | Unknown | Unknown | Unknown | Unknown | Unknown | Au | 70 | Evaporation | FALSE | Unknown | Unknown | Unknown | 1 | Air | 100 | 1.05 | 21.68 | 0.72 | 15.95 | ISOS-D-1 | 1 | 0 | no | FALSE | Open circuit | Dark | 25 | Air | 45 | 7
SLG ¦ FTO | nan ¦ nan | TiO2-c | 50 | Unknown | Spin-coating | Unknown | Unknown | Unknown | Unknown | Unknown | Unknown | Unknown | FALSE | FALSE | FALSE | FALSE | TRUE | FALSE | Cs | 1 | Pb | 1 | Br; I | 1; 2 | CsPbBrI | CsPbBrI2 | TRUE | FALSE | Unknown | 300 | 1.9 | 770 | 1 | Spin-coating | Liquid | N2 | DMF; DMSO | Unknown | FALSE | Unknown | Unknown | 300 | 10 | Unknown | FALSE | PTAA | 180 | Li-TFSI; TBP | Spin-coating | Unknown | Unknown | Unknown | Unknown | Unknown | Unknown | Au | 70 | Evaporation | FALSE | Unknown | Unknown | Unknown | 1 | Air | 100 | 1.05 | 21.68 | 0.72 | 15.95 | ISOS-D-1 | 1 | 0 | no | FALSE | Open circuit | Dark | 25 | Air | 60 | 1
SLG ¦ FTO | nan ¦ nan | TiO2-c | 50 | Unknown | Spin-coating | Unknown | Unknown | Unknown | Unknown | Unknown | Unknown | Unknown | FALSE | FALSE | FALSE | FALSE | TRUE | TRUE | Cs | 1 | Pb | 1 | Br; I | 1; 2 | CsPbBrI | CsPbBrI2 | TRUE | FALSE | PEAI | 300 | 1.9 | 770 | 2 | Spin-coating >> Spin-coating | Liquid >> Liquid | N2 >> N2 | DMF; DMSO >> IPA | Unknown | FALSE | Unknown | Unknown | 300.0 >> 150 | 10.0 >> 10.0 | Unknown | FALSE | PTAA | 180 | Li-TFSI; TBP | Spin-coating | Unknown | Unknown | Unknown | Unknown | Unknown | Unknown | Au | 70 | Evaporation | FALSE | Unknown | Unknown | Unknown | 1 | Air | 100 | 1.05 | 21.68 | 0.72 | 15.95 | ISOS-D-1 | 1 | 0 | no | FALSE | Open circuit | Dark | 25 | Air | 60 | 4
SLG ¦ FTO | nan ¦ nan | TiO2-c | 50 | Unknown | Spin-coating | Unknown | Unknown | Unknown | Unknown | Unknown | Unknown | Unknown | FALSE | FALSE | FALSE | FALSE | TRUE | TRUE | Cs | 1 | Pb | 1 | Br; I | 1; 2 | CsPbBrI | CsPbBrI2 | TRUE | FALSE | PEABr | 300 | 1.94 | 770 | 2 | Spin-coating >> Spin-coating | Liquid >> Liquid | N2 >> N2 | DMF; DMSO >> IPA | Unknown | FALSE | Unknown | Unknown | 300.0 >> 150 | 10.0 >> 10.0 | Unknown | FALSE | PTAA | 180 | Li-TFSI; TBP | Spin-coating | Unknown | Unknown | Unknown | Unknown | Unknown | Unknown | Au | 70 | Evaporation | FALSE | Unknown | Unknown | Unknown | 1 | Air | 100 | 1.05 | 21.68 | 0.72 | 15.95 | ISOS-D-1 | 1 | 0 | no | FALSE | Open circuit | Dark | 25 | Air | 60 | 6
SLG ¦ FTO | nan ¦ nan | TiO2-c ¦ TiO2-mp | 50.0 ¦ nan | Unknown | Spray-pyrolys ¦ Spin-coating | Unknown | Unknown | Unknown | Unknown | Unknown | Unknown | Unknown | FALSE | FALSE | FALSE | FALSE | TRUE | FALSE | Cs; FA | 0.2; 0.8 | Pb | 1 | Br; I | 0.36; 2.64 | CsFAPbBrI | Cs0.2FA0.8PbBr0.36I2.64 | FALSE | FALSE | Unknown | 400 | 1.6 | 790 | 2 | Spin-coating >> Spin-coating | Liquid >> Liquid | Air >> Air | DMF; DMSO >> IPA | Unknown | FALSE | Unknown | Unknown | 150.0 >> 90.0 | 20.0 >> 10.0 | Unknown | FALSE | none | 180 | Li-TFSI; TBP | Unknown | Unknown | Unknown | Unknown | Unknown | Unknown | Unknown | Carbon | 80 | Doctor blading | FALSE | Unknown | Unknown | Unknown | 8 | Air | 100 | 1.02 | 19.3 | 0.542 | 10.8 | ISOS‐D‐3 | 1 | 0 | no | FALSE | Open circuit | Dark | 85 | Air | 85 | 168
SLG ¦ FTO | nan ¦ nan | TiO2-c ¦ TiO2-mp | 50 | Unknown | ALD ¦ Spin-coating | Unknown | Unknown | Unknown | Unknown | Unknown | Unknown | Unknown | FALSE | FALSE | FALSE | FALSE | TRUE | FALSE | MA | 1 | Pb | 1 | I | 3 | MAPbI | MAPbI3 | FALSE | FALSE | Cl | 400 | 1.6 | 770 | 1 | Spin-coating | Liquid | Air | DMF | Unknown | FALSE | Unknown | Unknown | 90; 150 | 100.0; 10.0 | Unknown | FALSE | Spiro-MeOTAD | 180 | Li-TFSI; TBP | Spin-coating | Unknown | Unknown | Unknown | Unknown | Unknown | Unknown | Au | 70 | Evaporation | FALSE | Unknown | Unknown | Unknown | 1 | Unknown | 100 | 1.04 | 21.5 | 0.76 | 16.9 | ISOS-D-2I | 1 | 0 | no | FALSE | Open circuit | Dark | 70 | Unknown | 0 | 480
SLG ¦ FTO | nan ¦ nan | TiO2-c ¦ TiO2-mp | 50 | Unknown | Spray-pyrolys ¦ Spin-coating | Unknown | Unknown | Unknown | Unknown | Unknown | Unknown | Unknown | FALSE | FALSE | TRUE | FALSE | FALSE | FALSE | BE; FA | 2; 9 | Pb | 9 | I | 28 | BEFAPbI | BE2FA9Pb9I28 | FALSE | FALSE | Unknown | 400 | 1.6 | 770 | 1 | Spin-coating | Liquid | Air | DMF | Unknown | TRUE | Chlorobenzene | Unknown | 160; 100 | 0.3; 50.0 | Unknown | FALSE | Spiro-MeOTAD | 180 | FK209; Li-TFSI; TBP | Spin-coating | Unknown | Unknown | Unknown | Unknown | Unknown | Unknown | Au | 60 | Evaporation | FALSE | Unknown | Unknown | Unknown | 1 | Unknown | 100 | 1.09 | 21.89 | 0.73 | 17.4 | ISOS-D-1 | 1 | 0 | no | FALSE | Open circuit | Dark | 25 | Air | 80 | 500
SLG ¦ FTO | nan ¦ nan | TiO2-c ¦ Sr2CeO4:Eu | nan ¦ 150.0 | Unknown | Spray-pyrolys ¦ Spin-coating | Unknown | Unknown | Unknown | Unknown | Unknown | Unknown | Unknown | FALSE | FALSE | FALSE | FALSE | TRUE | FALSE | Cs; FA; MA | 0.05; 0.79; 0.16 | Pb | 1 | Br; I | 0.51; 2.49 | CsFAMAPbBrI | Cs0.05FA0.79MA0.16PbBr0.51I2.49 | FALSE | FALSE | Unknown | 400 | 1.6 | 770 | 1 | Spin-coating | Liquid | Unknown | DMF; DMSO | Unknown | TRUE | Chlorobenzene | Unknown | 70; 100 | 10.0; 90.0 | Unknown | FALSE | Spiro-MeOTAD | 180 | FK209; Li-TFSI; TBP | Spin-coating | Unknown | Unknown | Unknown | Unknown | Unknown | Unknown | Au | 100 | Evaporation | FALSE | Unknown | Unknown | Unknown | 1 | Unknown | 100 | 1.06 | 23.7 | 0.76 | 18.95 | Other | 1 | 100 | UV | FALSE | Open circuit | UV lamp | 25 | Air | 30 | 70
SLG ¦ FTO | nan ¦ nan | SnO2-c | 50 | Unknown | Spin-coating | Unknown | Unknown | Unknown | Unknown | Unknown | Unknown | Unknown | FALSE | FALSE | FALSE | FALSE | TRUE | FALSE | MA | 1 | Pb | 1 | I | 3 | MAPbI | MAPbI3 | FALSE | FALSE | Methimazole | 400 | 1.6 | 770 | 2 | Spin-coating >> Spin-coating | Liquid >> Liquid | N2 >> N2 | DMF >> IPA | Unknown | TRUE | Diethyl ether | Unknown | 100.0 >> 100 | 5.0 >> 5.0 | Unknown | FALSE | Spiro-MeOTAD | 180 | Li-TFSI; TBP | Spin-coating | Unknown | Unknown | Unknown | Unknown | Unknown | Unknown | Ag | 80 | Evaporation | FALSE | Unknown | Unknown | Unknown | 1 | Unknown | 100 | 1.124 | 23.5 | 0.74 | 19.57 | ISOS-L-1I | 1 | 100 | no | FALSE | Open circuit | White LED | 25 | N2 | 0 | 700
SLG ¦ FTO | nan ¦ nan | TiO2-c ¦ TiO2-mp | nan ¦ 180.0 | TiCl4 ¦ Unknown | Spray-pyrolys ¦ Spin-coating | Unknown | Unknown | Unknown | Unknown | Unknown | Unknown | Unknown | FALSE | FALSE | FALSE | FALSE | TRUE | FALSE | MA | 1 | Pb | 1 | I | 3 | MAPbI | MAPbI3 | FALSE | FALSE | Unknown | 300 | 1.6 | 780 | 1 | Spin-coating | Liquid | Ar | DMSO | Unknown | TRUE | Toluene | Unknown | 100 | 20 | Unknown | FALSE | Spiro-MeOTAD | 200 | FK209; Li-TFSI; TBP | Spin-coating | Unknown | Unknown | Unknown | Unknown | Unknown | Unknown | Au | 80 | Evaporation | FALSE | Unknown | Unknown | Unknown | 1 | Air | 100 | 1.01 | 21.5 | 0.67 | 14.6 | ISOS-D-1 | 1 | 0 | no | FALSE | Open circuit | Dark | 25 | Air | 70 | 342
SLG ¦ FTO | nan ¦ nan | TiO2-c ¦ TiO2-mp | 50 | Unknown ¦ Li-TFSI | Spray-pyrolys ¦ Spin-coating | Unknown | Unknown | Unknown | Unknown | Unknown | Unknown | Unknown | FALSE | FALSE | FALSE | FALSE | TRUE | FALSE | FA; MA | 0.85; 0.15 | Pb | 1 | Br; I | 0.45; 2.55 | FAMAPbBrI | FA0.85MA0.15PbBr0.45I2.55 | FALSE | FALSE | Unknown | 500 | 1.55 | 770 | 1 | Spin-coating | Liquid | Unknown | DMF; DMSO | Unknown | TRUE | Ethyl acetate | Unknown | 100 | 60 | Unknown | FALSE | Spiro-MeOTAD | 200 | FK209; Li-TFSI; TBP | Spin-coating | Unknown | Unknown | Unknown | Unknown | Unknown | Unknown | Au | 60 | Evaporation | FALSE | Unknown | Unknown | Unknown | 1 | Air | 100 | 1.123 | 22.89 | 0.756 | 18.77 | ISOS-D-1 | 1 | 0 | no | FALSE | Open circuit | Dark | 25 | Air | 20 | 636
SLG ¦ FTO | nan ¦ nan | TiO2-c ¦ TiO2-mp | 50 | Unknown ¦ Li-TFSI | Spray-pyrolys ¦ Spin-coating | Unknown | Unknown | Unknown | Unknown | Unknown | Unknown | Unknown | FALSE | FALSE | FALSE | FALSE | TRUE | FALSE | FA; MA | 0.85; 0.15 | Pb | 1 | Br; I | 0.45; 2.55 | FAMAPbBrI | FA0.85MA0.15PbBr0.45I2.55 | FALSE | FALSE | Unknown | 500 | 1.55 | 770 | 1 | Spin-coating | Liquid | Unknown | DMF; DMSO | Unknown | TRUE | Chlorobenzene | Unknown | 100 | 60 | Unknown | FALSE | Spiro-MeOTAD | 200 | FK209; Li-TFSI; TBP | Spin-coating | Unknown | Unknown | Unknown | Unknown | Unknown | Unknown | Au | 60 | Evaporation | FALSE | Unknown | Unknown | Unknown | 1 | Air | 100 | 1.112 | 22.67 | 0.741 | 17.39 | ISOS-D-1 | 1 | 0 | no | FALSE | Open circuit | Dark | 25 | Air | 20 | 417
SLG ¦ FTO | nan ¦ nan | TiO2-c ¦ TiO2-mp | 30.0 ¦ 150.0 | Unknown | Spray-pyrolys ¦ Spin-coating | Unknown | Unknown | Unknown | Unknown | Unknown | Unknown | Unknown | FALSE | FALSE | FALSE | FALSE | TRUE | FALSE | Cs; FA; MA | 0.07; 0.9; 0.03 | Pb | 1 | Br; I | 0.24; 2.76 | CsFAMAPbBrI | Cs0.07FA0.9MA0.03PbBr0.24I2.76 | FALSE | FALSE | Unknown | 350 | 1.6 | 770 | 1 | Spin-coating | Liquid | Unknown | DMF; DMSO | Unknown | TRUE | Chlorobenzene | Unknown | 150 | 30 | Unknown | FALSE | Spiro-MeOTAD | 200 | Li-TFSI; TBP | Spin-coating | Unknown | Unknown | Unknown | Unknown | Unknown | Unknown | Au | 80 | Evaporation | FALSE | Unknown | Unknown | Unknown | 1 | Air | 100 | 1.071 | 24.38 | 0.778 | 19.8 | ISOS-L-1I | 1 | 100 | AM 1.5 | FALSE | MPPT | White LED | 25 | N2 | 0 | 437
SLG ¦ FTO | nan ¦ nan | TiO2-c ¦ TiO2-mp | 30.0 ¦ 150.0 | Unknown | Spray-pyrolys ¦ Spin-coating | Unknown | Unknown | Unknown | Unknown | Unknown | Unknown | Unknown | FALSE | FALSE | FALSE | FALSE | TRUE | TRUE | Cs; FA; MA | 0.07; 0.9; 0.03 | Pb | 1 | Br; I | 0.24; 2.76 | CsFAMAPbBrI | Cs0.07FA0.9MA0.03PbBr0.24I2.76 | FALSE | FALSE | Unknown | 350 | 1.6 | 770 | 2 | Spin-coating >> Spin-coating | Liquid >> Liquid | Unknown | DMF; DMSO >> IPA | Unknown | TRUE | Chlorobenzene | Unknown | 150.0 >> 70 | 30.0 >> 15.0 | Unknown | FALSE | Spiro-MeOTAD | 200 | Li-TFSI; TBP | Spin-coating | Unknown | Unknown | Unknown | Unknown | Unknown | Unknown | Au | 80 | Evaporation | FALSE | Unknown | Unknown | Unknown | 1 | Air | 100 | 1.106 | 24.45 | 0.753 | 20.8 | ISOS-L-1I | 1 | 100 | AM 1.5 | FALSE | MPPT | White LED | 25 | N2 | 0 | 63
SLG ¦ FTO | nan ¦ nan | TiO2-c ¦ TiO2-mp ¦ Al2O3-mp | 30.0 ¦ 450.0 ¦ 500.0 | Unknown | Spray-pyrolys ¦ Screen printing ¦ Screen printing | Unknown | Unknown | Unknown | Unknown | Unknown | Unknown | Unknown | FALSE | FALSE | FALSE | FALSE | TRUE | FALSE | MA | 1 | Pb | 1 | I | 3 | MAPbI | MAPbI3 | FALSE | FALSE | Undoped | 400 | 1.59 | 778 | 1 | Drop-infiltration | Liquid | Unknown | DMF | Unknown | FALSE | Unknown | Unknown | 70 | 15 | Unknown | FALSE | none | 180 | Li-TFSI; TBP | Unknown | Unknown | Unknown | Unknown | Unknown | Unknown | Unknown | Carbon | 8000 | Screen printing | FALSE | Unknown | Unknown | Unknown | 1 | Air | 100 | 0.95 | 19.5 | 0.7 | 12.42 | ISOS-L-1 | 1 | 100 | AM 1.5 | FALSE | Open circuit | White LED | 27.5 | Air | 42.5 | 300
SLG ¦ FTO | nan ¦ nan | TiO2-c ¦ TiO2-mp | 40.0 ¦ 120.0 | Graphene ¦ Graphene | Spray-pyrolys ¦ Spin-coating | Unknown | Unknown | Unknown | Unknown | Unknown | Unknown | Unknown | FALSE | FALSE | FALSE | FALSE | TRUE | FALSE | Cs; FA; MA | 0.05; 0.7885; 0.1615 | Pb | 1 | Br; I | 0.51; 2.49 | CsFAMAPbBrI | Cs0.05FA0.7885MA0.1615PbBr0.51I2.49 | FALSE | FALSE | Unknown | 450 | 1.6 | 757 | 1 | Spin-coating | Liquid | Unknown | DMF; DMSO | Unknown | TRUE | Chlorobenzene | Unknown | 100 | 60 | Unknown | FALSE | Spiro-MeOTAD | 180 | FK209; Li-TFSI; TBP | Spin-coating | Unknown | Unknown | Unknown | Unknown | Unknown | Unknown | Au | 80 | Evaporation | TRUE | Unknown | Unknown | Unknown | 4 | Air | 100 | 1.045 | 17.96 | 0.646 | 12.07 | ISOS-D-2 | 1 | 0 | no | FALSE | Open circuit | Dark | 65 | Air | 0 | 45
SLG ¦ FTO | nan ¦ nan | TiO2-c ¦ TiO2-mp | 40.0 ¦ 120.0 | Graphene ¦ Graphene | Spray-pyrolys ¦ Spin-coating | Unknown | Unknown | Unknown | Unknown | Unknown | Unknown | Unknown | FALSE | FALSE | FALSE | FALSE | TRUE | FALSE | Cs; FA; MA | 0.05; 0.7885; 0.1615 | Pb | 1 | Br; I | 0.51; 2.49 | CsFAMAPbBrI | Cs0.05FA0.7885MA0.1615PbBr0.51I2.49 | FALSE | FALSE | Unknown | 450 | 1.6 | 757 | 1 | Spin-coating | Liquid | Unknown | DMF; DMSO | Unknown | TRUE | Chlorobenzene | Unknown | 100 | 60 | Unknown | FALSE | MoS2 ¦ Spiro-MeOTAD | 180 | Unknown ¦ FK209; Li-TFSI; TBP | Spray-coating ¦ Spin-coating | Unknown | Unknown | Unknown | Unknown | Unknown | Unknown | Au | 80 | Evaporation | TRUE | Unknown | Unknown | Unknown | 4 | Air | 100 | 1.091 | 18.9 | 0.646 | 12.87 | ISOS-D-2 | 1 | 0 | no | FALSE | Open circuit | Dark | 65 | Air | 0 | 370
SLG ¦ FTO | nan ¦ nan | TiO2-c | 50 | Unknown | Spray-pyrolys | Unknown | Unknown | Unknown | Unknown | Unknown | Unknown | Unknown | FALSE | FALSE | FALSE | FALSE | TRUE | FALSE | FA | 1 | Pb | 1 | I | 3 | FAPbI | FAPbI3 | FALSE | FALSE | Unknown | 400 | 1.47 | 770 | 1 | Spin-coating | Liquid | Unknown | DMF; DMSO | Unknown | TRUE | Toluene | Unknown | 170 | 10 | Unknown | FALSE | Spiro-MeOTAD | 180 | FK102; Li-TFSI; TBP | Spin-coating | Unknown | Unknown | Unknown | Unknown | Unknown | Unknown | Ag | 150 | Evaporation | FALSE | Unknown | Unknown | Unknown | 1 | Air | 100 | 1.06 | 19.69 | 0.68 | 14.2 | ISOS-D-1 | 1 | 0 | no | FALSE | Open circuit | Dark | 25 | Air | 15 | 130
SLG ¦ FTO | nan ¦ nan | SnO2-c | 50 | Unknown | Spin-coating >> CBD | Unknown | Unknown | Unknown | Unknown | Unknown | Unknown | Unknown | FALSE | FALSE | FALSE | FALSE | TRUE | FALSE | FA; MA | 0.83; 0.17 | Pb | 1 | Br; I | 0.51; 2.49 | FAMAPbBrI | FA0.83MA0.17PbBr0.51I2.49 | FALSE | FALSE | Unknown | 450 | 1.6 | 760 | 1 | Spin-coating | Liquid | Dry air | DMF; DMSO | Unknown | TRUE | Anisole | Unknown | 100 | Unknown | Unknown | FALSE | Spiro-MeOTAD | 200 | Li-TFSI; TBP | Spin-coating | Unknown | Unknown | Unknown | Unknown | Unknown | Unknown | Ag | 100 | Evaporation | FALSE | Unknown | Unknown | Unknown | 1 | Air | 100 | 1.12 | 22.89 | 0.73 | 17.6 | ISOS-D-2 | 1 | 0 | no | FALSE | Open circuit | Dark | 85 | Air | 45 | 13
SLG ¦ FTO | nan ¦ nan | SnO2-c | 50 | Unknown | Spin-coating >> CBD | Unknown | Unknown | Unknown | Unknown | Unknown | Unknown | Unknown | FALSE | FALSE | FALSE | FALSE | TRUE | FALSE | FA; MA | 0.83; 0.17 | Pb | 1 | Br; I | 0.51; 2.49 | FAMAPbBrI | FA0.83MA0.17PbBr0.51I2.49 | FALSE | FALSE | Unknown | 450 | 1.6 | 758 | 1 | Spin-coating | Liquid | Dry air | DMF; DMSO | Unknown | TRUE | Anisole | Unknown | 100 | Unknown | Unknown | FALSE | SWCNTs ¦ Spiro-MeOTAD | 200 | Unknown ¦ TBP | Spin-coating ¦ Spin-coating | Unknown | Unknown | Unknown | Unknown | Unknown | Unknown | Ag | 100 | Evaporation | FALSE | Unknown | Unknown | Unknown | 1 | Air | 100 | 1.14 | 22.07 | 0.75 | 18.8 | ISOS-D-2 | 1 | 0 | no | FALSE | Open circuit | Dark | 85 | Air | 45 | 30
SLG ¦ FTO | nan ¦ nan | TiO2-c ¦ C60 | 20 | Unknown | Spin-coating ¦ Spin-coating | Unknown | Unknown | Unknown | Unknown | Unknown | Unknown | Unknown | FALSE | FALSE | FALSE | FALSE | TRUE | FALSE | Cs; FA | 0.1; 0.9 | Pb | 1 | I | 3 | CsFAPbI | Cs0.1FA0.9PbI3 | FALSE | FALSE | Unknown | 280 | 1.6 | 800 | 3 | Spin-coating >> Spin-coating >> Gas reaction | Liquid >> Liquid >> Gas | N2 >> N2 >> FAI; Vacuum | IPA >> DMF >> none | Unknown | FALSE | Unknown | Unknown | Unknown >> 170.0 >> Unknown | Unknown >> 15.0 >> Unknown | Unknown | FALSE | Spiro-MeOTAD | 280 | FK209; Li-TFSI; TBP | Spin-coating | Unknown | Unknown | Unknown | Unknown | Unknown | Unknown | Au | 60 | Evaporation | FALSE | Unknown | Unknown | Unknown | 1 | Air | 100 | 0.89 | 22.88 | 0.699 | 14.23 | ISOS-D-1 | 1 | 0 | no | FALSE | Open circuit | Dark | 27 | Air | 30 | 288
SLG ¦ FTO | nan ¦ nan | TiO2-c ¦ C60 | 20 | Unknown | Spin-coating ¦ Spin-coating | Unknown | Unknown | Unknown | Unknown | Unknown | Unknown | Unknown | FALSE | FALSE | FALSE | FALSE | TRUE | FALSE | Cs; FA | 0.1; 0.9 | Pb | 1 | I | 3 | CsFAPbI | Cs0.1FA0.9PbI3 | FALSE | FALSE | Unknown | 280 | 1.6 | 800 | 3 | Spin-coating >> Spin-coating >> Gas reaction | Liquid >> Liquid >> Gas | N2 >> N2 >> FAI; Vacuum | IPA >> DMF >> none | Unknown | FALSE | Unknown | Unknown | Unknown >> 170.0 >> Unknown | Unknown >> 15.0 >> Unknown | Unknown | FALSE | Spiro-MeOTAD | 280 | FK209; Li-TFSI; TBP | Spin-coating | Unknown | Unknown | Unknown | Unknown | Unknown | Unknown | Au | 60 | Evaporation | FALSE | Unknown | Unknown | Unknown | 1 | Air | 100 | 0.99 | 22.55 | 0.718 | 15.96 | ISOS-D-1 | 1 | 0 | no | FALSE | Open circuit | Dark | 27 | Air | 30 | 364
SLG ¦ ITO | nan ¦ nan | TiO2-c | 100 | Unknown | Spin-coating | Unknown | Unknown | Unknown | Unknown | Unknown | Unknown | Unknown | FALSE | FALSE | FALSE | FALSE | TRUE | FALSE | MA | 1 | Pb | 1 | I | 3 | MAPbI | MAPbI3 | FALSE | FALSE | Cl | 250 | 1.55 | 770 | 1 | Spin-coating | Liquid | Unknown | DMF | Unknown | FALSE | Unknown | Unknown | 100 | 25 | Unknown | FALSE | SAF‐OMe | 193 | Li-TFSI; TBP | Spin-coating | Unknown | Unknown | Unknown | Unknown | Unknown | Unknown | Ag | 150 | Evaporation | FALSE | Unknown | Unknown | Unknown | 6 | Air | 100 | 1.05 | 20.98 | 0.73 | 15.9 | ISOS-D-1 | 1 | 0 | no | FALSE | Open circuit | Dark | 27 | Air | 30 | 156
SLG ¦ ITO | nan ¦ nan | TiO2-c | 100 | Unknown | Spin-coating | Unknown | Unknown | Unknown | Unknown | Unknown | Unknown | Unknown | FALSE | FALSE | FALSE | FALSE | TRUE | FALSE | MA | 1 | Pb | 1 | I | 3 | MAPbI | MAPbI3 | FALSE | FALSE | Cl | 250 | 1.55 | 770 | 1 | Spin-coating | Liquid | Unknown | DMF | Unknown | FALSE | Unknown | Unknown | 100 | 25 | Unknown | FALSE | Spiro-MeOTAD | 185 | Li-TFSI; TBP | Spin-coating | Unknown | Unknown | Unknown | Unknown | Unknown | Unknown | Ag | 150 | Evaporation | FALSE | Unknown | Unknown | Unknown | 6 | Air | 100 | 1.01 | 20.63 | 0.69 | 13.69 | ISOS-D-1 | 1 | 0 | no | FALSE | Open circuit | Dark | 27 | Air | 30 | 75
SLG ¦ FTO | nan ¦ nan | TiO2-c ¦ TiO2-mp | 50.0 ¦ 150.0 | Unknown | Spin-coating ¦ Spin-coating | Unknown | Unknown | Unknown | Unknown | Unknown | Unknown | Unknown | FALSE | FALSE | FALSE | FALSE | TRUE | FALSE | MA | 1 | Pb | 1 | I | 3 | MAPbI | MAPbI3 | FALSE | FALSE | Unknown | 400 | 1.51 | 770 | 1 | Spin-coating | Liquid | Unknown | DMF | Unknown | FALSE | Unknown | Unknown | 100 | 15 | Unknown | FALSE | CuSCN | 180 | Li-TFSI; TBP | Doctor blading | Unknown | Unknown | Unknown | Unknown | Unknown | Unknown | Carbon | 80 | Unknown | FALSE | Unknown | Unknown | Unknown | 1 | Air | 100 | 0.89 | 20.6 | 0.556 | 10.25 | ISOS-L-1 | 1 | 100 | no | FALSE | Constant potential | Light | 25 | Air | 60 | 75
SLG ¦ ITO | nan ¦ nan | C60 | 35 | Unknown | Evaporation | Unknown | Unknown | Unknown | Unknown | Unknown | Unknown | Unknown | FALSE | FALSE | FALSE | FALSE | TRUE | FALSE | MA | 1 | Pb | 1 | I | 3 | MAPbI | MAPbI3 | FALSE | FALSE | Unknown | 500 | 1.57 | 774 | 1 | Spin-coating | Liquid | N2 | DMF; DMSO | Unknown | TRUE | Diethyl ether | Unknown | 100 | 10 | Unknown | FALSE | none | 180 | Li-TFSI; TBP | Unknown | Unknown | Unknown | Unknown | Unknown | Unknown | Unknown | Carbon | 25000 | Screen printing | FALSE | Unknown | Unknown | Unknown | 1 | Air | 100 | 1.058 | 23.09 | 0.616 | 14.87 | ISOS-L-1 | 1 | 100 | no | FALSE | MPPT | Light | 25 | Air | 55 | 57
SLG ¦ ITO | nan ¦ nan | C60 | 35 | Unknown | Evaporation | Unknown | Unknown | Unknown | Unknown | Unknown | Unknown | Unknown | FALSE | FALSE | FALSE | FALSE | TRUE | FALSE | MA | 1 | Pb | 1 | I | 3 | MAPbI | MAPbI3 | FALSE | FALSE | Unknown | 500 | 1.57 | 774 | 1 | Spin-coating | Liquid | N2 | DMF; DMSO | Unknown | TRUE | Diethyl ether | Unknown | 100 | 10 | Unknown | FALSE | none | 180 | Li-TFSI; TBP | Unknown | Unknown | Unknown | Unknown | Unknown | Unknown | Unknown | Carbon | 25000 | Screen printing | FALSE | Unknown | Unknown | Unknown | 1 | Air | 100 | 1.058 | 23.09 | 0.616 | 14.87 | ISOS-D-2 | 1 | 0 | no | FALSE | Open circuit | Dark | 80 | Air | 0 | 40
SLG ¦ ITO | nan ¦ nan | C60 | 35 | Unknown | Evaporation | Unknown | Unknown | Unknown | Unknown | Unknown | Unknown | Unknown | FALSE | FALSE | TRUE | FALSE | FALSE | FALSE | EA; MA | 2; 19 | Pb | 20 | I | 61 | EAMAPbI | EA2MA19Pb20I61 | FALSE | FALSE | Unknown | 500 | 1.58 | 772 | 1 | Spin-coating | Liquid | N2 | DMF; DMSO | Unknown | TRUE | Diethyl ether | Unknown | 100 | 10 | Unknown | FALSE | none | 180 | Li-TFSI; TBP | Unknown | Unknown | Unknown | Unknown | Unknown | Unknown | Unknown | Carbon | 25000 | Screen printing | FALSE | Unknown | Unknown | Unknown | 1 | Air | 100 | 1.028 | 22.37 | 0.606 | 13.57 | ISOS-D-2 | 1 | 0 | no | FALSE | Open circuit | Dark | 80 | Air | 0 | 62
SLG ¦ ITO | nan ¦ nan | C60 | 35 | Unknown | Evaporation | Unknown | Unknown | Unknown | Unknown | Unknown | Unknown | Unknown | FALSE | FALSE | TRUE | FALSE | FALSE | FALSE | EA; MA | 2; 9 | Pb | 10 | I | 31 | EAMAPbI | EA2MA9Pb10I31 | FALSE | FALSE | Unknown | 500 | 1.59 | 770 | 1 | Spin-coating | Liquid | N2 | DMF; DMSO | Unknown | TRUE | Diethyl ether | Unknown | 100 | 10 | Unknown | FALSE | none | 180 | Li-TFSI; TBP | Unknown | Unknown | Unknown | Unknown | Unknown | Unknown | Unknown | Carbon | 25000 | Screen printing | FALSE | Unknown | Unknown | Unknown | 1 | Air | 100 | 1.023 | 21.69 | 0.576 | 12.36 | ISOS-D-2 | 1 | 0 | no | FALSE | Open circuit | Dark | 80 | Air | 0 | 86
SLG ¦ ITO | nan ¦ nan | C60 | 35 | Unknown | Evaporation | Unknown | Unknown | Unknown | Unknown | Unknown | Unknown | Unknown | FALSE | FALSE | TRUE | FALSE | FALSE | FALSE | EA; MA | 2; 5 | Pb | 6 | I | 19 | EAMAPbI | EA2MA5Pb6I19 | FALSE | FALSE | Unknown | 500 | 1.61 | 767 | 1 | Spin-coating | Liquid | N2 | DMF; DMSO | Unknown | TRUE | Diethyl ether | Unknown | 100 | 10 | Unknown | FALSE | none | 180 | Li-TFSI; TBP | Unknown | Unknown | Unknown | Unknown | Unknown | Unknown | Unknown | Carbon | 25000 | Screen printing | FALSE | Unknown | Unknown | Unknown | 1 | Air | 100 | 1.018 | 21.14 | 0.552 | 11.59 | ISOS-D-2 | 1 | 0 | no | FALSE | Open circuit | Dark | 80 | Air | 0 | 110
SLG ¦ FTO | nan ¦ nan | TiO2-c ¦ TiO2-mp | 40.0 ¦ 175.0 | Unknown | Spray-pyrolys ¦ Spin-coating | Unknown | Unknown | Unknown | Unknown | Unknown | Unknown | Unknown | FALSE | FALSE | FALSE | FALSE | TRUE | FALSE | Cs; FA; MA | 0.05; 0.81; 0.14 | Pb | 1 | Br; I | 0.4; 2.6 | CsFAMAPbBrI | Cs0.05FA0.81MA0.14PbBr0.4I2.6 | FALSE | FALSE | Unknown | 300 | 1.61 | 762 | 1 | Spin-coating | Liquid | N2 | DMF; DMSO | Unknown | TRUE | Chlorobenzene | Unknown | 100 | 80 | Unknown | FALSE | Spiro-MeOTAD | 200 | Li-TFSI; TBP | Spin-coating | Unknown | Unknown | Unknown | Unknown | Unknown | Unknown | Au | 80 | Evaporation | FALSE | Unknown | Unknown | Unknown | 1 | Air | 100 | 1.083 | 22.47 | 0.792 | 19.12 | ISOS-L-1I | 1 | 100 | no | FALSE | MPPT | White LED | 30 | N2 | 0 | 197
SLG ¦ FTO | nan ¦ nan | TiO2-c ¦ TiO2-mp | nan ¦ 270.0 | Unknown | Spin-coating ¦ Spin-coating | Unknown | Unknown | Unknown | Unknown | Unknown | Unknown | Unknown | FALSE | FALSE | FALSE | FALSE | TRUE | FALSE | MA | 1 | Pb | 1 | I | 3 | MAPbI | MAPbI3 | FALSE | FALSE | Unknown | 350 | 1.5 | 780 | 1 | Spin-coating | Liquid | Air | DMF; DMSO | Unknown | TRUE | Diethyl ether | Unknown | 65.0; 100.0 | 2.0; 10.0 | Unknown | FALSE | none | 180 | Li-TFSI; TBP | Unknown | Unknown | Unknown | Unknown | Unknown | Unknown | Unknown | Au | 100 | Evaporation | FALSE | Unknown | Unknown | Unknown | 1 | Air | 100 | 0.718 | 14.814 | 0.586 | 6.23 | ISOS-D-1 | 1 | 0 | no | FALSE | Open circuit | Dark | 25 | Air | 50 | 100
SLG ¦ FTO | nan ¦ nan | TiO2-c ¦ TiO2-mp | nan ¦ 270.0 | Unknown | Spin-coating ¦ Spin-coating | Unknown | Unknown | Unknown | Unknown | Unknown | Unknown | Unknown | FALSE | FALSE | FALSE | FALSE | TRUE | FALSE | MA | 1 | Pb | 1 | I | 3 | MAPbI | MAPbI3 | FALSE | FALSE | Unknown | 350 | 1.5 | 780 | 1 | Spin-coating | Liquid | Air | DMF; DMSO | Unknown | TRUE | Diethyl ether | Unknown | 65.0; 100.0 | 2.0; 10.0 | Unknown | FALSE | P(BDTT-tPPD) | 90 | Li-TFSI; TBP | Spin-coating | Unknown | Unknown | Unknown | Unknown | Unknown | Unknown | Au | 100 | Evaporation | FALSE | Unknown | Unknown | Unknown | 1 | Air | 100 | 0.877 | 19.982 | 0.692 | 12.13 | ISOS-D-1 | 1 | 0 | no | FALSE | Open circuit | Dark | 25 | Air | 50 | 270
SLG ¦ FTO | nan ¦ nan | TiO2-c ¦ TiO2-mp | 30.0 ¦ 200.0 | Unknown | Spray-pyrolys ¦ Spin-coating | Unknown | Unknown | Unknown | Unknown | Unknown | Unknown | Unknown | FALSE | FALSE | FALSE | FALSE | TRUE | FALSE | MA | 1 | Pb | 1 | I | 3 | MAPbI | MAPbI3 | FALSE | FALSE | Unknown | 360 | 1.58 | 770 | 1 | Spin-coating | Liquid | Unknown | DMSO | Unknown | TRUE | Chlorobenzene | Unknown | 100 | 60 | Unknown | FALSE | CuS | 180 | Li-TFSI; TBP | Spin-coating | Unknown | Unknown | Unknown | Unknown | Unknown | Unknown | Au | 70 | Evaporation | FALSE | Unknown | Unknown | Unknown | 10 | Air | 100 | 0.88 | 20.72 | 0.71 | 13.01 | ISOS-L-1 | 1 | 150 | no | FALSE | Open circuit | Halogen | 20 | Air | 40 | 33
SLG ¦ FTO | nan ¦ nan | TiO2-c ¦ TiO2-mp | 30.0 ¦ 200.0 | Unknown | Spray-pyrolys ¦ Spin-coating | Unknown | Unknown | Unknown | Unknown | Unknown | Unknown | Unknown | FALSE | FALSE | FALSE | FALSE | TRUE | FALSE | Cs; FA; MA | 0.08; 0.78; 0.14 | Pb | 1 | Br; I | 0.42; 2.58 | CsFAMAPbBrI | Cs0.08FA0.78MA0.14PbBr0.42I2.58 | FALSE | FALSE | Unknown | 500 | 1.61 | 770 | 1 | Spin-coating | Liquid | Unknown | DMF; DMSO | Unknown | TRUE | Chlorobenzene | Unknown | 100 | 60 | Unknown | FALSE | CuS | 180 | Li-TFSI; TBP | Spin-coating | Unknown | Unknown | Unknown | Unknown | Unknown | Unknown | Au | 70 | Evaporation | FALSE | Unknown | Unknown | Unknown | 10 | Air | 100 | 0.71 | 20.91 | 0.69 | 10.35 | ISOS-L-1 | 1 | 150 | no | FALSE | Open circuit | Halogen | 20 | Air | 40 | 387
SLG ¦ FTO | nan ¦ nan | TiO2-c ¦ TiO2-mp | 30.0 ¦ 200.0 | Unknown | Spray-pyrolys ¦ Spin-coating | Unknown | Unknown | Unknown | Unknown | Unknown | Unknown | Unknown | FALSE | FALSE | FALSE | FALSE | TRUE | FALSE | Cs; FA; MA | 0.08; 0.78; 0.14 | Pb | 1 | Br; I | 0.42; 2.58 | CsFAMAPbBrI | Cs0.08FA0.78MA0.14PbBr0.42I2.58 | FALSE | FALSE | Unknown | 500 | 1.61 | 770 | 1 | Spin-coating | Liquid | Unknown | DMF; DMSO | Unknown | TRUE | Chlorobenzene | Unknown | 100 | 60 | Unknown | FALSE | Spiro-MeOTAD | 180 | Li-TFSI; TBP | Spin-coating | Unknown | Unknown | Unknown | Unknown | Unknown | Unknown | Au | 70 | Evaporation | FALSE | Unknown | Unknown | Unknown | 10 | Air | 100 | 0.92 | 21.95 | 0.76 | 15.27 | ISOS-L-1 | 1 | 150 | no | FALSE | Open circuit | Halogen | 20 | Air | 40 | 445
SLG ¦ FTO | nan ¦ nan | TiO2-c ¦ TiO2-mp | 40.0 ¦ 150.0 | Unknown | Spray-pyrolys ¦ Spin-coating | Unknown | Unknown | Unknown | Unknown | Unknown | Unknown | Unknown | FALSE | FALSE | FALSE | FALSE | TRUE | FALSE | Cs; FA; MA | 0.05; 0.8075; 0.1425 | Pb | 1 | Br; I | 0.45; 2.55 | CsFAMAPbBrI | Cs0.05FA0.8075MA0.1425PbBr0.45I2.55 | FALSE | FALSE | Unknown | 500 | 1.6 | 780 | 1 | Spin-coating | Liquid | Unknown | DMF; DMSO | Unknown | TRUE | Chlorobenzene | Unknown | 100 | 45 | Unknown | FALSE | Spiro-MeOTAD | 200 | Li-TFSI; TBP | Spin-coating | Unknown | Unknown | Unknown | Unknown | Unknown | Unknown | Au | 80 | Evaporation | FALSE | Unknown | Unknown | Unknown | 1 | Air | 100 | 1.11 | 23.48 | 0.74 | 18.97 | ISOS-L-1I | 1 | 100 | no | FALSE | MPPT | Light | 20 | N2 | 0 | 16
SLG ¦ FTO | nan ¦ nan | TiO2-c ¦ TiO2-mp | 40.0 ¦ 150.0 | Unknown | Spray-pyrolys ¦ Spin-coating | Unknown | Unknown | Unknown | Unknown | Unknown | Unknown | Unknown | FALSE | FALSE | FALSE | FALSE | TRUE | FALSE | Cs; FA; MA | 0.05; 0.8075; 0.1425 | Pb | 1 | Br; I | 0.45; 2.55 | CsFAMAPbBrI | Cs0.05FA0.8075MA0.1425PbBr0.45I2.55 | FALSE | FALSE | Unknown | 500 | 1.6 | 780 | 1 | Spin-coating | Liquid | Unknown | DMF; DMSO | Unknown | TRUE | Chlorobenzene | Unknown | 100 | 45 | Unknown | FALSE | Spiro-MeOTAD | 200 | Li-TFSI; TBP | Spin-coating | Unknown | Unknown | Unknown | Unknown | Unknown | Unknown | Au | 80 | Evaporation | FALSE | Unknown | Unknown | Unknown | 1 | Air | 100 | 1.11 | 23.48 | 0.74 | 18.97 | ISOS-D-1 | 1 | 0 | no | FALSE | Open circuit | Dark | 20 | Air | 40 | 16
SLG ¦ FTO | nan ¦ nan | TiO2-c ¦ TiO2-mp | nan ¦ 140.0 | Unknown | Spray-pyrolys ¦ Doctor blading | Unknown | Unknown | Unknown | Unknown | Unknown | Unknown | Unknown | FALSE | FALSE | FALSE | FALSE | TRUE | FALSE | MA | 1 | Pb | 1 | I | 3 | MAPbI | MAPbI3 | FALSE | FALSE | Unknown | 320 | 1.6 | 760 | 1 | Spin-coating | Liquid | N2 | DMF; GBL | Unknown | TRUE | Toluene | Unknown | 95 | 10 | Unknown | FALSE | Spiro-MeOTAD | 190 | Li-TFSI; TBP | Spin-coating | Unknown | Unknown | Unknown | Unknown | Unknown | Unknown | Ag | 80 | Evaporation | FALSE | Unknown | Unknown | Unknown | 1 | Air | 100 | 0.98 | 19.8 | 0.67 | 13 | ISOS-D-1 | 1 | 0 | no | FALSE | Open circuit | Dark | 25 | Air | 30 | 400
SLG ¦ FTO | nan ¦ nan | TiO2-c ¦ TiO2-mp | nan ¦ 140.0 | Unknown ¦ Zn | Spray-pyrolys ¦ Doctor blading | Unknown | Unknown | Unknown | Unknown | Unknown | Unknown | Unknown | FALSE | FALSE | FALSE | FALSE | TRUE | FALSE | MA | 1 | Pb | 1 | I | 3 | MAPbI | MAPbI3 | FALSE | FALSE | Unknown | 320 | 1.6 | 760 | 1 | Spin-coating | Liquid | N2 | DMF; GBL | Unknown | TRUE | Toluene | Unknown | 95 | 10 | Unknown | FALSE | Spiro-MeOTAD | 190 | Li-TFSI; TBP | Spin-coating | Unknown | Unknown | Unknown | Unknown | Unknown | Unknown | Ag | 80 | Evaporation | FALSE | Unknown | Unknown | Unknown | 1 | Air | 100 | 1.05 | 21.6 | 0.745 | 16.8 | ISOS-D-1 | 1 | 0 | no | FALSE | Open circuit | Dark | 25 | Air | 30 | 523
SLG ¦ FTO | nan ¦ nan | TiO2-c ¦ TiO2-mp | 60.0 ¦ nan | Unknown | Spin-coating ¦ Spin-coating | Unknown | Unknown | Unknown | Unknown | Unknown | Unknown | Unknown | FALSE | FALSE | FALSE | FALSE | TRUE | FALSE | MA | 1 | Pb | 1 | I | 3 | MAPbI | MAPbI3 | FALSE | FALSE | Unknown | 350 | 1.55 | 770 | 1 | Spin-coating | Liquid | Unknown | DMF | Unknown | TRUE | Vacuum | Unknown | 100 | 15 | Unknown | FALSE | none | 180 | Li-TFSI; TBP | Unknown | Unknown | Unknown | Unknown | Unknown | Unknown | Unknown | Carbon | 20000 | Doctor blading | FALSE | Unknown | Unknown | Unknown | 1 | Air | 100 | 1.02 | 19.9 | 0.55 | 11.2 | ISOS-D-1 | 1 | 0 | no | FALSE | Open circuit | Dark | 25 | Air | 50 | 565
SLG ¦ FTO | nan ¦ nan | TiO2-c ¦ TiO2-mp | 60.0 ¦ nan | Unknown | Spin-coating ¦ Spin-coating | Unknown | Unknown | Unknown | Unknown | Unknown | Unknown | Unknown | FALSE | FALSE | FALSE | FALSE | TRUE | FALSE | MA | 1 | Pb | 1 | I | 3 | MAPbI | MAPbI3 | FALSE | FALSE | Unknown | 350 | 1.55 | 770 | 1 | Spin-coating | Liquid | Unknown | DMF | Unknown | TRUE | Vacuum | Unknown | 100 | 15 | Unknown | FALSE | none | 180 | Li-TFSI; TBP | Unknown | Unknown | Unknown | Unknown | Unknown | Unknown | Unknown | Carbon | 20000 | Doctor blading | FALSE | Unknown | Unknown | Unknown | 1 | Air | 100 | 0.73 | 18.2 | 0.36 | 4.77 | ISOS-D-1 | 1 | 0 | no | FALSE | Open circuit | Dark | 25 | Air | 50 | 161
SLG ¦ FTO | nan ¦ nan | TiO2-c ¦ TiO2-mp | 60.0 ¦ nan | Unknown | Spin-coating ¦ Spin-coating | Unknown | Unknown | Unknown | Unknown | Unknown | Unknown | Unknown | FALSE | FALSE | FALSE | FALSE | TRUE | FALSE | MA | 1 | Pb | 1 | I | 3 | MAPbI | MAPbI3 | FALSE | FALSE | Unknown | 350 | 1.55 | 770 | 1 | Spin-coating | Liquid | Unknown | DMF | Unknown | TRUE | Vacuum | Unknown | 100 | 15 | Unknown | FALSE | none | 180 | Li-TFSI; TBP | Unknown | Unknown | Unknown | Unknown | Unknown | Unknown | Unknown | Carbon | 20000 | Doctor blading | FALSE | Unknown | Unknown | Unknown | 1 | Air | 100 | 0.93 | 11.73 | 0.48 | 5.26 | ISOS-D-1 | 1 | 0 | no | FALSE | Open circuit | Dark | 25 | Air | 50 | 223
SLG ¦ FTO | nan ¦ nan | TiO2-c ¦ TiO2-mp ¦ ZrO2-mp | nan ¦ 200.0 ¦ nan | Unknown | Sputtering ¦ Spin-coating ¦ Spin-coating | Unknown | Unknown | Unknown | Unknown | Unknown | Unknown | Unknown | FALSE | FALSE | FALSE | FALSE | TRUE | FALSE | FA; MA | 0.4; 0.6 | Pb | 1 | I | 3 | FAMAPbI | FA0.4MA0.6PbI3 | FALSE | FALSE | Unknown | 400 | 1.6 | 770 | 1 | Spin-coating | Liquid | Unknown | Unknown | Unknown | FALSE | Unknown | Unknown | 100 | 15 | Unknown | FALSE | none | 180 | Li-TFSI; TBP | Unknown | Unknown | Unknown | Unknown | Unknown | Unknown | Unknown | Carbon | 80 | Screen printing | FALSE | Unknown | Unknown | Unknown | 1 | Air | 100 | 0.9 | 22.88 | 0.54 | 11.12 | ISOS-D-1 | 1 | 0 | no | FALSE | Open circuit | Dark | 25 | Air | 35 | 350
SLG ¦ FTO | nan ¦ nan | TiO2-c ¦ TiO2-mp | nan ¦ 200.0 | Unknown | Spin-coating ¦ Spin-coating | Unknown | Unknown | Unknown | Unknown | Unknown | Unknown | Unknown | FALSE | FALSE | FALSE | FALSE | TRUE | FALSE | MA | 1 | Pb | 1 | I | 3 | MAPbI | MAPbI3 | FALSE | FALSE | Unknown | 350 | 1.6 | 770 | 2 | Spin-coating >> Spin-coating | Liquid >> Liquid | Unknown | DMF >> IPA | Unknown | FALSE | Unknown | Unknown | Unknown >> 130.0 | Unknown >> 20.0 | Unknown | FALSE | CuI | 180 | Li-TFSI; TBP | Evaporation | Unknown | Unknown | Unknown | Unknown | Unknown | Unknown | Cu | 80 | Evaporation | FALSE | Unknown | Unknown | Unknown | 1 | Air | 100 | 0.85 | 22.99 | 0.47 | 9 | ISOS-D-1 | 1 | 0 | no | FALSE | Open circuit | Dark | 25 | Air | 28 | 638
SLG ¦ FTO | nan ¦ nan | TiO2-c ¦ TiO2-mp | nan ¦ 200.0 | Unknown | Spin-coating ¦ Spin-coating | Unknown | Unknown | Unknown | Unknown | Unknown | Unknown | Unknown | FALSE | FALSE | FALSE | FALSE | TRUE | FALSE | MA | 1 | Pb | 1 | I | 3 | MAPbI | MAPbI3 | FALSE | FALSE | Unknown | 350 | 1.6 | 770 | 2 | Spin-coating >> Spin-coating | Liquid >> Liquid | Unknown | DMF >> IPA | Unknown | FALSE | Unknown | Unknown | Unknown >> 130.0 | Unknown >> 20.0 | Unknown | FALSE | Spiro-MeOTAD | 180 | Li-TFSI; TBP | Spin-coating | Unknown | Unknown | Unknown | Unknown | Unknown | Unknown | Au | 80 | Evaporation | FALSE | Unknown | Unknown | Unknown | 1 | Air | 100 | 0.91 | 16.85 | 0.53 | 8.12 | ISOS-D-1 | 1 | 0 | no | FALSE | Open circuit | Dark | 25 | Air | 28 | 18
SLG ¦ ITO | nan ¦ nan | ZnO-c | 50 | Unknown | Spin-coating | Unknown | Unknown | Unknown | Unknown | Unknown | Unknown | Unknown | FALSE | FALSE | FALSE | FALSE | TRUE | FALSE | MA | 1 | Pb | 1 | I | 3 | MAPbI | MAPbI3 | FALSE | FALSE | HI | 350 | 1.55 | 770 | 1 | Spin-coating | Liquid | Unknown | DMF | Unknown | FALSE | Unknown | Unknown | 100 | 2 | Unknown | FALSE | Spiro-MeOTAD | 40 | Li-TFSI; TBP | Spin-coating | Unknown | Unknown | Unknown | Unknown | Unknown | Unknown | Au | 60 | Evaporation | FALSE | Unknown | Unknown | Unknown | 1 | Air | 100 | 1.05 | 20.71 | 0.766 | 16.67 | ISOS-D-1 | 1 | 0 | no | FALSE | Open circuit | Dark | 25 | Air | 28 | 162
SLG ¦ ITO | nan ¦ nan | ZnO-c | 50 | Unknown | Spin-coating | Unknown | Unknown | Unknown | Unknown | Unknown | Unknown | Unknown | FALSE | FALSE | FALSE | FALSE | TRUE | FALSE | MA | 1 | Pb | 1 | I | 3 | MAPbI | MAPbI3 | FALSE | FALSE | HI | 350 | 1.55 | 770 | 1 | Spin-coating | Liquid | Unknown | DMF | Unknown | FALSE | Unknown | Unknown | 100 | 2 | Unknown | FALSE | CzPAF‐SBF | 40 | Li-TFSI; TBP | Spin-coating | Unknown | Unknown | Unknown | Unknown | Unknown | Unknown | Au | 60 | Evaporation | FALSE | Unknown | Unknown | Unknown | 1 | Air | 100 | 1.09 | 20.94 | 0.754 | 17.21 | ISOS-D-1 | 1 | 0 | no | FALSE | Open circuit | Dark | 25 | Air | 28 | 333
SLG ¦ FTO | nan ¦ nan | TiO2-c | 50 | Unknown | Spray-pyrolys | Unknown | Unknown | Unknown | Unknown | Unknown | Unknown | Unknown | FALSE | FALSE | FALSE | FALSE | TRUE | FALSE | FA; MA | 0.85; 0.15 | Pb | 1 | Br; I | 0.45; 2.55 | FAMAPbBrI | FA0.85MA0.15PbBr0.45I2.55 | FALSE | FALSE | Unknown | 400 | 1.47 | 770 | 2 | Spin-coating >> Spin-coating | Liquid >> Liquid | Unknown | DMF; DMSO >> IPA | Unknown | FALSE | Unknown | Unknown | Unknown >> 150.0 | Unknown >> 20.0 | Unknown | FALSE | PCPD2FBT:BCF | 1200 | Li-TFSI; TBP | Dropcasting | Unknown | Unknown | Unknown | Unknown | Unknown | Unknown | PEDOT:PSS ¦ ITO ¦ SLG | 30.0 ¦ 120.0 ¦ nan | Sandwiching | FALSE | Unknown | Unknown | Unknown | 1 | Air | 100 | 1.08 | 20.5 | 0.768 | 17 | ISOS-L-3 | 1 | 100 | no | FALSE | MPPT | Light | 85 | Air | 85 | 982
SLG ¦ FTO | nan ¦ nan | TiO2-c ¦ TiO2-mp | nan ¦ 240.0 | Unknown | Spray-pyrolys ¦ Spin-coating | Unknown | Unknown | Unknown | Unknown | Unknown | Unknown | Unknown | FALSE | FALSE | FALSE | FALSE | TRUE | FALSE | FA | 1 | Pb | 1 | I | 3 | FAPbI | FAPbI3 | FALSE | FALSE | Unknown | 200 | 1.48 | 803 | 2 | Spin-coating >> Spin-coating | Liquid >> Liquid | Unknown | DMF >> IPA | Unknown | FALSE | Unknown | Unknown | Unknown >> 160.0 | Unknown >> 15.0 | Unknown | FALSE | Spiro-MeOTAD | 320 | Li-TFSI; TBP | Spin-coating | Unknown | Unknown | Unknown | Unknown | Unknown | Unknown | Au | 80 | Evaporation | FALSE | Unknown | Unknown | Unknown | 1 | Air | 100 | 0.99 | 19.33 | 0.62 | 11.86 | ISOS-D-1 | 1 | 0 | no | FALSE | Open circuit | Dark | 25 | Air | 55 | 74
SLG ¦ FTO | nan ¦ nan | TiO2-c ¦ TiO2-mp | 30.0 ¦ 250.0 | Unknown ¦ Co-TFSI | Spray-pyrolys ¦ Spin-coating | Unknown | Unknown | Unknown | Unknown | Unknown | Unknown | Unknown | FALSE | FALSE | FALSE | FALSE | TRUE | FALSE | MA | 1 | Pb | 1 | I | 3 | MAPbI | MAPbI3 | FALSE | FALSE | Unknown | 400 | 1.6 | 770 | 1 | Spin-coating | Liquid | Air | DMF; DMSO | Unknown | TRUE | Diethyl ether | Unknown | 100 | 3 | Unknown | FALSE | Spiro-MeOTAD | 180 | FK209; Li-TFSI; TBP | Spin-coating | Unknown | Unknown | Unknown | Unknown | Unknown | Unknown | Au | 70 | Evaporation | FALSE | Unknown | Unknown | Unknown | 15 | Unknown | 100 | 1.03 | 23.08 | 0.755 | 17.94 | ISOS-D-1 | 1 | 0 | no | FALSE | Open circuit | Dark | 27 | Air | 45 | 192
SLG ¦ FTO | nan ¦ nan | ZnO-c ¦ ZnO-nw | 50 | Unknown | Spin-coating ¦ Hydrothermal | Unknown | Unknown | Unknown | Unknown | Unknown | Unknown | Unknown | FALSE | FALSE | FALSE | FALSE | TRUE | FALSE | Cs; FA | 0.15; 0.85 | Pb | 1 | Br; I | 0.25; 2.75 | CsFAPbBrI | Cs0.15FA0.85PbBr0.25I2.75 | FALSE | FALSE | Unknown | 400 | 1.6 | 770 | 1 | Spin-coating | Liquid | N2 | DMF; DMSO | Unknown | TRUE | Chlorobenzene | Unknown | 100 | 30 | Unknown | FALSE | Spiro-MeOTAD | 180 | Li-TFSI; TBP | Spin-coating | Unknown | Unknown | Unknown | Unknown | Unknown | Unknown | Au | 100 | Evaporation | FALSE | Unknown | Unknown | Unknown | 2 | Unknown | 100 | 0.88 | 22.3 | 0.595 | 11.7 | ISOS-L-1I | 1 | 100 | AM 1.5 | FALSE | MPPT | Solar simulator | 25 | Unknown | 0 | 0.1
SLG ¦ FTO | nan ¦ nan | ZnO-c ¦ ZnO-nw ¦ Au-np | 50 | Unknown | Spin-coating ¦ Hydrothermal ¦ Evaporation | Unknown | Unknown | Unknown | Unknown | Unknown | Unknown | Unknown | FALSE | FALSE | FALSE | FALSE | TRUE | FALSE | Cs; FA | 0.15; 0.85 | Pb | 1 | Br; I | 0.25; 2.75 | CsFAPbBrI | Cs0.15FA0.85PbBr0.25I2.75 | FALSE | FALSE | Unknown | 400 | 1.6 | 770 | 1 | Spin-coating | Liquid | N2 | DMF; DMSO | Unknown | TRUE | Chlorobenzene | Unknown | 100 | 30 | Unknown | FALSE | Spiro-MeOTAD | 180 | Li-TFSI; TBP | Spin-coating | Unknown | Unknown | Unknown | Unknown | Unknown | Unknown | Au | 100 | Evaporation | FALSE | Unknown | Unknown | Unknown | 2 | Unknown | 100 | 0.9 | 22.3 | 0.683 | 13.7 | ISOS-L-1I | 1 | 100 | AM 1.5 | FALSE | MPPT | Solar simulator | 25 | Unknown | 0 | 2
SLG ¦ FTO | nan ¦ nan | TiO2-c ¦ TiO2-mp | 50 | Unknown | Spin-coating ¦ Spin-coating | Unknown | Unknown | Unknown | Unknown | Unknown | Unknown | Unknown | FALSE | FALSE | FALSE | FALSE | TRUE | FALSE | FA; MA | 0.81; 0.19 | Pb | 1 | Br; I | 0.5; 2.5 | FAMAPbBrI | FA0.81MA0.19PbBr0.5I2.5 | FALSE | FALSE | Unknown | 400 | 1.6 | 767 | 1 | Spin-coating | Liquid | N2 | DMF; DMSO | Unknown | TRUE | Chlorobenzene | Unknown | 100 | 60 | Unknown | FALSE | Spiro-MeOTAD | 180 | Li-TFSI; TBP | Spin-coating | Unknown | Unknown | Unknown | Unknown | Unknown | Unknown | Au | 80 | Evaporation | FALSE | Unknown | Unknown | Unknown | 1 | Air | 100 | 1.1 | 23.12 | 0.71 | 18.9 | ISOS-D-1 | 1 | 0 | no | FALSE | Open circuit | Dark | 25 | Air | 15 | 1500
SLG ¦ FTO | nan ¦ nan | TiO2-c ¦ TiO2-mp | 50 | Unknown | Spin-coating ¦ Spin-coating | Unknown | Unknown | Unknown | Unknown | Unknown | Unknown | Unknown | FALSE | FALSE | FALSE | FALSE | TRUE | FALSE | FA; MA | 0.81; 0.19 | Pb | 1 | Br; I | 0.5; 2.5 | FAMAPbBrI | FA0.81MA0.19PbBr0.5I2.5 | FALSE | FALSE | BrPh-ThR | 400 | 1.6 | 767 | 1 | Spin-coating | Liquid | N2 | DMF; DMSO | Unknown | TRUE | Chlorobenzene | Unknown | 100 | 60 | Unknown | FALSE | Spiro-MeOTAD | 180 | Li-TFSI; TBP | Spin-coating | Unknown | Unknown | Unknown | Unknown | Unknown | Unknown | Au | 80 | Evaporation | FALSE | Unknown | Unknown | Unknown | 1 | Air | 100 | 1.11 | 23.59 | 0.74 | 20.3 | ISOS-D-1 | 1 | 0 | no | FALSE | Open circuit | Dark | 25 | Air | 15 | 2500
SLG ¦ FTO | nan ¦ nan | TiO2-c ¦ TiO2-mp | 50 | Unknown | Spin-coating ¦ Spin-coating | Unknown | Unknown | Unknown | Unknown | Unknown | Unknown | Unknown | FALSE | FALSE | FALSE | FALSE | TRUE | FALSE | FA; MA | 0.81; 0.19 | Pb | 1 | Br; I | 0.5; 2.5 | FAMAPbBrI | FA0.81MA0.19PbBr0.5I2.5 | FALSE | FALSE | bis-PCBM | 400 | 1.6 | 767 | 1 | Spin-coating | Liquid | N2 | DMF; DMSO | Unknown | TRUE | Chlorobenzene | Unknown | 100 | 60 | Unknown | FALSE | Spiro-MeOTAD | 180 | Li-TFSI; TBP | Spin-coating | Unknown | Unknown | Unknown | Unknown | Unknown | Unknown | Au | 80 | Evaporation | FALSE | Unknown | Unknown | Unknown | 1 | Air | 100 | 1.12 | 23.62 | 0.74 | 20.4 | ISOS-D-1 | 1 | 0 | no | FALSE | Open circuit | Dark | 25 | Air | 15 | 2500
SLG ¦ FTO | nan ¦ nan | TiO2-c ¦ TiO2-mp | 50 | Unknown | Spin-coating ¦ Spin-coating | Unknown | Unknown | Unknown | Unknown | Unknown | Unknown | Unknown | FALSE | FALSE | FALSE | FALSE | TRUE | FALSE | FA; MA | 0.81; 0.19 | Pb | 1 | Br; I | 0.5; 2.5 | FAMAPbBrI | FA0.81MA0.19PbBr0.5I2.5 | FALSE | FALSE | Unknown | 400 | 1.6 | 767 | 1 | Spin-coating | Liquid | N2 | DMF; DMSO | Unknown | TRUE | Chlorobenzene | Unknown | 100 | 60 | Unknown | FALSE | Spiro-MeOTAD | 180 | Li-TFSI; TBP | Spin-coating | Unknown | Unknown | Unknown | Unknown | Unknown | Unknown | Au | 80 | Evaporation | FALSE | Unknown | Unknown | Unknown | 1 | Air | 100 | 1.1 | 23.12 | 0.71 | 18.9 | ISOS-L-1I | 1 | 100 | no | FALSE | MPPT | Xenon | 25 | N2 | 0 | 1
SLG ¦ FTO | nan ¦ nan | TiO2-c ¦ TiO2-mp | 50 | Unknown | Spin-coating ¦ Spin-coating | Unknown | Unknown | Unknown | Unknown | Unknown | Unknown | Unknown | FALSE | FALSE | FALSE | FALSE | TRUE | FALSE | FA; MA | 0.81; 0.19 | Pb | 1 | Br; I | 0.5; 2.5 | FAMAPbBrI | FA0.81MA0.19PbBr0.5I2.5 | FALSE | FALSE | BrPh-ThR | 400 | 1.6 | 767 | 1 | Spin-coating | Liquid | N2 | DMF; DMSO | Unknown | TRUE | Chlorobenzene | Unknown | 100 | 60 | Unknown | FALSE | Spiro-MeOTAD | 180 | Li-TFSI; TBP | Spin-coating | Unknown | Unknown | Unknown | Unknown | Unknown | Unknown | Au | 80 | Evaporation | FALSE | Unknown | Unknown | Unknown | 1 | Air | 100 | 1.11 | 23.59 | 0.74 | 20.3 | ISOS-L-1I | 1 | 100 | no | FALSE | MPPT | Xenon | 25 | N2 | 0 | 1
SLG ¦ FTO | nan ¦ nan | TiO2-c ¦ TiO2-mp | 50 | Unknown | Spin-coating ¦ Spin-coating | Unknown | Unknown | Unknown | Unknown | Unknown | Unknown | Unknown | FALSE | FALSE | FALSE | FALSE | TRUE | FALSE | FA; MA | 0.81; 0.19 | Pb | 1 | Br; I | 0.5; 2.5 | FAMAPbBrI | FA0.81MA0.19PbBr0.5I2.5 | FALSE | FALSE | bis-PCBM | 400 | 1.6 | 767 | 1 | Spin-coating | Liquid | N2 | DMF; DMSO | Unknown | TRUE | Chlorobenzene | Unknown | 100 | 60 | Unknown | FALSE | Spiro-MeOTAD | 180 | Li-TFSI; TBP | Spin-coating | Unknown | Unknown | Unknown | Unknown | Unknown | Unknown | Au | 80 | Evaporation | FALSE | Unknown | Unknown | Unknown | 1 | Air | 100 | 1.12 | 23.62 | 0.74 | 20.4 | ISOS-L-1I | 1 | 100 | no | FALSE | MPPT | Xenon | 25 | N2 | 0 | 1000
SLG ¦ ITO | nan ¦ nan | SnO2-c ¦ C60 | 50 | Unknown | Spin-coating ¦ Spin-coating | Unknown | Unknown | Unknown | Unknown | Unknown | Unknown | Unknown | FALSE | FALSE | FALSE | FALSE | TRUE | FALSE | FA | 1 | Sn | 1 | I | 3 | FASnI | FASnI3 | FALSE | TRUE | SnF2; TMA | 300 | 1.4 | 880 | 2 | Spin-coating >> Spin-coating | Liquid >> Liquid | N2 >> N2 | DMF; DMSO >> IPA | Unknown | FALSE | Unknown | Unknown | Unknown >> 80.0 | Unknown >> 15.0 | Unknown | FALSE | Spiro-MeOTAD | 180 | Li-TFSI; TBP | Spin-coating | Unknown | Unknown | Unknown | Unknown | Unknown | Unknown | Ag | 150 | Evaporation | FALSE | Unknown | Unknown | Unknown | 60 | Unknown | 100 | 0.31 | 21.65 | 0.647 | 4 | ISOS-D-1I | 1 | 0 | no | FALSE | Open circuit | Dark | 25 | N2 | 0 | 480
SLG ¦ ITO | nan ¦ nan | SnO2-np | 50 | Unknown | Spin-coating | Unknown | Unknown | Unknown | Unknown | Unknown | Unknown | Unknown | FALSE | FALSE | FALSE | FALSE | TRUE | FALSE | Cs; FA; MA | 0.05; 0.8; 0.15 | Pb | 1 | Br; I | 0.45; 2.55 | CsFAMAPbBrI | Cs0.05FA0.8MA0.15PbBr0.45I2.55 | FALSE | FALSE | Cl | 400 | 1.6 | 770 | 1 | Spray-coating | Liquid | Air | DMF; NMP | Unknown | TRUE | Diethyl ether | Unknown | 100 | 30 | Unknown | FALSE | Spiro-MeOTAD | 180 | FK209; Li-TFSI; TBP | Spin-coating | Unknown | Unknown | Unknown | Unknown | Unknown | Unknown | Au | 80 | Evaporation | FALSE | Unknown | Unknown | Unknown | 1 | Unknown | 100 | 1.195 | 20.54 | 0.755 | 18.53 | ISOS-D-1 | 1 | 0 | no | FALSE | Open circuit | Dark | 25 | Air | 15 | 600
SLG ¦ FTO | nan ¦ nan | SnO2-c | 50 | Unknown | Spin-coating | Unknown | Unknown | Unknown | Unknown | Unknown | Unknown | Unknown | FALSE | FALSE | FALSE | FALSE | TRUE | TRUE | Cs; FA; MA ¦ HA | 0.05; 0.79; 0.16 ¦ 1 | Pb ¦ Pb | 1 ¦ 1 | Br; I ¦ I | 0.51; 2.49 ¦ 4 | CsFAMAPbBrI ¦ HAPbI | Cs0.05FA0.79MA0.16PbBr0.51I2.49 ¦ HAPbI4 | FALSE | FALSE | Unknown | 400 | 1.6 | 770 | 2 | Spin-coating >> Spin-coating | Liquid >> Liquid | Unknown | DMF; DMSO >> IPA | Unknown | TRUE | Chlorobenzene | Unknown | 100 >> Unknown | 40.0 >> Unknown | Unknown | FALSE | Spiro-MeOTAD | 180 | FK209; Li-TFSI; TBP | Spin-coating | Unknown | Unknown | Unknown | Unknown | Unknown | Unknown | Ag | 80 | Evaporation | FALSE | Unknown | Unknown | Unknown | 1 | Unknown | 100 | 1.14 | 23.76 | 0.76 | 18.9 | ISOS-D-2 | 1 | 0 | no | FALSE | Open circuit | Dark | 85 | Air | 0 | 600
SLG ¦ FTO | nan ¦ nan | SnO2-c | 50 | Unknown | Spin-coating | Unknown | Unknown | Unknown | Unknown | Unknown | Unknown | Unknown | FALSE | FALSE | FALSE | FALSE | TRUE | TRUE | Cs; FA; MA ¦ BA | 0.05; 0.79; 0.16 ¦ 1 | Pb ¦ Pb | 1 ¦ 1 | Br; I ¦ I | 0.51; 2.49 ¦ 4 | CsFAMAPbBrI ¦ BAPbI | Cs0.05FA0.79MA0.16PbBr0.51I2.49 ¦ BAPbI4 | FALSE | FALSE | Unknown | 400 | 1.6 | 770 | 2 | Spin-coating >> Spin-coating | Liquid >> Liquid | Unknown | DMF; DMSO >> IPA | Unknown | TRUE | Chlorobenzene | Unknown | 100 >> Unknown | 40.0 >> Unknown | Unknown | FALSE | Spiro-MeOTAD | 180 | FK209; Li-TFSI; TBP | Spin-coating | Unknown | Unknown | Unknown | Unknown | Unknown | Unknown | Ag | 80 | Evaporation | FALSE | Unknown | Unknown | Unknown | 50 | Unknown | 100 | 1.1 | 23.1 | 0.68 | 17.2 | ISOS-D-1 | 1 | 0 | no | FALSE | Open circuit | Dark | 25 | Air | 70 | 1080
SLG ¦ ITO | nan ¦ nan | C60 | 50 | Unknown | Evaporation | Unknown | Unknown | Unknown | Unknown | Unknown | Unknown | Unknown | FALSE | FALSE | FALSE | FALSE | TRUE | FALSE | MA | 1 | Pb | 1 | I | 3 | MAPbI | MAPbI3 | FALSE | FALSE | Unknown | 400 | 1.6 | 770 | 1 | Spin-coating | Liquid | N2 | DMF; DMSO | Unknown | TRUE | Chlorobenzene | Unknown | 60; 85 | 1.0; 25.0 | Unknown | FALSE | F23 | 180 | Undoped | Spin-coating | Unknown | Unknown | Unknown | Unknown | Unknown | Unknown | MoO3 ¦ Ag | nan ¦ 100.0 | Evaporation ¦ Evaporation | FALSE | Unknown | Unknown | Unknown | 1 | N2 | 100 | 1.07 | 21.62 | 0.761 | 17.4 | ISOS-D-1 | 1 | 0 | no | FALSE | Open circuit | Dark | 25 | Air | 30 | 200
SLG ¦ FTO | nan ¦ nan | none | 50 | Unknown | Unknown | Unknown | Unknown | Unknown | Unknown | Unknown | Unknown | Unknown | FALSE | FALSE | FALSE | FALSE | TRUE | FALSE | MA | 1 | Pb | 1 | I | 3 | MAPbI | MAPbI3 | FALSE | FALSE | Unknown | 400 | 1.6 | 770 | 1 | Spin-coating | Liquid | Unknown | DMF | Unknown | FALSE | Unknown | Unknown | 100 | 120 | Unknown | FALSE | Spiro-MeOTAD ¦ CANP ¦ Spiro-MeOTAD | 180 | Li-TFSI; TBP ¦ Undoped ¦ Li-TFSI; TBP | Spin-coating ¦ Spray-coating ¦ Spin-coating | Unknown | Unknown | Unknown | Unknown | Unknown | Unknown | Au | 80 | Evaporation | FALSE | Unknown | Unknown | Unknown | 1 | Unknown | 100 | 1.124 | 22.96 | 0.732 | 18.89 | ISOS-L-1 | 1 | 100 | AM 1.5 | FALSE | Open circuit | Solar simulator | 25 | Air | 35 | 10
SLG ¦ FTO | nan ¦ nan | TiO2-c ¦ TiO2-mp | nan ¦ 200.0 | TiCl4 ¦ Unknown | Spray-pyrolys ¦ Spin-coating | Unknown | Unknown | Unknown | Unknown | Unknown | Unknown | Unknown | FALSE | FALSE | FALSE | FALSE | TRUE | FALSE | FA; MA | 0.85; 0.15 | Pb | 1 | Br; I | 0.45; 2.55 | FAMAPbBrI | FA0.85MA0.15PbBr0.45I2.55 | FALSE | FALSE | Undoped | 600 | 1.6 | 770 | 1 | Spin-coating | Liquid | Ar | DMF; DMSO | Unknown | TRUE | Chlorobenzene | Unknown | 100 | 60 | Unknown | FALSE | Spiro-MeOTAD | 150 | BMPyTFSI | Spin-coating | Unknown | Unknown | Unknown | Unknown | Unknown | Unknown | Au | 80 | Evaporation | FALSE | Unknown | Unknown | Unknown | 1 | Air | 100 | 0.99 | 21.69 | 0.587 | 12.6 | ISOS-D-1 | 1 | 0 | no | FALSE | Open circuit | Dark | 25 | Air | 50 | 5400
SLG ¦ FTO | nan ¦ nan | TiO2-c ¦ TiO2-mp | nan ¦ 200.0 | TiCl4 ¦ Unknown | Spray-pyrolys ¦ Spin-coating | Unknown | Unknown | Unknown | Unknown | Unknown | Unknown | Unknown | FALSE | FALSE | FALSE | FALSE | TRUE | FALSE | FA; MA | 0.85; 0.15 | Pb | 1 | Br; I | 0.45; 2.55 | FAMAPbBrI | FA0.85MA0.15PbBr0.45I2.55 | FALSE | FALSE | Undoped | 600 | 1.6 | 770 | 1 | Spin-coating | Liquid | Ar | DMF; DMSO | Unknown | TRUE | Chlorobenzene | Unknown | 100 | 60 | Unknown | FALSE | Spiro-MeOTAD | 150 | BMPyTFSI | Spin-coating | Unknown | Unknown | Unknown | Unknown | Unknown | Unknown | Au | 80 | Evaporation | FALSE | Unknown | Unknown | Unknown | 1 | Air | 100 | 1.02 | 21.17 | 0.651 | 14.05 | ISOS-D-1 | 1 | 0 | no | FALSE | Open circuit | Dark | 25 | Air | 50 | 5400
SLG ¦ FTO | nan ¦ nan | TiO2-c ¦ TiO2-mp | nan ¦ 200.0 | TiCl4 ¦ Unknown | Spray-pyrolys ¦ Spin-coating | Unknown | Unknown | Unknown | Unknown | Unknown | Unknown | Unknown | FALSE | FALSE | FALSE | FALSE | TRUE | FALSE | FA; MA | 0.85; 0.15 | Pb | 1 | Br; I | 0.45; 2.55 | FAMAPbBrI | FA0.85MA0.15PbBr0.45I2.55 | FALSE | FALSE | Undoped | 600 | 1.6 | 770 | 1 | Spin-coating | Liquid | Ar | DMF; DMSO | Unknown | TRUE | Chlorobenzene | Unknown | 100 | 60 | Unknown | FALSE | Spiro-MeOTAD | 150 | BMPyTFSI | Spin-coating | Unknown | Unknown | Unknown | Unknown | Unknown | Unknown | Au | 80 | Evaporation | FALSE | Unknown | Unknown | Unknown | 1 | Air | 100 | 1 | 21.12 | 0.579 | 12.24 | ISOS-D-1 | 1 | 0 | no | FALSE | Open circuit | Dark | 25 | Air | 50 | 5400
SLG ¦ FTO | nan ¦ nan | TiO2-c ¦ TiO2-mp | nan ¦ 200.0 | TiCl4 ¦ Unknown | Spray-pyrolys ¦ Spin-coating | Unknown | Unknown | Unknown | Unknown | Unknown | Unknown | Unknown | FALSE | FALSE | FALSE | FALSE | TRUE | FALSE | FA; MA | 0.85; 0.15 | Pb | 1 | Br; I | 0.45; 2.55 | FAMAPbBrI | FA0.85MA0.15PbBr0.45I2.55 | FALSE | FALSE | Undoped | 600 | 1.6 | 770 | 1 | Spin-coating | Liquid | Ar | DMF; DMSO | Unknown | TRUE | Chlorobenzene | Unknown | 100 | 60 | Unknown | FALSE | Spiro-MeOTAD | 150 | BMPyTFSI | Spin-coating | Unknown | Unknown | Unknown | Unknown | Unknown | Unknown | Au | 80 | Evaporation | FALSE | Unknown | Unknown | Unknown | 1 | Air | 100 | 1 | 20.74 | 0.589 | 12.19 | ISOS-D-1 | 1 | 0 | no | FALSE | Open circuit | Dark | 25 | Air | 50 | 5400
SLG ¦ FTO | nan ¦ nan | TiO2-c ¦ TiO2-mp | 50 | Unknown | Spray-pyrolys ¦ Spin-coating | Unknown | Unknown | Unknown | Unknown | Unknown | Unknown | Unknown | FALSE | FALSE | FALSE | FALSE | TRUE | FALSE | Cs; FA; MA | 0.15; 0.72; 0.13 | Pb | 1 | Br; I | 0.45; 2.55 | CsFAMAPbBrI | Cs0.15FA0.72MA0.13PbBr0.45I2.55 | FALSE | FALSE | Unknown | 400 | 1.6 | 770 | 1 | Spin-coating | Liquid | Air | DMF; DMSO | Unknown | TRUE | Chlorobenzene | Unknown | 100 | 50 | Unknown | FALSE | Spiro-MeOTAD | 180 | FK209; Li-TFSI; TBP | Spin-coating | Unknown | Unknown | Unknown | Unknown | Unknown | Unknown | Au | 60 | Evaporation | FALSE | Unknown | Unknown | Unknown | 12 | Air | 100 | 1.087 | 20.54 | 0.751 | 16.77 | ISOS-D-1 | 1 | 0 | no | FALSE | Open circuit | Dark | 20 | Air | 0 | 600
SLG ¦ FTO | nan ¦ nan | TiO2-c ¦ TiO2-mp | 50 | Unknown | Spray-pyrolys ¦ Spin-coating | Unknown | Unknown | Unknown | Unknown | Unknown | Unknown | Unknown | FALSE | FALSE | FALSE | FALSE | TRUE | FALSE | Cs; FA; MA | 0.15; 0.72; 0.13 | Pb | 1 | Br; I | 0.45; 2.55 | CsFAMAPbBrI | Cs0.15FA0.72MA0.13PbBr0.45I2.55 | FALSE | FALSE | Unknown | 400 | 1.6 | 770 | 1 | Spin-coating | Liquid | Air | DMF; DMSO | Unknown | TRUE | Chlorobenzene | Unknown | 100 | 50 | Unknown | FALSE | Spiro-MeOTAD | 180 | FK209; Li-TFSI; TBP | Spin-coating | Unknown | Unknown | Unknown | Unknown | Unknown | Unknown | Au | 60 | Evaporation | TRUE | Unknown | Unknown | Unknown | 12 | Air | 100 | 1.05 | 21.68 | 0.72 | 15.95 | ISOS-D-1 | 1 | 0 | no | FALSE | Open circuit | Dark | 20 | Air | 0 | 600
SLG ¦ FTO | nan ¦ nan | TiO2-c ¦ TiO2-mp | 50 | Unknown | Spray-pyrolys ¦ Spin-coating | Unknown | Unknown | Unknown | Unknown | Unknown | Unknown | Unknown | FALSE | FALSE | FALSE | FALSE | TRUE | FALSE | FA; MA | 0.85; 0.15 | Pb | 1 | Br; I | 0.45; 2.55 | FAMAPbBrI | FA0.85MA0.15PbBr0.45I2.55 | FALSE | FALSE | Unknown | 400 | 1.6 | 770 | 1 | Spin-coating | Liquid | Air | DMF; DMSO | Unknown | TRUE | Chlorobenzene | Unknown | 100 | 50 | Unknown | FALSE | Spiro-MeOTAD | 180 | Undoped | Spin-coating | Unknown | Unknown | Unknown | Unknown | Unknown | Unknown | Au | 60 | Evaporation | FALSE | Unknown | Unknown | Unknown | 12 | Air | 100 | 1.05 | 21.68 | 0.72 | 15.95 | ISOS-D-2 | 1 | 0 | no | FALSE | Open circuit | Dark | 60 | Air | 0 | 800
SLG ¦ FTO | nan ¦ nan | TiO2-c ¦ TiO2-mp | 50 | Unknown | Spin-coating ¦ Spin-coating | Unknown | Unknown | Unknown | Unknown | Unknown | Unknown | Unknown | FALSE | FALSE | FALSE | FALSE | TRUE | FALSE | Cs | 1 | Pb | 1 | Br; I | 2; 1 | CsPbBrI | CsPbBr2I | TRUE | FALSE | Undoped | 400 | 1.6 | 770 | 2 | Spin-coating >> CBD | Liquid >> Liquid | Air >> Air | DMF >> Methanol | Unknown | FALSE | Unknown | Unknown | 80.0 >> 350.0 | 30.0 >> 1.0 | Unknown | FALSE | none | 180 | Li-TFSI; TBP | Unknown | Unknown | Unknown | Unknown | Unknown | Unknown | Unknown | Carbon | 80 | Doctor blading | TRUE | Unknown | Unknown | Unknown | 1 | Unknown | 100 | 0.96 | 12.15 | 0.53 | 6.14 | ISOS-D-1 | 1 | 0 | no | FALSE | Open circuit | Dark | 25 | Ambient | 0 | 144
SLG ¦ ITO | nan ¦ nan | PEI ¦ ICBA | 50 | Unknown | Spin-coating ¦ Spin-coating | Unknown | Unknown | Unknown | Unknown | Unknown | Unknown | Unknown | FALSE | FALSE | FALSE | FALSE | TRUE | FALSE | MA | 1 | Pb | 1 | I | 3 | MAPbI | MAPbI3 | FALSE | FALSE | Unknown | 350 | 1.6 | 770 | 1 | Spin-coating | Liquid | N2 | DMSO; GBL | Unknown | TRUE | Diethyl ether | Unknown | 100 | 10 | Unknown | FALSE | PTAA | 180 | Li-TFSI; TBP | Spin-coating | Unknown | Unknown | Unknown | Unknown | Unknown | Unknown | MoO3 ¦ Ag | 5.0 ¦ 100.0 | Evaporation ¦ Evaporation | FALSE | Unknown | Unknown | Unknown | 1 | Unknown | 100 | 1.05 | 21.68 | 0.72 | 15.95 | ISOS-D-1 | 1 | 0 | no | FALSE | Open circuit | Dark | 25 | Air | 0 | 126
SLG ¦ ITO | nan ¦ nan | TiO2-c | 50 | Unknown | Spin-coating | Unknown | Unknown | Unknown | Unknown | Unknown | Unknown | Unknown | FALSE | FALSE | FALSE | FALSE | TRUE | FALSE | MA | 1 | Pb | 1 | I | 3 | MAPbI | MAPbI3 | FALSE | FALSE | Unknown | 350 | 1.6 | 770 | 1 | Spin-coating | Liquid | N2 | DMSO; GBL | Unknown | TRUE | Diethyl ether | Unknown | 100 | 10 | Unknown | FALSE | PTAA | 180 | Li-TFSI; TBP | Spin-coating | Unknown | Unknown | Unknown | Unknown | Unknown | Unknown | MoO3 ¦ Ag | 5.0 ¦ 100.0 | Evaporation ¦ Evaporation | FALSE | Unknown | Unknown | Unknown | 1 | Unknown | 100 | 1.05 | 21.68 | 0.72 | 15.95 | ISOS-D-1 | 1 | 0 | no | FALSE | Open circuit | Dark | 25 | Air | 0 | 19
SLG ¦ ITO | nan ¦ nan | PEI ¦ ICBA | 50 | Unknown | Spin-coating ¦ Spin-coating | Unknown | Unknown | Unknown | Unknown | Unknown | Unknown | Unknown | FALSE | FALSE | FALSE | FALSE | TRUE | FALSE | MA | 1 | Pb | 1 | I | 3 | MAPbI | MAPbI3 | FALSE | FALSE | Unknown | 350 | 1.6 | 770 | 1 | Spin-coating | Liquid | N2 | DMSO; GBL | Unknown | TRUE | Diethyl ether | Unknown | 100 | 10 | Unknown | FALSE | PTAA | 180 | Li-TFSI; TBP | Spin-coating | Unknown | Unknown | Unknown | Unknown | Unknown | Unknown | MoO3 ¦ Ag | 5.0 ¦ 100.0 | Evaporation ¦ Evaporation | FALSE | Unknown | Unknown | Unknown | 1 | Unknown | 100 | 1.05 | 21.68 | 0.72 | 15.95 | ISOS-L-1I | 1 | 100 | no | FALSE | Open circuit | Xenon | 25 | N2 | 0 | 2
SLG ¦ ITO | nan ¦ nan | TiO2-c | 50 | Unknown | Spin-coating | Unknown | Unknown | Unknown | Unknown | Unknown | Unknown | Unknown | FALSE | FALSE | FALSE | FALSE | TRUE | FALSE | MA | 1 | Pb | 1 | I | 3 | MAPbI | MAPbI3 | FALSE | FALSE | Unknown | 350 | 1.6 | 770 | 1 | Spin-coating | Liquid | N2 | DMSO; GBL | Unknown | TRUE | Diethyl ether | Unknown | 100 | 10 | Unknown | FALSE | PTAA | 180 | Li-TFSI; TBP | Spin-coating | Unknown | Unknown | Unknown | Unknown | Unknown | Unknown | MoO3 ¦ Ag | 5.0 ¦ 100.0 | Evaporation ¦ Evaporation | FALSE | Unknown | Unknown | Unknown | 1 | Unknown | 100 | 1.05 | 21.68 | 0.72 | 15.95 | ISOS-L-1I | 1 | 100 | no | FALSE | Open circuit | Xenon | 25 | N2 | 0 | 4
SLG ¦ ITO | nan ¦ nan | PEI ¦ PCBM-60 | 50 | Unknown | Spin-coating ¦ Spin-coating | Unknown | Unknown | Unknown | Unknown | Unknown | Unknown | Unknown | FALSE | FALSE | FALSE | FALSE | TRUE | FALSE | MA | 1 | Pb | 1 | I | 3 | MAPbI | MAPbI3 | FALSE | FALSE | Unknown | 350 | 1.6 | 770 | 1 | Spin-coating | Liquid | N2 | DMSO; GBL | Unknown | TRUE | Diethyl ether | Unknown | 100 | 10 | Unknown | FALSE | PTAA | 180 | Li-TFSI; TBP | Spin-coating | Unknown | Unknown | Unknown | Unknown | Unknown | Unknown | MoO3 ¦ Ag | 5.0 ¦ 100.0 | Evaporation ¦ Evaporation | FALSE | Unknown | Unknown | Unknown | 1 | Unknown | 100 | 1.05 | 21.68 | 0.72 | 15.95 | ISOS-L-1 | 1 | 100 | no | FALSE | Open circuit | Xenon | 50 | Air | 40 | 2.5
SLG ¦ ITO | nan ¦ nan | TiO2-c | 50 | Unknown | Spin-coating | Unknown | Unknown | Unknown | Unknown | Unknown | Unknown | Unknown | FALSE | FALSE | FALSE | FALSE | TRUE | FALSE | MA | 1 | Pb | 1 | I | 3 | MAPbI | MAPbI3 | FALSE | FALSE | Unknown | 350 | 1.6 | 770 | 1 | Spin-coating | Liquid | N2 | DMSO; GBL | Unknown | TRUE | Diethyl ether | Unknown | 100 | 10 | Unknown | FALSE | PTAA | 180 | Li-TFSI; TBP | Spin-coating | Unknown | Unknown | Unknown | Unknown | Unknown | Unknown | MoO3 ¦ Ag | 5.0 ¦ 100.0 | Evaporation ¦ Evaporation | FALSE | Unknown | Unknown | Unknown | 1 | Unknown | 100 | 1.05 | 21.68 | 0.72 | 15.95 | ISOS-L-1 | 1 | 100 | no | FALSE | Open circuit | Xenon | 50 | Air | 40 | 0.1
SLG ¦ ITO | nan ¦ nan | PEI ¦ PCBM-60 | 50 | Unknown | Spin-coating ¦ Spin-coating | Unknown | Unknown | Unknown | Unknown | Unknown | Unknown | Unknown | FALSE | FALSE | FALSE | FALSE | TRUE | FALSE | MA | 1 | Pb | 1 | I | 3 | MAPbI | MAPbI3 | FALSE | FALSE | Unknown | 350 | 1.6 | 770 | 1 | Spin-coating | Liquid | N2 | DMSO; GBL | Unknown | TRUE | Diethyl ether | Unknown | 100 | 10 | Unknown | FALSE | PTAA | 180 | Li-TFSI; TBP | Spin-coating | Unknown | Unknown | Unknown | Unknown | Unknown | Unknown | MoO3 ¦ Ag | 5.0 ¦ 100.0 | Evaporation ¦ Evaporation | FALSE | Unknown | Unknown | Unknown | 1 | Unknown | 100 | 1.05 | 21.68 | 0.72 | 15.95 | ISOS-L-1I | 1 | 100 | no | FALSE | Open circuit | Xenon | 25 | N2 | 0 | 7.9
SLG ¦ ITO | nan ¦ nan | PEI ¦ ICBA | 50 | Unknown | Spin-coating ¦ Spin-coating | Unknown | Unknown | Unknown | Unknown | Unknown | Unknown | Unknown | FALSE | FALSE | FALSE | FALSE | TRUE | FALSE | MA | 1 | Pb | 1 | I | 3 | MAPbI | MAPbI3 | FALSE | FALSE | Unknown | 350 | 1.6 | 770 | 1 | Spin-coating | Liquid | N2 | DMSO; GBL | Unknown | TRUE | Diethyl ether | Unknown | 100 | 10 | Unknown | FALSE | PTAA | 180 | Li-TFSI; TBP | Spin-coating | Unknown | Unknown | Unknown | Unknown | Unknown | Unknown | MoO3 ¦ Ag | 5.0 ¦ 100.0 | Evaporation ¦ Evaporation | FALSE | Unknown | Unknown | Unknown | 1 | Unknown | 100 | 1.05 | 21.68 | 0.72 | 15.95 | ISOS-L-1I | 1 | 100 | no | FALSE | Open circuit | Xenon | 25 | N2 | 0 | 0.5
SLG ¦ ITO | nan ¦ nan | TiO2-c | 50 | Unknown | Spin-coating | Unknown | Unknown | Unknown | Unknown | Unknown | Unknown | Unknown | FALSE | FALSE | FALSE | FALSE | TRUE | FALSE | MA | 1 | Pb | 1 | I | 3 | MAPbI | MAPbI3 | FALSE | FALSE | Unknown | 350 | 1.6 | 770 | 1 | Spin-coating | Liquid | N2 | DMSO; GBL | Unknown | TRUE | Diethyl ether | Unknown | 100 | 10 | Unknown | FALSE | PTAA | 180 | Li-TFSI; TBP | Spin-coating | Unknown | Unknown | Unknown | Unknown | Unknown | Unknown | MoO3 ¦ Ag | 5.0 ¦ 100.0 | Evaporation ¦ Evaporation | FALSE | Unknown | Unknown | Unknown | 1 | Unknown | 100 | 1.05 | 21.68 | 0.72 | 15.95 | ISOS-L-1I | 1 | 100 | no | FALSE | Open circuit | Xenon | 25 | N2 | 0 | 1.1
SLG ¦ ITO | nan ¦ nan | PEI ¦ PCBM-60 | 50 | Unknown | Spin-coating ¦ Spin-coating | Unknown | Unknown | Unknown | Unknown | Unknown | Unknown | Unknown | FALSE | FALSE | FALSE | FALSE | TRUE | FALSE | MA | 1 | Pb | 1 | I | 3 | MAPbI | MAPbI3 | FALSE | FALSE | Unknown | 350 | 1.6 | 770 | 1 | Spin-coating | Liquid | N2 | DMSO; GBL | Unknown | TRUE | Diethyl ether | Unknown | 100 | 10 | Unknown | FALSE | PTAA | 180 | Li-TFSI; TBP | Spin-coating | Unknown | Unknown | Unknown | Unknown | Unknown | Unknown | MoO3 ¦ Ag | 5.0 ¦ 100.0 | Evaporation ¦ Evaporation | FALSE | Unknown | Unknown | Unknown | 1 | Unknown | 100 | 1.05 | 21.68 | 0.72 | 15.95 | ISOS-L-2 | 1 | 100 | no | FALSE | Open circuit | Xenon | 60 | Air | 40 | 0.4
SLG ¦ ITO | nan ¦ nan | TiO2-c | 50 | Unknown | Spin-coating | Unknown | Unknown | Unknown | Unknown | Unknown | Unknown | Unknown | FALSE | FALSE | FALSE | FALSE | TRUE | FALSE | MA | 1 | Pb | 1 | I | 3 | MAPbI | MAPbI3 | FALSE | FALSE | Unknown | 350 | 1.6 | 770 | 1 | Spin-coating | Liquid | N2 | DMSO; GBL | Unknown | TRUE | Diethyl ether | Unknown | 100 | 10 | Unknown | FALSE | PTAA | 180 | Li-TFSI; TBP | Spin-coating | Unknown | Unknown | Unknown | Unknown | Unknown | Unknown | MoO3 ¦ Ag | 5.0 ¦ 100.0 | Evaporation ¦ Evaporation | FALSE | Unknown | Unknown | Unknown | 1 | Unknown | 100 | 1.05 | 21.68 | 0.72 | 15.95 | ISOS-L-2 | 1 | 100 | no | FALSE | Open circuit | Xenon | 60 | Air | 40 | 0.1
SLG ¦ FTO | nan ¦ nan | TiO2-c ¦ TiO2-mp | 50 | Unknown | Spray-pyrolys ¦ Spin-coating | Unknown | Unknown | Unknown | Unknown | Unknown | Unknown | Unknown | FALSE | FALSE | FALSE | FALSE | TRUE | FALSE | MA | 1 | Pb | 1 | I | 3 | MAPbI | MAPbI3 | FALSE | FALSE | Unknown | 400 | 1.6 | 772 | 1 | Spin-coating | Liquid | Unknown | DMF; DMSO | Unknown | TRUE | Chlorobenzene | Unknown | 105 | 60 | Unknown | FALSE | Spiro-MeOTAD | 180 | FK209; Li-TFSI; TBP | Spin-coating | Unknown | Unknown | Unknown | Unknown | Unknown | Unknown | Au | 60 | Evaporation | FALSE | Unknown | Unknown | Unknown | 1 | Unknown | 100 | 1 | 17.01 | 0.713 | 12.22 | Other | 1 | 100 | UV | FALSE | Open circuit | Mercury | 25 | Unknown | 0 | 4.6
SLG ¦ FTO | nan ¦ nan | TiO2-c ¦ TiO2-mp | 50 | Eu(NO3)3路6H2O | Spray-pyrolys ¦ Spin-coating | Unknown | Unknown | Unknown | Unknown | Unknown | Unknown | Unknown | FALSE | FALSE | FALSE | FALSE | TRUE | FALSE | MA | 1 | Pb | 1 | I | 3 | MAPbI | MAPbI3 | FALSE | FALSE | Unknown | 400 | 1.6 | 771 | 1 | Spin-coating | Liquid | Unknown | DMF; DMSO | Unknown | TRUE | Chlorobenzene | Unknown | 105 | 60 | Unknown | FALSE | Spiro-MeOTAD | 180 | FK209; Li-TFSI; TBP | Spin-coating | Unknown | Unknown | Unknown | Unknown | Unknown | Unknown | Au | 60 | Evaporation | FALSE | Unknown | Unknown | Unknown | 1 | Unknown | 100 | 1.04 | 18.35 | 0.745 | 14.22 | Other | 1 | 100 | UV | FALSE | Open circuit | Mercury | 25 | Unknown | 0 | 5.7
SLG ¦ FTO | nan ¦ nan | TiO2-c ¦ TiO2-mp | 50 | Eu(NO3)3路6H2O | Spray-pyrolys ¦ Spin-coating | Unknown | Unknown | Unknown | Unknown | Unknown | Unknown | Unknown | FALSE | FALSE | FALSE | FALSE | TRUE | FALSE | MA | 1 | Pb | 1 | I | 3 | MAPbI | MAPbI3 | FALSE | FALSE | Unknown | 400 | 1.6 | 770 | 1 | Spin-coating | Liquid | Unknown | DMF; DMSO | Unknown | TRUE | Chlorobenzene | Unknown | 105 | 60 | Unknown | FALSE | Spiro-MeOTAD | 180 | FK209; Li-TFSI; TBP | Spin-coating | Unknown | Unknown | Unknown | Unknown | Unknown | Unknown | Au | 60 | Evaporation | FALSE | Unknown | Unknown | Unknown | 1 | Unknown | 100 | 1.08 | 19.34 | 0.757 | 15.6 | Other | 1 | 100 | UV | FALSE | Open circuit | Mercury | 25 | Unknown | 0 | 6.8
SLG ¦ FTO | nan ¦ nan | TiO2-c ¦ TiO2-mp | 50 | Eu(NO3)3路6H2O | Spray-pyrolys ¦ Spin-coating | Unknown | Unknown | Unknown | Unknown | Unknown | Unknown | Unknown | FALSE | FALSE | FALSE | FALSE | TRUE | FALSE | MA | 1 | Pb | 1 | I | 3 | MAPbI | MAPbI3 | FALSE | FALSE | Unknown | 400 | 1.6 | 771 | 1 | Spin-coating | Liquid | Unknown | DMF; DMSO | Unknown | TRUE | Chlorobenzene | Unknown | 105 | 60 | Unknown | FALSE | Spiro-MeOTAD | 180 | FK209; Li-TFSI; TBP | Spin-coating | Unknown | Unknown | Unknown | Unknown | Unknown | Unknown | Au | 60 | Evaporation | FALSE | Unknown | Unknown | Unknown | 1 | Unknown | 100 | 1.05 | 18.23 | 0.74 | 14.26 | Other | 1 | 100 | UV | FALSE | Open circuit | Mercury | 25 | Unknown | 0 | 6.2
SLG ¦ FTO | nan ¦ nan | TiO2-c ¦ TiO2-mp | 40.0 ¦ nan | Unknown | Spray-pyrolys ¦ Spin-coating | Unknown | Unknown | Unknown | Unknown | Unknown | Unknown | Unknown | FALSE | FALSE | FALSE | FALSE | TRUE | FALSE | FA; MA | 0.84; 0.16 | Pb | 1 | Br; I | 0.45; 2.55 | FAMAPbBrI | FA0.84MA0.16PbBr0.45I2.55 | FALSE | FALSE | Unknown | 400 | 1.6 | 766 | 1 | Spin-coating | Liquid | Unknown | DMF; DMSO | Unknown | TRUE | Chlorobenzene | Unknown | 100 | 60 | Unknown | FALSE | Spiro-MeOTAD | 180 | Li-TFSI; TBP | Spin-coating | Unknown | Unknown | Unknown | Unknown | Unknown | Unknown | Au | 80 | Evaporation | FALSE | Unknown | Unknown | Unknown | 1 | Unknown | 100 | 1.05 | 21.68 | 0.72 | 15.95 | ISOS-D-1 | 1 | 0 | no | FALSE | Open circuit | Dark | 25 | Air | 40 | 851
SLG ¦ FTO | nan ¦ nan | TiO2-c ¦ TiO2-mp | 40.0 ¦ nan | Unknown | Spray-pyrolys ¦ Spin-coating | Unknown | Unknown | Unknown | Unknown | Unknown | Unknown | Unknown | FALSE | FALSE | FALSE | FALSE | TRUE | FALSE | FA; MA | 0.84; 0.16 | Pb | 1 | Br; I | 0.45; 2.55 | FAMAPbBrI | FA0.84MA0.16PbBr0.45I2.55 | FALSE | FALSE | Unknown | 400 | 1.6 | 765 | 1 | Spin-coating | Liquid | Unknown | DMF; DMSO | Unknown | TRUE | Chlorobenzene | Unknown | 100 | 60 | Unknown | FALSE | Spiro-MeOTAD | 180 | Li-TFSI; TBP | Spin-coating | Unknown | Unknown | Unknown | Unknown | Unknown | Unknown | Au | 80 | Evaporation | FALSE | Unknown | Unknown | Unknown | 1 | Unknown | 100 | 1.05 | 21.68 | 0.72 | 15.95 | ISOS-D-1 | 1 | 0 | no | FALSE | Open circuit | Dark | 25 | Air | 40 | 1716
SLG ¦ FTO | nan ¦ nan | TiO2-c ¦ TiO2-mp | 40.0 ¦ nan | Unknown | Spray-pyrolys ¦ Spin-coating | Unknown | Unknown | Unknown | Unknown | Unknown | Unknown | Unknown | FALSE | FALSE | FALSE | FALSE | TRUE | FALSE | FA; MA | 0.84; 0.16 | Pb | 1 | Br; I | 0.45; 2.55 | FAMAPbBrI | FA0.84MA0.16PbBr0.45I2.55 | FALSE | FALSE | Unknown | 400 | 1.6 | 766 | 1 | Spin-coating | Liquid | Unknown | DMF; DMSO | Unknown | TRUE | Chlorobenzene | Unknown | 100 | 60 | Unknown | FALSE | Spiro-MeOTAD | 180 | Li-TFSI; TBP | Spin-coating | Unknown | Unknown | Unknown | Unknown | Unknown | Unknown | Au | 80 | Evaporation | FALSE | Unknown | Unknown | Unknown | 1 | Unknown | 100 | 1.05 | 21.68 | 0.72 | 15.95 | ISOS-D-2 | 1 | 0 | no | FALSE | Open circuit | Dark | 65 | Air | 40 | 1198
SLG ¦ FTO | nan ¦ nan | TiO2-c ¦ TiO2-mp | 40.0 ¦ nan | Unknown | Spray-pyrolys ¦ Spin-coating | Unknown | Unknown | Unknown | Unknown | Unknown | Unknown | Unknown | FALSE | FALSE | FALSE | FALSE | TRUE | FALSE | FA; MA | 0.84; 0.16 | Pb | 1 | Br; I | 0.45; 2.55 | FAMAPbBrI | FA0.84MA0.16PbBr0.45I2.55 | FALSE | FALSE | Unknown | 400 | 1.6 | 765 | 1 | Spin-coating | Liquid | Unknown | DMF; DMSO | Unknown | TRUE | Chlorobenzene | Unknown | 100 | 60 | Unknown | FALSE | Spiro-MeOTAD | 180 | Li-TFSI; TBP | Spin-coating | Unknown | Unknown | Unknown | Unknown | Unknown | Unknown | Au | 80 | Evaporation | FALSE | Unknown | Unknown | Unknown | 1 | Unknown | 100 | 1.05 | 21.68 | 0.72 | 15.95 | ISOS-D-2 | 1 | 0 | no | FALSE | Open circuit | Dark | 65 | Air | 40 | 2060
SLG ¦ FTO | nan ¦ nan | TiO2-c ¦ TiO2-mp | 40.0 ¦ nan | Unknown | Spray-pyrolys ¦ Spin-coating | Unknown | Unknown | Unknown | Unknown | Unknown | Unknown | Unknown | FALSE | FALSE | FALSE | FALSE | TRUE | FALSE | FA; MA | 0.84; 0.16 | Pb | 1 | Br; I | 0.45; 2.55 | FAMAPbBrI | FA0.84MA0.16PbBr0.45I2.55 | FALSE | FALSE | Unknown | 400 | 1.6 | 766 | 1 | Spin-coating | Liquid | Unknown | DMF; DMSO | Unknown | TRUE | Chlorobenzene | Unknown | 100 | 60 | Unknown | FALSE | Spiro-MeOTAD | 180 | Li-TFSI; TBP | Spin-coating | Unknown | Unknown | Unknown | Unknown | Unknown | Unknown | Au | 80 | Evaporation | FALSE | Unknown | Unknown | Unknown | 1 | Unknown | 100 | 1.05 | 21.68 | 0.72 | 15.95 | ISOS-L-1I | 1 | 100 | no | FALSE | MPPT | Light | 25 | N2 | 0 | 3
SLG ¦ FTO | nan ¦ nan | TiO2-c ¦ TiO2-mp | 40.0 ¦ nan | Unknown | Spray-pyrolys ¦ Spin-coating | Unknown | Unknown | Unknown | Unknown | Unknown | Unknown | Unknown | FALSE | FALSE | FALSE | FALSE | TRUE | FALSE | FA; MA | 0.84; 0.16 | Pb | 1 | Br; I | 0.45; 2.55 | FAMAPbBrI | FA0.84MA0.16PbBr0.45I2.55 | FALSE | FALSE | Unknown | 400 | 1.6 | 765 | 1 | Spin-coating | Liquid | Unknown | DMF; DMSO | Unknown | TRUE | Chlorobenzene | Unknown | 100 | 60 | Unknown | FALSE | Spiro-MeOTAD | 180 | Li-TFSI; TBP | Spin-coating | Unknown | Unknown | Unknown | Unknown | Unknown | Unknown | Au | 80 | Evaporation | FALSE | Unknown | Unknown | Unknown | 1 | Unknown | 100 | 1.05 | 21.68 | 0.72 | 15.95 | ISOS-L-1I | 1 | 100 | no | FALSE | MPPT | Light | 25 | N2 | 0 | 33
SLG ¦ FTO | nan ¦ nan | TiO2-c ¦ TiO2-mp ¦ ZrO2-mp | 50 | Unknown | Spray-pyrolys ¦ Screen printing ¦ Screen printing | Unknown | Unknown | Unknown | Unknown | Unknown | Unknown | Unknown | FALSE | FALSE | FALSE | FALSE | TRUE | FALSE | Cs | 1 | Pb | 1 | Br | 3 | CsPbBr | CsPbBr3 | TRUE | FALSE | Unknown | 400 | 1.6 | 770 | 2 | Dropcasting >> CBD | Liquid >> Liquid | Unknown | DMF >> Methanol | Unknown | FALSE | Unknown | Unknown | 70; 150 >> 100 | 30.0; 30.0 >> 30.0 | Unknown | FALSE | none | 180 | Li-TFSI; TBP | Unknown | Unknown | Unknown | Unknown | Unknown | Unknown | Unknown | Carbon | 80 | Screen printing | FALSE | Unknown | Unknown | Unknown | 1 | Unknown | 100 | 1.05 | 21.68 | 0.72 | 15.95 | ISOS-D-1 | 1 | 0 | no | FALSE | Open circuit | Dark | 25 | Air | 0 | 1775
SLG ¦ FTO | nan ¦ nan | TiO2-c ¦ TiO2-mp | 50 | Unknown | Spin-coating ¦ Spin-coating | Unknown | Unknown | Unknown | Unknown | Unknown | Unknown | Unknown | FALSE | FALSE | FALSE | FALSE | TRUE | FALSE | MA | 1 | Pb | 1 | I | 3 | MAPbI | MAPbI3 | FALSE | FALSE | Unknown | 400 | 1.6 | 770 | 2 | Spin-coating >> Spin-coating | Liquid >> Liquid | Unknown | DMF >> IPA | Unknown | FALSE | Unknown | Unknown | 100.0 >> 100.0 | 30.0 >> 30.0 | Unknown | FALSE | Spiro-MeOTAD | 180 | Li-TFSI; TBP | Spin-coating | Unknown | Unknown | Unknown | Unknown | Unknown | Unknown | Au | 70 | Evaporation | FALSE | Unknown | Unknown | Unknown | 1 | Unknown | 100 | 1.05 | 21.68 | 0.72 | 15.95 | ISOS-L-1I | 1 | 100 | no | FALSE | Open circuit | Light | 25 | Unknown | 0 | 11
SLG ¦ FTO | nan ¦ nan | TiO2-c ¦ TiO2-mp | 50 | CdS | Spin-coating ¦ Spin-coating | Unknown | Unknown | Unknown | Unknown | Unknown | Unknown | Unknown | FALSE | FALSE | FALSE | FALSE | TRUE | FALSE | MA | 1 | Pb | 1 | I | 3 | MAPbI | MAPbI3 | FALSE | FALSE | Unknown | 400 | 1.6 | 770 | 2 | Spin-coating >> Spin-coating | Liquid >> Liquid | Unknown | DMF >> IPA | Unknown | FALSE | Unknown | Unknown | 100.0 >> 100.0 | 30.0 >> 30.0 | Unknown | FALSE | Spiro-MeOTAD | 180 | Li-TFSI; TBP | Spin-coating | Unknown | Unknown | Unknown | Unknown | Unknown | Unknown | Au | 70 | Evaporation | FALSE | Unknown | Unknown | Unknown | 1 | Unknown | 100 | 1.05 | 21.68 | 0.72 | 15.95 | ISOS-L-1I | 1 | 100 | no | FALSE | Open circuit | Light | 25 | Unknown | 0 | 1.5
SLG ¦ FTO | nan ¦ nan | TiO2-c ¦ TiO2-mp | 50 | Unknown | Spin-coating ¦ Spin-coating | Unknown | Unknown | Unknown | Unknown | Unknown | Unknown | Unknown | FALSE | FALSE | FALSE | FALSE | TRUE | FALSE | MA | 1 | Pb | 1 | I | 3 | MAPbI | MAPbI3 | FALSE | FALSE | Unknown | 400 | 1.6 | 770 | 2 | Spin-coating >> Spin-coating | Liquid >> Liquid | Unknown | DMF >> IPA | Unknown | FALSE | Unknown | Unknown | 100.0 >> 100.0 | 30.0 >> 30.0 | Unknown | FALSE | Spiro-MeOTAD | 180 | Li-TFSI; TBP | Spin-coating | Unknown | Unknown | Unknown | Unknown | Unknown | Unknown | Au | 70 | Evaporation | FALSE | Unknown | Unknown | Unknown | 1 | Unknown | 100 | 1.05 | 21.68 | 0.72 | 15.95 | ISOS-L-1I | 1 | 100 | no | FALSE | Open circuit | Light | 25 | Unknown | 0 | 1
SLG ¦ FTO | nan ¦ nan | TiO2-c ¦ TiO2-mp | 50 | Unknown | Spin-coating ¦ Spin-coating | Unknown | Unknown | Unknown | Unknown | Unknown | Unknown | Unknown | FALSE | FALSE | FALSE | FALSE | TRUE | FALSE | MA | 1 | Pb | 1 | I | 3 | MAPbI | MAPbI3 | FALSE | FALSE | Unknown | 400 | 1.6 | 770 | 2 | Spin-coating >> Spin-coating | Liquid >> Liquid | Unknown | DMF >> IPA | Unknown | FALSE | Unknown | Unknown | 100.0 >> 100.0 | 30.0 >> 30.0 | Unknown | FALSE | Spiro-MeOTAD | 180 | Li-TFSI; TBP | Spin-coating | Unknown | Unknown | Unknown | Unknown | Unknown | Unknown | Au | 70 | Evaporation | TRUE | Unknown | Unknown | Unknown | 1 | Unknown | 100 | 1.05 | 21.68 | 0.72 | 15.95 | ISOS-L-1I | 1 | 100 | no | FALSE | Open circuit | Light | 25 | Unknown | 0 | 1.3
SLG ¦ FTO | nan ¦ nan | TiO2-c ¦ TiO2-mp | 50 | CdS | Spin-coating ¦ Spin-coating | Unknown | Unknown | Unknown | Unknown | Unknown | Unknown | Unknown | FALSE | FALSE | FALSE | FALSE | TRUE | FALSE | MA | 1 | Pb | 1 | I | 3 | MAPbI | MAPbI3 | FALSE | FALSE | Unknown | 400 | 1.6 | 770 | 2 | Spin-coating >> Spin-coating | Liquid >> Liquid | Unknown | DMF >> IPA | Unknown | FALSE | Unknown | Unknown | 100.0 >> 100.0 | 30.0 >> 30.0 | Unknown | FALSE | Spiro-MeOTAD | 180 | Li-TFSI; TBP | Spin-coating | Unknown | Unknown | Unknown | Unknown | Unknown | Unknown | Au | 70 | Evaporation | FALSE | Unknown | Unknown | Unknown | 1 | Unknown | 100 | 1.05 | 21.68 | 0.72 | 15.95 | ISOS-L-1I | 1 | 100 | no | FALSE | Open circuit | Light | 25 | Unknown | 0 | 10
SLG ¦ FTO | nan ¦ nan | TiO2-c ¦ TiO2-mp | 50 | CdS | Spin-coating ¦ Spin-coating | Unknown | Unknown | Unknown | Unknown | Unknown | Unknown | Unknown | FALSE | FALSE | FALSE | FALSE | TRUE | FALSE | MA | 1 | Pb | 1 | I | 3 | MAPbI | MAPbI3 | FALSE | FALSE | Unknown | 400 | 1.6 | 770 | 2 | Spin-coating >> Spin-coating | Liquid >> Liquid | Unknown | DMF >> IPA | Unknown | FALSE | Unknown | Unknown | 100.0 >> 100.0 | 30.0 >> 30.0 | Unknown | FALSE | Spiro-MeOTAD | 180 | Li-TFSI; TBP | Spin-coating | Unknown | Unknown | Unknown | Unknown | Unknown | Unknown | Au | 70 | Evaporation | TRUE | Unknown | Unknown | Unknown | 1 | Unknown | 100 | 1.05 | 21.68 | 0.72 | 15.95 | ISOS-L-1I | 1 | 100 | no | FALSE | Open circuit | Light | 25 | Unknown | 0 | 7.5
SLG ¦ FTO | nan ¦ nan | TiO2-c ¦ TiO2-mp | 50 | Unknown | Spin-coating ¦ Spin-coating | Unknown | Unknown | Unknown | Unknown | Unknown | Unknown | Unknown | FALSE | FALSE | FALSE | FALSE | TRUE | FALSE | MA | 1 | Pb | 1 | I | 3 | MAPbI | MAPbI3 | FALSE | FALSE | Unknown | 400 | 1.6 | 770 | 2 | Spin-coating >> Spin-coating | Liquid >> Liquid | Unknown | DMF >> IPA | Unknown | FALSE | Unknown | Unknown | 100.0 >> 100.0 | 30.0 >> 30.0 | Unknown | FALSE | Spiro-MeOTAD | 180 | Li-TFSI; TBP | Spin-coating | Unknown | Unknown | Unknown | Unknown | Unknown | Unknown | Au | 70 | Evaporation | FALSE | Unknown | Unknown | Unknown | 1 | Unknown | 100 | 1.05 | 21.68 | 0.72 | 15.95 | ISOS-L-1 | 1 | 100 | no | FALSE | Open circuit | Light | 25 | Air | 45 | 2.4
SLG ¦ FTO | nan ¦ nan | TiO2-c ¦ TiO2-mp | 50 | CdS | Spin-coating ¦ Spin-coating | Unknown | Unknown | Unknown | Unknown | Unknown | Unknown | Unknown | FALSE | FALSE | FALSE | FALSE | TRUE | FALSE | MA | 1 | Pb | 1 | I | 3 | MAPbI | MAPbI3 | FALSE | FALSE | Unknown | 400 | 1.6 | 770 | 2 | Spin-coating >> Spin-coating | Liquid >> Liquid | Unknown | DMF >> IPA | Unknown | FALSE | Unknown | Unknown | 100.0 >> 100.0 | 30.0 >> 30.0 | Unknown | FALSE | Spiro-MeOTAD | 180 | Li-TFSI; TBP | Spin-coating | Unknown | Unknown | Unknown | Unknown | Unknown | Unknown | Au | 70 | Evaporation | FALSE | Unknown | Unknown | Unknown | 1 | Unknown | 100 | 1.05 | 21.68 | 0.72 | 15.95 | ISOS-L-1 | 1 | 100 | no | FALSE | Open circuit | Light | 25 | Air | 45 | 2.1
SLG ¦ FTO | nan ¦ nan | TiO2-c ¦ TiO2-np ¦ TiO2-mp | 50 | Unknown | Spin-coating ¦ Spin-coating ¦ Spin-coating | Unknown | Unknown | Unknown | Unknown | Unknown | Unknown | Unknown | FALSE | FALSE | FALSE | FALSE | TRUE | FALSE | MA | 1 | Pb | 1 | I | 3 | MAPbI | MAPbI3 | FALSE | FALSE | Cl | 400 | 1.596 | 770 | 1 | Spin-coating | Liquid | Air | DMF | Unknown | FALSE | Unknown | Unknown | 140 | 10 | Unknown | FALSE | Spiro-MeOTAD | 180 | Li-TFSI; TBP | Spin-coating | Unknown | Unknown | Unknown | Unknown | Unknown | Unknown | Au | 80 | Evaporation | FALSE | Unknown | Unknown | Unknown | 1 | Unknown | 100 | 0.83 | 15.8 | 0.645 | 8.51 | ISOS-D-1I | 1 | 0 | no | FALSE | Open circuit | Dark | 25 | Unknown | 0 | 111
SLG ¦ FTO | nan ¦ nan | TiO2-c ¦ TiO2-np ¦ TiO2-mp | 50 | Unknown | Spin-coating ¦ Spin-coating ¦ Spin-coating | Unknown | Unknown | Unknown | Unknown | Unknown | Unknown | Unknown | FALSE | FALSE | FALSE | FALSE | TRUE | FALSE | MA | 1 | Pb | 1 | I | 3 | MAPbI | MAPbI3 | FALSE | FALSE | Cl | 400 | 1.595 | 770 | 1 | Spin-coating | Liquid | Air | DMF | Unknown | FALSE | Unknown | Unknown | 140 | 10 | Unknown | FALSE | Spiro-MeOTAD | 180 | Li-TFSI; TBP | Spin-coating | Unknown | Unknown | Unknown | Unknown | Unknown | Unknown | Au | 80 | Evaporation | FALSE | Unknown | Unknown | Unknown | 1 | Unknown | 100 | 0.9 | 14.9 | 0.746 | 10.04 | ISOS-D-1I | 1 | 0 | no | FALSE | Open circuit | Dark | 25 | Unknown | 0 | 430
SLG ¦ FTO | nan ¦ nan | TiO2-c ¦ TiO2-mp | 50 | Unknown | Spin-coating ¦ Spin-coating | Unknown | Unknown | Unknown | Unknown | Unknown | Unknown | Unknown | FALSE | FALSE | FALSE | FALSE | TRUE | FALSE | MA | 1 | Pb | 1 | I | 3 | MAPbI | MAPbI3 | FALSE | FALSE | Unknown | 400 | 1.6 | 776 | 1 | Spin-coating | Liquid | Unknown | DMF; DMSO | Unknown | TRUE | Chlorobenzene | Unknown | 100 | 60 | Unknown | FALSE | Spiro-MeOTAD | 180 | Li-TFSI; TBP | Spin-coating | Unknown | Unknown | Unknown | Unknown | Unknown | Unknown | Au | 80 | Evaporation | FALSE | Unknown | Unknown | Unknown | 1 | Unknown | 100 | 1.05 | 21.68 | 0.72 | 15.95 | ISOS-D-2 | 1 | 0 | no | FALSE | Open circuit | Dark | 70 | Air | 40 | 360
SLG ¦ FTO | nan ¦ nan | TiO2-c ¦ TiO2-mp | 50 | Unknown | Spin-coating ¦ Spin-coating | Unknown | Unknown | Unknown | Unknown | Unknown | Unknown | Unknown | FALSE | FALSE | FALSE | FALSE | TRUE | FALSE | MA | 1 | Pb | 1 | I | 3 | MAPbI | MAPbI3 | FALSE | FALSE | Unknown | 400 | 1.6 | 776 | 1 | Spin-coating | Liquid | Unknown | DMF; DMSO | Unknown | TRUE | Chlorobenzene | Unknown | 100 | 60 | Unknown | FALSE | Spiro-MeOTAD | 180 | Li-TFSI; TBP | Spin-coating | Unknown | Unknown | Unknown | Unknown | Unknown | Unknown | Au | 80 | Evaporation | FALSE | Unknown | Unknown | Unknown | 1 | Unknown | 100 | 1.05 | 21.68 | 0.72 | 15.95 | ISOS-D-1 | 1 | 0 | no | FALSE | Open circuit | Dark | 25 | Air | 75 | 144
SLG ¦ FTO | nan ¦ nan | TiO2-c ¦ TiO2-mp | 50 | Unknown | Spin-coating ¦ Spin-coating | Unknown | Unknown | Unknown | Unknown | Unknown | Unknown | Unknown | FALSE | FALSE | FALSE | FALSE | TRUE | FALSE | MA | 1 | Pb | 1 | I | 3 | MAPbI | MAPbI3 | FALSE | FALSE | Unknown | 400 | 1.6 | 770 | 2 | Spin-coating >> Spin-coating | Liquid >> Liquid | Unknown | DMF; DMSO >> IPA | Unknown | FALSE | Unknown | Unknown | 70.0 >> 100.0 | 10.0 >> 60.0 | Unknown | FALSE | NaYF4:Yb:Er-np ¦ Spiro-MeOTAD | 180 | Unknown ¦ Li-TFSI; TBP | Spin-coating ¦ Spin-coating | Unknown | Unknown | Unknown | Unknown | Unknown | Unknown | Au | 80 | Evaporation | FALSE | Unknown | Unknown | Unknown | 1 | Unknown | 100 | 1.04 | 20.48 | 0.71 | 15.17 | ISOS-D-1 | 1 | 0 | no | FALSE | Open circuit | Dark | 25 | Air | 45 | 305
SLG ¦ FTO | nan ¦ nan | TiO2-c ¦ TiO2-mp | 50 | Unknown | Spray-pyrolys ¦ Spin-coating | Unknown | Unknown | Unknown | Unknown | Unknown | Unknown | Unknown | FALSE | FALSE | FALSE | FALSE | TRUE | FALSE | Cs; FA; MA | 0.05; 0.79; 0.16 | Pb | 1 | Br; I | 0.51; 2.49 | CsFAMAPbBrI | Cs0.05FA0.79MA0.16PbBr0.51I2.49 | FALSE | FALSE | Unknown | 400 | 1.6 | 767 | 1 | Spin-coating | Liquid | N2 | DMF; DMSO | Unknown | TRUE | Chlorobenzene | Unknown | 100 | 60 | Unknown | FALSE | Spiro-MeOTAD | 180 | FK209; Li-TFSI; TBP | Spin-coating | Unknown | Unknown | Unknown | Unknown | Unknown | Unknown | Au | 80 | Evaporation | TRUE | Unknown | Unknown | Unknown | 1 | Unknown | 100 | 1.05 | 21.68 | 0.72 | 15.95 | ISOS-L-1 | 1 | 100 | no | FALSE | Open circuit | Xenon | 50 | Air | 50 | 31
SLG ¦ FTO | nan ¦ nan | TiO2-c ¦ TiO2-mp | 50 | Unknown | Spray-pyrolys ¦ Spin-coating | Unknown | Unknown | Unknown | Unknown | Unknown | Unknown | Unknown | FALSE | FALSE | FALSE | FALSE | TRUE | FALSE | Cs; FA; MA | 0.05; 0.79; 0.16 | Pb | 1 | Br; I | 0.51; 2.49 | CsFAMAPbBrI | Cs0.05FA0.79MA0.16PbBr0.51I2.49 | FALSE | FALSE | Unknown | 400 | 1.6 | 767 | 1 | Spin-coating | Liquid | N2 | DMF; DMSO | Unknown | TRUE | Chlorobenzene | Unknown | 100 | 60 | Unknown | FALSE | HS-Ph-CN ¦ Spiro-MeOTAD | 180 | Unknown ¦ FK209; Li-TFSI; TBP | Spin-coating ¦ Spin-coating | Unknown | Unknown | Unknown | Unknown | Unknown | Unknown | Au | 80 | Evaporation | TRUE | Unknown | Unknown | Unknown | 1 | Unknown | 100 | 1.05 | 21.68 | 0.72 | 15.95 | ISOS-L-1 | 1 | 100 | no | FALSE | Open circuit | Xenon | 50 | Air | 50 | 188
SLG ¦ FTO | nan ¦ nan | TiO2-c ¦ TiO2-mp | 50 | Unknown | Spray-pyrolys ¦ Spin-coating | Unknown | Unknown | Unknown | Unknown | Unknown | Unknown | Unknown | FALSE | FALSE | FALSE | FALSE | TRUE | FALSE | Cs; FA; MA | 0.05; 0.79; 0.16 | Pb | 1 | Br; I | 0.51; 2.49 | CsFAMAPbBrI | Cs0.05FA0.79MA0.16PbBr0.51I2.49 | FALSE | FALSE | Unknown | 400 | 1.6 | 767 | 1 | Spin-coating | Liquid | N2 | DMF; DMSO | Unknown | TRUE | Chlorobenzene | Unknown | 100 | 60 | Unknown | FALSE | Spiro-MeOTAD | 180 | FK209; Li-TFSI; TBP | Spin-coating | Unknown | Unknown | Unknown | Unknown | Unknown | Unknown | Au | 80 | Evaporation | TRUE | Unknown | Unknown | Unknown | 1 | Unknown | 100 | 1.05 | 21.68 | 0.72 | 15.95 | ISOS-D-2I | 1 | 0 | no | FALSE | Open circuit | Dark | 60 | Unknown | 0 | 71
SLG ¦ FTO | nan ¦ nan | TiO2-c ¦ TiO2-mp | 50 | Unknown | Spray-pyrolys ¦ Spin-coating | Unknown | Unknown | Unknown | Unknown | Unknown | Unknown | Unknown | FALSE | FALSE | FALSE | FALSE | TRUE | FALSE | Cs; FA; MA | 0.05; 0.79; 0.16 | Pb | 1 | Br; I | 0.51; 2.49 | CsFAMAPbBrI | Cs0.05FA0.79MA0.16PbBr0.51I2.49 | FALSE | FALSE | Unknown | 400 | 1.6 | 767 | 1 | Spin-coating | Liquid | N2 | DMF; DMSO | Unknown | TRUE | Chlorobenzene | Unknown | 100 | 60 | Unknown | FALSE | HS-Ph-CN ¦ Spiro-MeOTAD | 180 | Unknown ¦ FK209; Li-TFSI; TBP | Spin-coating ¦ Spin-coating | Unknown | Unknown | Unknown | Unknown | Unknown | Unknown | Au | 80 | Evaporation | TRUE | Unknown | Unknown | Unknown | 1 | Unknown | 100 | 1.05 | 21.68 | 0.72 | 15.95 | ISOS-D-2I | 1 | 0 | no | FALSE | Open circuit | Dark | 60 | Unknown | 0 | 209
SLG ¦ FTO | nan ¦ nan | TiO2-c ¦ TiO2-mp | 50 | Unknown | Spray-pyrolys ¦ Spin-coating | Unknown | Unknown | Unknown | Unknown | Unknown | Unknown | Unknown | FALSE | FALSE | FALSE | FALSE | TRUE | FALSE | Cs; FA; MA | 0.05; 0.79; 0.16 | Pb | 1 | Br; I | 0.51; 2.49 | CsFAMAPbBrI | Cs0.05FA0.79MA0.16PbBr0.51I2.49 | FALSE | FALSE | Unknown | 400 | 1.6 | 767 | 1 | Spin-coating | Liquid | N2 | DMF; DMSO | Unknown | TRUE | Chlorobenzene | Unknown | 100 | 60 | Unknown | FALSE | Spiro-MeOTAD | 180 | FK209; Li-TFSI; TBP | Spin-coating | Unknown | Unknown | Unknown | Unknown | Unknown | Unknown | Au | 80 | Evaporation | TRUE | Unknown | Unknown | Unknown | 1 | Unknown | 100 | 1.05 | 21.68 | 0.72 | 15.95 | ISOS-L-2I | 1 | 100 | no | FALSE | Open circuit | Xenon | 60 | Unknown | 0 | 13
SLG ¦ FTO | nan ¦ nan | TiO2-c ¦ TiO2-mp | 50 | Unknown | Spray-pyrolys ¦ Spin-coating | Unknown | Unknown | Unknown | Unknown | Unknown | Unknown | Unknown | FALSE | FALSE | FALSE | FALSE | TRUE | FALSE | Cs; FA; MA | 0.05; 0.79; 0.16 | Pb | 1 | Br; I | 0.51; 2.49 | CsFAMAPbBrI | Cs0.05FA0.79MA0.16PbBr0.51I2.49 | FALSE | FALSE | Unknown | 400 | 1.6 | 767 | 1 | Spin-coating | Liquid | N2 | DMF; DMSO | Unknown | TRUE | Chlorobenzene | Unknown | 100 | 60 | Unknown | FALSE | HS-Ph-CN ¦ Spiro-MeOTAD | 180 | Unknown ¦ FK209; Li-TFSI; TBP | Spin-coating ¦ Spin-coating | Unknown | Unknown | Unknown | Unknown | Unknown | Unknown | Au | 80 | Evaporation | TRUE | Unknown | Unknown | Unknown | 1 | Unknown | 100 | 1.05 | 21.68 | 0.72 | 15.95 | ISOS-L-2I | 1 | 100 | no | FALSE | Open circuit | Xenon | 60 | Unknown | 0 | 26
SLG ¦ FTO | nan ¦ nan | TiO2-c | 40 | Unknown | Spin-coating | Unknown | Unknown | Unknown | Unknown | Unknown | Unknown | Unknown | FALSE | FALSE | FALSE | FALSE | TRUE | FALSE | MA | 1 | Pb | 1 | I | 3 | MAPbI | MAPbI3 | FALSE | FALSE | Unknown | 400 | 1.6 | 770 | 2 | Spin-coating >> Spin-coating | Liquid >> Liquid | N2 >> N2 | DMF; DMSO >> IPA | Unknown | FALSE | Unknown | Unknown | 60.0 >> 100.0 | 5.0 >> 45.0 | Unknown | FALSE | PO-Spiro | 60 | Li-TFSI; TBP | Spin-coating | Unknown | Unknown | Unknown | Unknown | Unknown | Unknown | Au | 80 | Evaporation | FALSE | Unknown | Unknown | Unknown | 1 | N2 | 100 | 0.98 | 22.3 | 0.682 | 15.14 | ISOS-D-2 | 1 | 0 | no | FALSE | Open circuit | Dark | 80 | Air | 0 | 651
SLG ¦ FTO | nan ¦ nan | TiO2-c ¦ TiO2-mp | 50 | Unknown | Spray-pyrolys ¦ Spin-coating | Unknown | Unknown | Unknown | Unknown | Unknown | Unknown | Unknown | FALSE | FALSE | FALSE | FALSE | TRUE | FALSE | FA; MA | 0.85; 0.15 | Pb | 1 | Br; I | 0.45; 2.55 | FAMAPbBrI | FA0.85MA0.15PbBr0.45I2.55 | FALSE | FALSE | Unknown | 550 | 1.51 | 774 | 1 | Spin-coating | Liquid | Unknown | DMF; DMSO | Unknown | TRUE | Chlorobenzene | Unknown | 100 | 30 | Unknown | FALSE | Spiro-MeOTAD | 180 | Li-TFSI; TBP | Spin-coating | Unknown | Unknown | Unknown | Unknown | Unknown | Unknown | Au | 100 | Evaporation | FALSE | Unknown | Unknown | Unknown | 1 | Unknown | 100 | 1.14 | 23.9 | 0.722 | 19.7 | ISOS-D-1 | 1 | 0 | no | FALSE | Open circuit | Dark | 25 | Air | 40 | 480
SLG ¦ FTO | nan ¦ nan | TiO2-c ¦ TiO2-mp | 50 | Unknown | Spin-coating ¦ Spin-coating | Unknown | Unknown | Unknown | Unknown | Unknown | Unknown | Unknown | FALSE | FALSE | FALSE | FALSE | TRUE | FALSE | MA | 1 | Pb | 1 | I | 3 | MAPbI | MAPbI3 | FALSE | FALSE | Unknown | 400 | 1.6 | 770 | 2 | Spin-coating >> CBD | Liquid >> Liquid | N2 >> N2 | DMF >> IPA | Unknown | FALSE | Unknown | Unknown | 70.0 >> 100.0 | 30.0 >> 15.0 | Unknown | FALSE | Spiro-MeOTAD | 180 | Li-TFSI; TBP | Spin-coating | Unknown | Unknown | Unknown | Unknown | Unknown | Unknown | Ag | 100 | Evaporation | FALSE | Unknown | Unknown | Unknown | 1 | Unknown | 100 | 0.99 | 20.12 | 0.56 | 11.18 | ISOS-D-1 | 1 | 0 | no | FALSE | Open circuit | Dark | 25 | Air | 40 | 51
SLG ¦ FTO | nan ¦ nan | TiO2-c ¦ TiO2-mp | 50 | Unknown | Spin-coating ¦ Spin-coating | Unknown | Unknown | Unknown | Unknown | Unknown | Unknown | Unknown | FALSE | FALSE | FALSE | FALSE | TRUE | FALSE | MA | 1 | Pb | 1 | I | 3 | MAPbI | MAPbI3 | FALSE | FALSE | TBAI3 | 400 | 1.6 | 770 | 2 | Spin-coating >> CBD | Liquid >> Liquid | N2 >> N2 | DMF >> IPA | Unknown | FALSE | Unknown | Unknown | 70.0 >> 100.0 | 30.0 >> 15.0 | Unknown | FALSE | Spiro-MeOTAD | 180 | Li-TFSI; TBP | Spin-coating | Unknown | Unknown | Unknown | Unknown | Unknown | Unknown | Ag | 100 | Evaporation | FALSE | Unknown | Unknown | Unknown | 1 | Unknown | 100 | 1.07 | 23.52 | 0.59 | 14.85 | ISOS-D-1 | 1 | 0 | no | FALSE | Open circuit | Dark | 25 | Air | 40 | 69
SLG ¦ FTO | nan ¦ nan | TiO2-c ¦ TiO2-mp | nan ¦ 170.0 | Unknown | Spray-pyrolys ¦ Spin-coating | Unknown | Unknown | Unknown | Unknown | Unknown | Unknown | Unknown | FALSE | FALSE | FALSE | FALSE | TRUE | FALSE | FA; MA | 0.85; 0.15 | Pb | 1 | Br; I | 0.45; 2.55 | FAMAPbBrI | FA0.85MA0.15PbBr0.45I2.55 | FALSE | FALSE | Unknown | 400 | 1.6 | 770 | 1 | Spin-coating | Liquid | Unknown | DMF; DMSO | Unknown | TRUE | Chlorobenzene | Unknown | 100 | 60 | Unknown | FALSE | Spiro-MeOTAD | 180 | FK209; Li-TFSI; TBP | Spin-coating | Unknown | Unknown | Unknown | Unknown | Unknown | Unknown | Au | 80 | Evaporation | FALSE | Unknown | Unknown | Unknown | 1 | Air | 100 | 1.05 | 21.68 | 0.72 | 15.95 | ISOS-D-1I | 1 | 0 | no | FALSE | Open circuit | Dark | 25 | Dry air | 0 | 1435
SLG ¦ FTO | nan ¦ nan | TiO2-c ¦ TiO2-mp | nan ¦ 170.0 | Unknown | Spray-pyrolys ¦ Spin-coating | Unknown | Unknown | Unknown | Unknown | Unknown | Unknown | Unknown | FALSE | FALSE | FALSE | FALSE | TRUE | FALSE | FA; MA | 0.85; 0.15 | Pb | 1 | Br; I | 0.45; 2.55 | FAMAPbBrI | FA0.85MA0.15PbBr0.45I2.55 | FALSE | FALSE | Unknown | 400 | 1.6 | 770 | 1 | Spin-coating | Liquid | Unknown | DMF; DMSO | Unknown | TRUE | Chlorobenzene | Unknown | 100 | 60 | Unknown | FALSE | Spiro-MeOTAD | 180 | FK209; Li-TFSI; TBP | Spin-coating | Unknown | Unknown | Unknown | Unknown | Unknown | Unknown | Au | 80 | Evaporation | FALSE | Unknown | Unknown | Unknown | 1 | Air | 100 | 1.05 | 21.68 | 0.72 | 15.95 | ISOS-D-3 | 1 | 0 | no | FALSE | Open circuit | Dark | 60 | Air | 85 | 10
SLG ¦ FTO | nan ¦ nan | TiO2-c ¦ TiO2-mp | nan ¦ 170.0 | Unknown | Spray-pyrolys ¦ Spin-coating | Unknown | Unknown | Unknown | Unknown | Unknown | Unknown | Unknown | FALSE | FALSE | FALSE | FALSE | TRUE | FALSE | FA; MA | 0.85; 0.15 | Pb | 1 | Br; I | 0.45; 2.55 | FAMAPbBrI | FA0.85MA0.15PbBr0.45I2.55 | FALSE | FALSE | Unknown | 400 | 1.6 | 770 | 1 | Spin-coating | Liquid | Unknown | DMF; DMSO | Unknown | TRUE | Chlorobenzene | Unknown | 220; 105 | 0.25; 5.0 | Unknown | FALSE | Spiro-MeOTAD | 180 | FK209; Li-TFSI; TBP | Spin-coating | Unknown | Unknown | Unknown | Unknown | Unknown | Unknown | Au | 80 | Evaporation | FALSE | Unknown | Unknown | Unknown | 1 | Air | 100 | 1.05 | 21.68 | 0.72 | 15.95 | ISOS-D-3 | 1 | 0 | no | FALSE | Open circuit | Dark | 60 | Air | 85 | 27
SLG ¦ FTO | nan ¦ nan | SnO2-c | 10 | Unknown | Spin-coating | Unknown | Unknown | Unknown | Unknown | Unknown | Unknown | Unknown | FALSE | FALSE | FALSE | FALSE | TRUE | FALSE | MA | 1 | Pb | 1 | I | 3 | MAPbI | MAPbI3 | FALSE | FALSE | Unknown | 400 | 1.6 | 768 | 2 | Spin-coating >> CBD | Liquid >> Liquid | N2 >> N2 | DMF >> IPA | Unknown | FALSE | Unknown | Unknown | Unknown >> 70.0 | Unknown >> 30.0 | Unknown | FALSE | Spiro-MeOTAD | 180 | Li-TFSI; TBP | Spin-coating | Unknown | Unknown | Unknown | Unknown | Unknown | Unknown | Ag | 150 | Evaporation | FALSE | Unknown | Unknown | Unknown | 1 | Air | 100 | 0.91 | 20.73 | 0.643 | 12.1 | ISOS-D-1 | 1 | 0 | no | FALSE | Open circuit | Dark | 25 | Air | 0 | 0.7
SLG ¦ ITO | nan ¦ nan | SnO2-c | 50 | Unknown | Spin-coating | Unknown | Unknown | Unknown | Unknown | Unknown | Unknown | Unknown | FALSE | FALSE | FALSE | FALSE | TRUE | FALSE | FA | 1 | Pb | 1 | I | 3 | FAPbI | FAPbI3 | FALSE | FALSE | Unknown | 400 | 1.48 | 807 | 1 | Spin-coating | Liquid | Dry air | DMF; NNP | Unknown | TRUE | Diethyl ether | Unknown | 100; 150 | 1.0; 10.0 | Unknown | FALSE | Spiro-MeOTAD | 180 | Li-TFSI; TBP | Spin-coating | Unknown | Unknown | Unknown | Unknown | Unknown | Unknown | Ag | 100 | Evaporation | FALSE | Unknown | Unknown | Unknown | 1 | Air | 100 | 1.05 | 21.68 | 0.72 | 15.95 | ISOS-D-1 | 1 | 0 | no | FALSE | Open circuit | Dark | 25 | Air | 30 | 711
SLG ¦ ITO | nan ¦ nan | SnO2-c | 50 | Unknown | Spin-coating | Unknown | Unknown | Unknown | Unknown | Unknown | Unknown | Unknown | FALSE | FALSE | FALSE | FALSE | TRUE | FALSE | FA | 1 | Pb | 1 | I | 3 | FAPbI | FAPbI3 | FALSE | FALSE | Unknown | 400 | 1.48 | 807 | 1 | Spin-coating | Liquid | Dry air | DMF; NNP | Unknown | TRUE | Diethyl ether | Unknown | 100; 150 | 1.0; 10.0 | Unknown | FALSE | Spiro-MeOTAD | 180 | Li-TFSI; TBP | Spin-coating | Unknown | Unknown | Unknown | Unknown | Unknown | Unknown | Ag | 100 | Evaporation | FALSE | Unknown | Unknown | Unknown | 1 | Air | 100 | 1.05 | 21.68 | 0.72 | 15.95 | ISOS-L-1 | 1 | 100 | no | FALSE | MPPT | Light | 40 | Air | 50 | 3
SLG ¦ ITO | nan ¦ nan | SnO2-c | 50 | Unknown | Spin-coating | Unknown | Unknown | Unknown | Unknown | Unknown | Unknown | Unknown | FALSE | FALSE | FALSE | TRUE | TRUE | FALSE | Cs; FA | 0.02; 0.98 | Pb | 1 | I | 3 | CsFAPbI | Cs0.02FA0.98PbI3 | FALSE | FALSE | PEA2PbI4 | 400 | 1.6 | 809 | 1 | Spin-coating | Liquid | Dry air | DMF; NNP | Unknown | TRUE | Diethyl ether | Unknown | 80; 150 | 1.0; 20.0 | Unknown | FALSE | Spiro-MeOTAD | 180 | Li-TFSI; TBP | Spin-coating | Unknown | Unknown | Unknown | Unknown | Unknown | Unknown | Ag | 100 | Evaporation | FALSE | Unknown | Unknown | Unknown | 1 | Air | 100 | 1.05 | 21.68 | 0.72 | 15.95 | ISOS-L-1 | 1 | 100 | no | FALSE | MPPT | Light | 40 | Air | 50 | 8
SLG ¦ ITO | nan ¦ nan | SnO2-c | 50 | Unknown | Spin-coating | Unknown | Unknown | Unknown | Unknown | Unknown | Unknown | Unknown | FALSE | FALSE | FALSE | FALSE | TRUE | FALSE | FA | 1 | Pb | 1 | I | 3 | FAPbI | FAPbI3 | FALSE | FALSE | Unknown | 400 | 1.48 | 807 | 1 | Spin-coating | Liquid | Dry air | DMF; NNP | Unknown | TRUE | Diethyl ether | Unknown | 100; 150 | 1.0; 10.0 | Unknown | FALSE | Spiro-MeOTAD | 180 | Li-TFSI; TBP | Spin-coating | Unknown | Unknown | Unknown | Unknown | Unknown | Unknown | Ag | 100 | Evaporation | TRUE | Unknown | Unknown | Unknown | 1 | Air | 100 | 1.05 | 21.68 | 0.72 | 15.95 | ISOS-L-1 | 1 | 90 | no | FALSE | Open circuit | Halogen | 40 | Air | 50 | 14
SLG ¦ ITO | nan ¦ nan | SnO2-c | 50 | Unknown | Spin-coating | Unknown | Unknown | Unknown | Unknown | Unknown | Unknown | Unknown | FALSE | FALSE | FALSE | TRUE | TRUE | FALSE | Cs; FA | 0.02; 0.98 | Pb | 1 | I | 3 | CsFAPbI | Cs0.02FA0.98PbI3 | FALSE | FALSE | PEA2PbI4 | 400 | 1.6 | 809 | 1 | Spin-coating | Liquid | Dry air | DMF; NNP | Unknown | TRUE | Diethyl ether | Unknown | 80; 150 | 1.0; 20.0 | Unknown | FALSE | Spiro-MeOTAD | 180 | Li-TFSI; TBP | Spin-coating | Unknown | Unknown | Unknown | Unknown | Unknown | Unknown | Ag | 100 | Evaporation | TRUE | Unknown | Unknown | Unknown | 1 | Air | 100 | 1.05 | 21.68 | 0.72 | 15.95 | ISOS-L-1 | 1 | 90 | no | FALSE | Open circuit | Halogen | 40 | Air | 50 | 49
SLG ¦ FTO | nan ¦ nan | TiO2-c ¦ TiO2-mp | 30.0 ¦ 200.0 | Unknown | Spin-coating ¦ Spin-coating | Unknown | Unknown | Unknown | Unknown | Unknown | Unknown | Unknown | FALSE | FALSE | FALSE | FALSE | TRUE | FALSE | MA | 1 | Pb | 1 | I | 3 | MAPbI | MAPbI3 | FALSE | FALSE | Unknown | 400 | 1.6 | 782 | 1 | Spin-coating | Liquid | Air | DMF; DMSO | Unknown | TRUE | Chlorobenzene | Unknown | 100 | 60 | Unknown | FALSE | Spiro-MeOTAD | 160 | Li-TFSI; TBP | Spin-coating | Unknown | Unknown | Unknown | Unknown | Unknown | Unknown | Au | 80 | Evaporation | FALSE | Unknown | Unknown | Unknown | 1 | Unknown | 100 | 1.05 | 21.68 | 0.72 | 15.95 | ISOS-D-1 | 1 | 0 | no | FALSE | Open circuit | Dark | 25 | Air | 40 | 400
SLG ¦ FTO | nan ¦ nan | TiO2-c ¦ TiO2-mp | 30.0 ¦ 200.0 | Unknown | Spin-coating ¦ Spin-coating | Unknown | Unknown | Unknown | Unknown | Unknown | Unknown | Unknown | FALSE | FALSE | FALSE | FALSE | TRUE | FALSE | MA | 1 | Pb | 1 | I | 3 | MAPbI | MAPbI3 | FALSE | FALSE | Unknown | 400 | 1.6 | 782 | 1 | Spin-coating | Liquid | Air | DMF; DMSO | Unknown | TRUE | Chlorobenzene | Unknown | 100 | 60 | Unknown | FALSE | Spiro-MeOTAD | 160 | Li-TFSI; TBP | Spin-coating | Unknown | Unknown | Unknown | Unknown | Unknown | Unknown | Au | 80 | Evaporation | FALSE | Unknown | Unknown | Unknown | 1 | Unknown | 100 | 1.05 | 21.68 | 0.72 | 15.95 | ISOS-L-1 | 1 | 100 | no | FALSE | Open circuit | Light | 25 | Air | 40 | 258
SLG ¦ FTO | nan ¦ nan | TiO2-c ¦ TiO2-mp | 30.0 ¦ 200.0 | Unknown | Spin-coating ¦ Spin-coating | Unknown | Unknown | Unknown | Unknown | Unknown | Unknown | Unknown | FALSE | FALSE | FALSE | FALSE | TRUE | FALSE | MA | 1 | Pb | 1 | I | 3 | MAPbI | MAPbI3 | FALSE | FALSE | Unknown | 400 | 1.6 | 781 | 1 | Spin-coating | Liquid | Air | DMF; DMSO | Unknown | TRUE | Chlorobenzene | Unknown | 100 | 60 | Unknown | FALSE | XY1 | 70 | Li-TFSI; TBP | Spin-coating | Unknown | Unknown | Unknown | Unknown | Unknown | Unknown | Au | 80 | Evaporation | FALSE | Unknown | Unknown | Unknown | 1 | Unknown | 100 | 1.05 | 21.68 | 0.72 | 15.95 | ISOS-L-1 | 1 | 100 | no | FALSE | Open circuit | Light | 25 | Air | 40 | 315
SLG ¦ FTO | nan ¦ nan | TiO2-c ¦ TiO2-mp | 30.0 ¦ 200.0 | Unknown | Spin-coating ¦ Spin-coating | Unknown | Unknown | Unknown | Unknown | Unknown | Unknown | Unknown | FALSE | FALSE | FALSE | FALSE | TRUE | FALSE | MA | 1 | Pb | 1 | I | 3 | MAPbI | MAPbI3 | FALSE | FALSE | Unknown | 400 | 1.6 | 782 | 1 | Spin-coating | Liquid | Air | DMF; DMSO | Unknown | TRUE | Chlorobenzene | Unknown | 100 | 60 | Unknown | FALSE | Spiro-MeOTAD | 160 | Li-TFSI; TBP | Spin-coating | Unknown | Unknown | Unknown | Unknown | Unknown | Unknown | Au | 80 | Evaporation | FALSE | Unknown | Unknown | Unknown | 1 | Unknown | 100 | 1.05 | 21.68 | 0.72 | 15.95 | ISOS-D-2 | 1 | 0 | no | FALSE | Open circuit | Dark | 85 | Air | 40 | 148
SLG ¦ FTO | nan ¦ nan | TiO2-c ¦ TiO2-mp | 30.0 ¦ 200.0 | Unknown | Spin-coating ¦ Spin-coating | Unknown | Unknown | Unknown | Unknown | Unknown | Unknown | Unknown | FALSE | FALSE | FALSE | FALSE | TRUE | FALSE | MA | 1 | Pb | 1 | I | 3 | MAPbI | MAPbI3 | FALSE | FALSE | Unknown | 400 | 1.6 | 781 | 1 | Spin-coating | Liquid | Air | DMF; DMSO | Unknown | TRUE | Chlorobenzene | Unknown | 100 | 60 | Unknown | FALSE | XY1 | 70 | Li-TFSI; TBP | Spin-coating | Unknown | Unknown | Unknown | Unknown | Unknown | Unknown | Au | 80 | Evaporation | FALSE | Unknown | Unknown | Unknown | 1 | Unknown | 100 | 1.05 | 21.68 | 0.72 | 15.95 | ISOS-D-2 | 1 | 0 | no | FALSE | Open circuit | Dark | 85 | Air | 40 | 258
SLG ¦ FTO | nan ¦ nan | TiO2-c ¦ TiO2-mp | 50 | Unknown | Spin-coating ¦ Spin-coating | Unknown | Unknown | Unknown | Unknown | Unknown | Unknown | Unknown | FALSE | FALSE | FALSE | FALSE | TRUE | FALSE | MA | 1 | Pb | 1 | I | 3 | MAPbI | MAPbI3 | FALSE | FALSE | Unknown | 400 | 1.6 | 770 | 2 | Spin-coating >> CBD | Liquid >> Liquid | Air >> Air | DMF; DMSO >> IPA | Unknown | FALSE | Unknown | Unknown | 105.0 >> 105.0 | 10.0 >> 10.0 | Unknown | TRUE | Spiro-MeOTAD | 180 | Li-TFSI; TBP | Spin-coating | Unknown | Unknown | Unknown | Unknown | Unknown | Unknown | Ag | 150 | Evaporation | FALSE | Unknown | Unknown | Unknown | 1 | Unknown | 100 | 1 | 22.85 | 0.7 | 16 | ISOS-D-1I | 1 | 0 | no | FALSE | Open circuit | Dark | 25 | Unknown | 0 | 128
SLG ¦ FTO | nan ¦ nan | TiO2-c ¦ TiO2-mp | 50 | Unknown | Spin-coating ¦ Spin-coating | Unknown | Unknown | Unknown | Unknown | Unknown | Unknown | Unknown | FALSE | FALSE | FALSE | FALSE | TRUE | FALSE | MA | 1 | Pb | 1 | I | 3 | MAPbI | MAPbI3 | FALSE | FALSE | Unknown | 400 | 1.6 | 770 | 2 | Spin-coating >> CBD | Liquid >> Liquid | Air >> Air | DMF; DMSO >> IPA | Unknown | FALSE | Unknown | Unknown | 105.0 >> 105.0 | 10.0 >> 10.0 | Unknown | TRUE | Spiro-MeOTAD | 180 | Li-TFSI; TBP | Spin-coating | Unknown | Unknown | Unknown | Unknown | Unknown | Unknown | Ag | 150 | Evaporation | FALSE | Unknown | Unknown | Unknown | 1 | Unknown | 100 | 1 | 21.46 | 0.7 | 15.02 | ISOS-D-1I | 1 | 0 | no | FALSE | Open circuit | Dark | 25 | Unknown | 0 | 121
SLG ¦ FTO | nan ¦ nan | TiO2-c ¦ TiO2-mp | 50 | Unknown | Spin-coating ¦ Spin-coating | Unknown | Unknown | Unknown | Unknown | Unknown | Unknown | Unknown | FALSE | FALSE | FALSE | FALSE | TRUE | FALSE | MA | 1 | Pb | 1 | I | 3 | MAPbI | MAPbI3 | FALSE | FALSE | Unknown | 400 | 1.6 | 770 | 2 | Spin-coating >> CBD | Liquid >> Liquid | Air >> Air | DMF; DMSO >> IPA | Unknown | FALSE | Unknown | Unknown | 105.0 >> 105.0 | 10.0 >> 10.0 | Unknown | TRUE | Spiro-MeOTAD | 180 | Li-TFSI; TBP | Spin-coating | Unknown | Unknown | Unknown | Unknown | Unknown | Unknown | Ag | 150 | Evaporation | FALSE | Unknown | Unknown | Unknown | 1 | Unknown | 100 | 0.98 | 20.77 | 0.66 | 13.43 | ISOS-D-1I | 1 | 0 | no | FALSE | Open circuit | Dark | 25 | Unknown | 0 | 106
SLG ¦ FTO | nan ¦ nan | SnO2-c | 50 | Unknown | Spin-coating | Unknown | Unknown | Unknown | Unknown | Unknown | Unknown | Unknown | FALSE | FALSE | FALSE | FALSE | TRUE | FALSE | FA; MA | 0.85; 0.15 | Pb | 1 | Br; I | 0.45; 2.55 | FAMAPbBrI | FA0.85MA0.15PbBr0.45I2.55 | FALSE | FALSE | Unknown | 400 | 1.6 | 770 | 1 | Spin-coating | Liquid | N2 | DMF; DMSO | Unknown | TRUE | Chlorobenzene | Unknown | 100 | 40 | Unknown | FALSE | Spiro-MeOTAD | 180 | Li-TFSI; TBP | Spin-coating | Unknown | Unknown | Unknown | Unknown | Unknown | Unknown | Au | 60 | Evaporation | FALSE | Unknown | Unknown | Unknown | 1 | Unknown | 100 | 1.05 | 21.68 | 0.72 | 15.95 | ISOS-L-1I | 1 | 100 | no | FALSE | MPPT | Light | 25 | N2 | 0 | 3
SLG ¦ FTO | nan ¦ nan | TiO2-c | 50 | Unknown | Spin-coating | Unknown | Unknown | Unknown | Unknown | Unknown | Unknown | Unknown | FALSE | FALSE | FALSE | FALSE | TRUE | FALSE | FA; MA | 0.85; 0.15 | Pb | 1 | Br; I | 0.45; 2.55 | FAMAPbBrI | FA0.85MA0.15PbBr0.45I2.55 | FALSE | FALSE | Unknown | 400 | 1.6 | 770 | 1 | Spin-coating | Liquid | N2 | DMF; DMSO | Unknown | TRUE | Chlorobenzene | Unknown | 100 | 40 | Unknown | FALSE | Spiro-MeOTAD | 180 | Li-TFSI; TBP | Spin-coating | Unknown | Unknown | Unknown | Unknown | Unknown | Unknown | Au | 60 | Evaporation | FALSE | Unknown | Unknown | Unknown | 1 | Unknown | 100 | 1.05 | 21.68 | 0.72 | 15.95 | ISOS-L-1I | 1 | 100 | no | FALSE | MPPT | Light | 25 | N2 | 0 | 1
SLG ¦ FTO | nan ¦ nan | TiO2-c | 50 | Unknown | Spin-coating | Unknown | Unknown | Unknown | Unknown | Unknown | Unknown | Unknown | FALSE | FALSE | FALSE | FALSE | TRUE | FALSE | FA; MA | 0.85; 0.15 | Pb | 1 | Br; I | 0.45; 2.55 | FAMAPbBrI | FA0.85MA0.15PbBr0.45I2.55 | FALSE | FALSE | Unknown | 400 | 1.6 | 770 | 1 | Spin-coating | Liquid | N2 | DMF; DMSO | Unknown | TRUE | Chlorobenzene | Unknown | 100 | 40 | Unknown | FALSE | Spiro-MeOTAD | 180 | Li-TFSI; TBP | Spin-coating | Unknown | Unknown | Unknown | Unknown | Unknown | Unknown | Au | 60 | Evaporation | FALSE | Unknown | Unknown | Unknown | 2 | Unknown | 100 | 1.05 | 21.68 | 0.72 | 15.95 | ISOS-L-1 | 1 | 50 | no | FALSE | Open circuit | Light | 20 | Air | 30 | 72
SLG ¦ FTO | nan ¦ nan | TiO2-c | 80 | Unknown | Spray-pyrolys | Unknown | Unknown | Unknown | Unknown | Unknown | Unknown | Unknown | FALSE | FALSE | FALSE | FALSE | TRUE | FALSE | MA | 1 | Pb | 1 | I | 3 | MAPbI | MAPbI3 | FALSE | FALSE | Unknown | 300 | 1.6 | 770 | 1 | Spin-coating | Liquid | Unknown | DMF; DMSO | Unknown | TRUE | Chlorobenzene | Unknown | 100 | 10 | Unknown | TRUE | Spiro-MeOTAD | 200 | Li-TFSI; TBP | Spin-coating | Unknown | Unknown | Unknown | Unknown | Unknown | Unknown | Au | 80 | Evaporation | FALSE | Unknown | Unknown | Unknown | 1 | Air | 100 | 1.05 | 21.68 | 0.72 | 15.95 | ISOS-D-1 | 1 | 0 | no | FALSE | Open circuit | Dark | 25 | Air | 0 | 159
SLG ¦ FTO | nan ¦ nan | TiO2-c | 80 | Unknown | Spray-pyrolys | Unknown | Unknown | Unknown | Unknown | Unknown | Unknown | Unknown | FALSE | FALSE | FALSE | FALSE | TRUE | FALSE | MA | 1 | Pb | 1 | I | 3 | MAPbI | MAPbI3 | FALSE | FALSE | Unknown | 300 | 1.6 | 770 | 1 | Spin-coating | Liquid | Unknown | DMF; DMSO | Unknown | TRUE | Chlorobenzene | Unknown | 100 | 10 | Unknown | FALSE | Spiro-MeOTAD | 200 | Li-TFSI; TBP | Spin-coating | Unknown | Unknown | Unknown | Unknown | Unknown | Unknown | Au | 80 | Evaporation | FALSE | Unknown | Unknown | Unknown | 1 | Air | 100 | 1.05 | 21.68 | 0.72 | 15.95 | ISOS-L-1 | 1 | 100 | no | FALSE | MPPT | Light | 25 | Air | 0 | 0.2
SLG ¦ FTO | nan ¦ nan | TiO2-c | 80 | Unknown | Spray-pyrolys | Unknown | Unknown | Unknown | Unknown | Unknown | Unknown | Unknown | FALSE | FALSE | FALSE | FALSE | TRUE | FALSE | MA | 1 | Pb | 1 | I | 3 | MAPbI | MAPbI3 | FALSE | FALSE | Unknown | 300 | 1.6 | 770 | 2 | Spin-coating >> Recrystallization | Liquid >> Gas | Air >> Air; Methylamin | DMF; DMSO >> none | Unknown | TRUE | Chlorobenzene | Unknown | 100.0 >> 100 | 10.0 >> 10.0 | Unknown | FALSE | Spiro-MeOTAD | 200 | Li-TFSI; TBP | Spin-coating | Unknown | Unknown | Unknown | Unknown | Unknown | Unknown | Au | 80 | Evaporation | FALSE | Unknown | Unknown | Unknown | 1 | Air | 100 | 1.05 | 21.68 | 0.72 | 15.95 | ISOS-L-1 | 1 | 100 | no | FALSE | MPPT | Light | 25 | Air | 0 | 0.4
SLG ¦ FTO | nan ¦ nan | TiO2-c ¦ TiO2-mp | 50 | Unknown | Spin-coating ¦ Spin-coating | Unknown | Unknown | Unknown | Unknown | Unknown | Unknown | Unknown | FALSE | FALSE | FALSE | FALSE | TRUE | FALSE | MA | 1 | Pb | 1 | I | 3 | MAPbI | MAPbI3 | FALSE | FALSE | Unknown | 400 | 1.6 | 770 | 1 | Spin-coating | Liquid | Unknown | DMF; DMSO | Unknown | TRUE | Chlorobenzene | Unknown | 100 | 10 | Unknown | FALSE | Spiro-MeOTAD | 200 | Li-TFSI; TBP | Spin-coating | Unknown | Unknown | Unknown | Unknown | Unknown | Unknown | Au | 80 | Evaporation | FALSE | Unknown | Unknown | Unknown | 1 | Air | 100 | 1.05 | 21.68 | 0.72 | 15.95 | ISOS-L-1 | 1 | 100 | no | FALSE | MPPT | Light | 25 | Air | 0 | 0.3
SLG ¦ FTO | nan ¦ nan | TiO2-c | 50 | Unknown | Spin-coating | Unknown | Unknown | Unknown | Unknown | Unknown | Unknown | Unknown | FALSE | TRUE | FALSE | FALSE | FALSE | FALSE | Cs | 1 | Pb | 1 | I | 3 | CsPbI | CsPbI3 | TRUE | FALSE | Unknown | 400 | 1.6 | 770 | 2 | Spin-coating >> Dipp-coating | Liquid >> Liquid | N2 >> N2 | Ocatane >> MeOAc | Unknown | FALSE | Unknown | Unknown | Unknown | Unknown | Unknown | FALSE | Spiro-MeOTAD | 180 | Li-TFSI; TBP | Spin-coating | Unknown | Unknown | Unknown | Unknown | Unknown | Unknown | MoO3 ¦ Al | 15.0 ¦ 200.0 | Evaporation ¦ Evaporation | FALSE | Unknown | Unknown | Unknown | 1 | Air | 100 | 1.05 | 21.68 | 0.72 | 15.95 | ISOS-L-2 | 1 | 100 | no | FALSE | Constant potential | Light | 85 | Air | 50 | 0.3
SLG ¦ FTO | nan ¦ nan | TiO2-c ¦ TiO2-mp | 50 | Unknown | Spin-coating ¦ Spin-coating | Unknown | Unknown | Unknown | Unknown | Unknown | Unknown | Unknown | FALSE | FALSE | FALSE | FALSE | TRUE | FALSE | MA | 1 | Pb | 1 | I | 3 | MAPbI | MAPbI3 | FALSE | FALSE | Unknown | 400 | 1.6 | 770 | 1 | Spin-coating | Liquid | Air | DMSO | Unknown | TRUE | Diethyl ether | Unknown | 65; 100 | 1.0; 30.0 | Unknown | FALSE | Spiro-MeOTAD | 180 | Li-TFSI; TBP | Spin-coating | Unknown | Unknown | Unknown | Unknown | Unknown | Unknown | Au | 80 | Evaporation | TRUE | UV-glue | Unknown | Unknown | 1 | Air | 100 | 1.05 | 21 | 0.74 | 14.2 | ISOS-L-1 | 1 | 100 | no | FALSE | Open circuit | White LED | 45 | Air | 45 | 23
SLG ¦ FTO | nan ¦ nan | TiO2-c | 50 | Unknown | Spin-coating | Unknown | Unknown | Unknown | Unknown | Unknown | Unknown | Unknown | FALSE | FALSE | FALSE | FALSE | TRUE | FALSE | MA | 1 | Pb | 1 | I | 3 | MAPbI | MAPbI3 | FALSE | FALSE | Unknown | 400 | 1.6 | 770 | 1 | Spin-coating | Liquid | Air | DMSO | Unknown | TRUE | Diethyl ether | Unknown | 65; 100 | 1.0; 30.0 | Unknown | FALSE | Spiro-MeOTAD | 180 | Li-TFSI; TBP | Spin-coating | Unknown | Unknown | Unknown | Unknown | Unknown | Unknown | Au | 80 | Evaporation | TRUE | UV-glue | Unknown | Unknown | 1 | Air | 100 | 1.05 | 19.3 | 0.74 | 14 | ISOS-L-1 | 1 | 100 | no | FALSE | Open circuit | White LED | 45 | Air | 45 | 21
SLG ¦ FTO | nan ¦ nan | TiO2-c ¦ TiO2-mp | nan ¦ 200.0 | Unknown | Spray-pyrolys ¦ Spin-coating | Unknown | Unknown | Unknown | Unknown | Unknown | Unknown | Unknown | FALSE | FALSE | FALSE | FALSE | TRUE | FALSE | MA | 1 | Pb | 1 | I | 3 | MAPbI | MAPbI3 | FALSE | FALSE | Cl | 400 | 1.6 | 780 | 1 | Spin-coating | Liquid | N2 | DMF | Unknown | FALSE | Unknown | Unknown | 100 | 60 | Unknown | FALSE | Spiro-MeOTAD | 350 | Li-TFSI; TBP | Spin-coating | Unknown | Unknown | Unknown | Unknown | Unknown | Unknown | Au | 60 | Evaporation | FALSE | Unknown | Unknown | Unknown | 10 | Unknown | 100 | 1.05 | 21.68 | 0.72 | 15.95 | ISOS-L-1 | 1 | 100 | no | FALSE | Open circuit | Xenon | 25 | Air | 0 | 51
SLG ¦ FTO | nan ¦ nan | TiO2-c ¦ TiO2-mp | nan ¦ 200.0 | Unknown | Spray-pyrolys ¦ Spin-coating | Unknown | Unknown | Unknown | Unknown | Unknown | Unknown | Unknown | FALSE | FALSE | FALSE | FALSE | TRUE | FALSE | MA | 1 | Pb | 1 | I | 3 | MAPbI | MAPbI3 | FALSE | FALSE | CH3CH2COO | 400 | 1.6 | 771 | 1 | Spin-coating | Liquid | N2 | DMF | Unknown | FALSE | Unknown | Unknown | 100 | 60 | Unknown | FALSE | Spiro-MeOTAD | 350 | Li-TFSI; TBP | Spin-coating | Unknown | Unknown | Unknown | Unknown | Unknown | Unknown | Au | 60 | Evaporation | FALSE | Unknown | Unknown | Unknown | 10 | Unknown | 100 | 1.05 | 21.68 | 0.72 | 15.95 | ISOS-L-1 | 1 | 100 | no | FALSE | Open circuit | Xenon | 25 | Air | 0 | 51
SLG ¦ FTO | nan ¦ nan | TiO2-c ¦ TiO2-mp | nan ¦ 200.0 | Unknown | Spray-pyrolys ¦ Spin-coating | Unknown | Unknown | Unknown | Unknown | Unknown | Unknown | Unknown | FALSE | FALSE | FALSE | FALSE | TRUE | FALSE | MA | 1 | Pb | 1 | I | 3 | MAPbI | MAPbI3 | FALSE | FALSE | CH3CH2COO | 400 | 1.6 | 771 | 1 | Spin-coating | Liquid | N2 | DMF | Unknown | FALSE | Unknown | Unknown | 100 | 60 | Unknown | FALSE | Spiro-MeOTAD | 350 | Li-TFSI; TBP | Spin-coating | Unknown | Unknown | Unknown | Unknown | Unknown | Unknown | Au | 60 | Evaporation | FALSE | Unknown | Unknown | Unknown | 10 | Unknown | 100 | 1.05 | 21.68 | 0.72 | 15.95 | ISOS-D-1 | 1 | 0 | no | FALSE | Open circuit | Dark | 25 | Air | 0 | 145
SLG ¦ ITO | nan ¦ nan | TiO2-c ¦ TiO2-mp | nan ¦ 200.0 | Unknown | Spin-coating ¦ Spin-coating | Unknown | Unknown | Unknown | Unknown | Unknown | Unknown | Unknown | FALSE | FALSE | FALSE | FALSE | TRUE | FALSE | MA | 1 | Pb | 1 | I | 3 | MAPbI | MAPbI3 | FALSE | FALSE | Unknown | 450 | 1.6 | 770 | 2 | Spin-coating >> CBD | Liquid >> Liquid | Air >> Air | DMF >> IPA | Unknown | FALSE | Unknown | Unknown | 80.0 >> 80.0 | 10.0 >> 10.0 | Unknown | FALSE | Spiro-MeOTAD | 150 | Li-TFSI; TBP | Spin-coating | Unknown | Unknown | Unknown | Unknown | Unknown | Unknown | Au | 80 | Evaporation | FALSE | Unknown | Unknown | Unknown | 1 | Unknown | 100 | 0.85 | 18.4 | 0.68 | 10.5 | ISOS-D-1I | 1 | 0 | no | FALSE | Open circuit | Dark | 25 | Unknown | 0 | 960
SLG ¦ FTO | nan ¦ nan | SnO2-c ¦ PCBM-60 | 50 | Unknown | Spin-coating ¦ Spin-coating | Unknown | Unknown | Unknown | Unknown | Unknown | Unknown | Unknown | FALSE | FALSE | FALSE | FALSE | TRUE | FALSE | FA; MA | 0.85; 0.15 | Pb | 1 | Br; I | 0.45; 2.55 | FAMAPbBrI | FA0.85MA0.15PbBr0.45I2.55 | FALSE | FALSE | Unknown | 400 | 1.6 | 770 | 1 | Spin-coating | Liquid | Unknown | DMF; DMSO | Unknown | TRUE | Anisole | Unknown | 100 | 60 | Unknown | FALSE | Spiro-MeOTAD | 350 | FK209; Li-TFSI; TBP | Spin-coating | Unknown | Unknown | Unknown | Unknown | Unknown | Unknown | Au | 80 | Evaporation | FALSE | Unknown | Unknown | Unknown | 1 | Unknown | 100 | 1.11 | 21.97 | 0.73 | 18.1 | ISOS-D-2 | 1 | 0 | no | FALSE | Open circuit | Dark | 85 | Air | 35 | 6
SLG ¦ FTO | nan ¦ nan | SnO2-c ¦ PCBM-60 | 50 | Unknown | Spin-coating ¦ Spin-coating | Unknown | Unknown | Unknown | Unknown | Unknown | Unknown | Unknown | FALSE | FALSE | FALSE | FALSE | TRUE | FALSE | FA; MA | 0.85; 0.15 | Pb | 1 | Br; I | 0.45; 2.55 | FAMAPbBrI | FA0.85MA0.15PbBr0.45I2.55 | FALSE | FALSE | Unknown | 400 | 1.6 | 770 | 1 | Spin-coating | Liquid | Unknown | DMF; DMSO | Unknown | TRUE | Anisole | Unknown | 100 | 60 | Unknown | FALSE | Spiro-MeOTAD | 350 | Mo(tfd-COCF3)3 | Spin-coating | Unknown | Unknown | Unknown | Unknown | Unknown | Unknown | Au | 80 | Evaporation | FALSE | Unknown | Unknown | Unknown | 1 | Unknown | 100 | 1.07 | 22.11 | 0.76 | 16.7 | ISOS-D-2 | 1 | 0 | no | FALSE | Open circuit | Dark | 85 | Air | 35 | 55
SLG ¦ FTO | nan ¦ nan | SnO2-c ¦ PCBM-60 | 50 | Unknown | Spin-coating ¦ Spin-coating | Unknown | Unknown | Unknown | Unknown | Unknown | Unknown | Unknown | FALSE | FALSE | FALSE | FALSE | TRUE | FALSE | FA; MA | 0.85; 0.15 | Pb | 1 | Br; I | 0.45; 2.55 | FAMAPbBrI | FA0.85MA0.15PbBr0.45I2.55 | FALSE | FALSE | Unknown | 400 | 1.6 | 770 | 1 | Spin-coating | Liquid | Unknown | DMF; DMSO | Unknown | TRUE | Anisole | Unknown | 100 | 60 | Unknown | FALSE | Spiro-MeOTAD | 350 | Mo(tfd-CO2Me)3 | Spin-coating | Unknown | Unknown | Unknown | Unknown | Unknown | Unknown | Au | 80 | Evaporation | FALSE | Unknown | Unknown | Unknown | 1 | Unknown | 100 | 1.06 | 21.98 | 0.74 | 15.7 | ISOS-D-2 | 1 | 0 | no | FALSE | Open circuit | Dark | 85 | Air | 35 | 215
SLG ¦ FTO | nan ¦ nan | TiO2-c ¦ TiO2-mp | 50 | Unknown | Spin-coating ¦ Spin-coating | Unknown | Unknown | Unknown | Unknown | Unknown | Unknown | Unknown | FALSE | FALSE | FALSE | FALSE | TRUE | FALSE | MA | 1 | Pb | 1 | I | 3 | MAPbI | MAPbI3 | FALSE | FALSE | Unknown | 400 | 1.6 | 770 | 2 | Spin-coating >> CBD | Liquid >> Liquid | Ar >> Ar | DMF >> Methanol | Unknown | FALSE | Unknown | Unknown | 80.0 >> 250.0 | 30.0 >> 5.0 | Unknown | FALSE | none | 180 | Li-TFSI; TBP | Unknown | Unknown | Unknown | Unknown | Unknown | Unknown | Unknown | Carbon | 900 | Doctor blading | FALSE | Unknown | Unknown | Unknown | 1 | Unknown | 100 | 1.05 | 21.68 | 0.72 | 15.95 | ISOS-D-1 | 1 | 0 | no | FALSE | Open circuit | Dark | 25 | Air | 90 | 240
SLG ¦ FTO | nan ¦ nan | TiO2-c ¦ TiO2-mp | 50 | Unknown | Spin-coating ¦ Spin-coating | Unknown | Unknown | Unknown | Unknown | Unknown | Unknown | Unknown | FALSE | FALSE | FALSE | FALSE | TRUE | FALSE | MA | 1 | Pb | 1 | I | 3 | MAPbI | MAPbI3 | FALSE | FALSE | Unknown | 400 | 1.6 | 770 | 2 | Spin-coating >> CBD | Liquid >> Liquid | Ar >> Ar | DMF >> Methanol | Unknown | FALSE | Unknown | Unknown | 80.0 >> 70.0 | 30.0 >> 30.0 | Unknown | FALSE | Spiro-MeOTAD | 180 | Li-TFSI; TBP | Spin-coating | Unknown | Unknown | Unknown | Unknown | Unknown | Unknown | Carbon | 900 | Doctor blading | FALSE | Unknown | Unknown | Unknown | 1 | Unknown | 100 | 1.05 | 21.68 | 0.72 | 15.95 | ISOS-D-1 | 1 | 0 | no | FALSE | Open circuit | Dark | 25 | Air | 90 | 126
SLG ¦ FTO | nan ¦ nan | TiO2-c ¦ TiO2-mp | 50 | Unknown | Spin-coating ¦ Spin-coating | Unknown | Unknown | Unknown | Unknown | Unknown | Unknown | Unknown | FALSE | FALSE | FALSE | FALSE | TRUE | FALSE | MA | 1 | Pb | 1 | I | 3 | MAPbI | MAPbI3 | FALSE | FALSE | Unknown | 400 | 1.6 | 770 | 2 | Spin-coating >> CBD | Liquid >> Liquid | Ar >> Ar | DMF >> Methanol | Unknown | FALSE | Unknown | Unknown | 80.0 >> 250.0 | 30.0 >> 5.0 | Unknown | FALSE | none | 180 | Li-TFSI; TBP | Unknown | Unknown | Unknown | Unknown | Unknown | Unknown | Unknown | Carbon | 900 | Doctor blading | FALSE | Unknown | Unknown | Unknown | 1 | Unknown | 100 | 1.05 | 21.68 | 0.72 | 15.95 | ISOS-D-3 | 1 | 0 | no | FALSE | Open circuit | Dark | 100 | Air | 90 | 50
SLG ¦ ITO | nan ¦ nan | ZnO-c | 50 | Unknown | Spin-coating | Unknown | Unknown | Unknown | Unknown | Unknown | Unknown | Unknown | FALSE | FALSE | FALSE | FALSE | TRUE | FALSE | FA; MA | 0.4; 0.6 | Pb | 1 | I | 3 | FAMAPbI | FA0.4MA0.6PbI3 | FALSE | FALSE | Unknown | 400 | 1.6 | 770 | 1 | Spin-coating | Liquid | Unknown | DMF | Unknown | TRUE | N2 | Unknown | 100 | 10 | Unknown | FALSE | FDT | 180 | Li-TFSI; TBP | Spin-coating | Unknown | Unknown | Unknown | Unknown | Unknown | Unknown | Ag | 100 | Evaporation | FALSE | Unknown | Unknown | Unknown | 1 | Unknown | 100 | 0.97 | 21.18 | 0.628 | 11.87 | ISOS-D-1I | 1 | 0 | no | FALSE | Open circuit | Dark | 25 | N2 | 0 | 252
SLG ¦ FTO | nan ¦ nan | TiO2-c | 40 | Unknown | Spin-coating | Unknown | Unknown | Unknown | Unknown | Unknown | Unknown | Unknown | FALSE | FALSE | FALSE | FALSE | TRUE | FALSE | MA | 1 | Pb | 1 | I | 3 | MAPbI | MAPbI3 | FALSE | FALSE | Cl | 400 | 1.6 | 770 | 1 | Spin-coating | Liquid | N2 | DMF | Unknown | FALSE | Unknown | Unknown | 95 | 90 | Unknown | FALSE | Spiro-MeOTAD | 400 | Li-TFSI; TBP | Spin-coating | Unknown | Unknown | Unknown | Unknown | Unknown | Unknown | Ag | 120 | Evaporation | FALSE | Unknown | Unknown | Unknown | 1 | Air | 100 | 0.76 | 12.67 | 0.402 | 4.08 | ISOS-D-1 | 1 | 0 | no | FALSE | Open circuit | Dark | 25 | Air | 45 | 91
SLG ¦ FTO | nan ¦ nan | TiO2-c | 40 | Unknown | Spin-coating | Unknown | Unknown | Unknown | Unknown | Unknown | Unknown | Unknown | FALSE | FALSE | FALSE | FALSE | TRUE | FALSE | MA | 1 | Pb | 1 | I | 3 | MAPbI | MAPbI3 | FALSE | FALSE | Cl | 400 | 1.6 | 770 | 1 | Spin-coating | Liquid | N2 | DMF | Unknown | FALSE | Unknown | Unknown | 95 | 90 | Unknown | FALSE | Spiro-MeOTAD | 400 | Li-TFSI; TBP | Spin-coating | Unknown | Unknown | Unknown | Unknown | Unknown | Unknown | Ag | 120 | Evaporation | FALSE | Unknown | Unknown | Unknown | 1 | Air | 100 | 0.97 | 19.7 | 0.649 | 12.66 | ISOS-D-1 | 1 | 0 | no | FALSE | Open circuit | Dark | 25 | Air | 45 | 8
SLG ¦ FTO | nan ¦ nan | TiO2-c | 40 | Unknown | Spin-coating | Unknown | Unknown | Unknown | Unknown | Unknown | Unknown | Unknown | FALSE | FALSE | FALSE | FALSE | TRUE | FALSE | MA | 1 | Pb | 1 | I | 3 | MAPbI | MAPbI3 | FALSE | FALSE | Cl | 400 | 1.6 | 770 | 1 | Spin-coating | Liquid | N2 | DMF | Unknown | FALSE | Unknown | Unknown | 95 | 90 | Unknown | FALSE | Spiro-MeOTAD | 400 | F4-TCNQ | Spin-coating | Unknown | Unknown | Unknown | Unknown | Unknown | Unknown | Ag | 120 | Evaporation | FALSE | Unknown | Unknown | Unknown | 1 | Air | 100 | 0.95 | 18.72 | 0.568 | 10.59 | ISOS-D-1 | 1 | 0 | no | FALSE | Open circuit | Dark | 25 | Air | 45 | 54
SLG ¦ FTO | nan ¦ nan | TiO2-c ¦ TiO2-mp ¦ ZrO2-mp | nan ¦ 1000.0 ¦ 4500.0 | Unknown | Spray-pyrolys ¦ Screen printing ¦ Screen printing | Unknown | Unknown | Unknown | Unknown | Unknown | Unknown | Unknown | FALSE | FALSE | FALSE | FALSE | TRUE | FALSE | MA | 1 | Pb | 1 | I | 3 | MAPbI | MAPbI3 | FALSE | FALSE | Unknown | 400 | 1.6 | 770 | 2 | Dropcasting >> CBD | Liquid >> Liquid | Unknown | DMF >> IPA | Unknown | FALSE | Unknown | Unknown | 70.0 >> 70.0 | 30.0 >> 30.0 | Unknown | FALSE | none | 180 | Li-TFSI; TBP | Unknown | Unknown | Unknown | Unknown | Unknown | Unknown | Unknown | Carbon | 12500 | Screen printing | FALSE | Unknown | Unknown | Unknown | 5 | Unknown | 100 | 0.85 | 6.35 | 0.439 | 2.47 | ISOS-L-1 | 1 | 100 | no | FALSE | Open circuit | Xenon | 25 | Air | 0 | 105
SLG ¦ FTO | nan ¦ nan | TiO2-c ¦ TiO2-mp ¦ ZrO2-mp | nan ¦ 1000.0 ¦ 4500.0 | Unknown | Spray-pyrolys ¦ Screen printing ¦ Screen printing | Unknown | Unknown | Unknown | Unknown | Unknown | Unknown | Unknown | FALSE | FALSE | FALSE | FALSE | TRUE | FALSE | MA | 1 | Pb | 1 | I | 3 | MAPbI | MAPbI3 | FALSE | FALSE | Unknown | 400 | 1.6 | 770 | 2 | Dropcasting >> CBD | Liquid >> Liquid | Unknown | DMF >> IPA | Unknown | FALSE | Unknown | Unknown | 70.0 >> 70.0 | 30.0 >> 30.0 | Unknown | FALSE | none | 180 | Li-TFSI; TBP | Unknown | Unknown | Unknown | Unknown | Unknown | Unknown | Unknown | Carbon | 12500 | Screen printing | TRUE | UV-glue (3035B, ThreeBond Holdings) | Unknown | Unknown | 5 | Unknown | 100 | 0.85 | 6.35 | 0.439 | 2.47 | ISOS-L-1 | 1 | 100 | no | FALSE | Open circuit | Xenon | 25 | Air | 0 | 5
SLG ¦ ITO | nan ¦ nan | ZnO-np | 50 | Unknown | Spin-coating | Unknown | Unknown | Unknown | Unknown | Unknown | Unknown | Unknown | FALSE | FALSE | FALSE | FALSE | TRUE | FALSE | MA | 1 | Pb | 1 | I | 3 | MAPbI | MAPbI3 | FALSE | FALSE | Unknown | 130 | 1.6 | 770 | 2 | Evaporation >> CBD | Gas >> Liquid | Vacuum >> N2 | none >> IPA | Unknown | FALSE | Unknown | Unknown | Unknown | Unknown | Unknown | FALSE | P3HT | 180 | Li-TFSI; TBP | Spin-coating | Unknown | Unknown | Unknown | Unknown | Unknown | Unknown | Au | 80 | Evaporation | FALSE | Unknown | Unknown | Unknown | 1 | N2 | 100 | 0.007 | 15.7 | 0.639 | 10.1 | Other | 1 | 100 | X-ray, 17.998 keV | FALSE | Open circuit | Synchrotron | 25 | N2 | 5 | 1.75
SLG ¦ ITO | nan ¦ nan | TiO2-c ¦ TiO2-mp | 50 | Unknown | Spray-pyrolys ¦ Spin-coating | Unknown | Unknown | Unknown | Unknown | Unknown | Unknown | Unknown | FALSE | FALSE | FALSE | FALSE | TRUE | FALSE | Cs; FA; MA | 0.05; 0.79; 0.16 | Pb | 1 | Br; I | 0.51; 2.49 | CsFAMAPbBrI | Cs0.05FA0.79MA0.16PbBr0.51I2.49 | FALSE | FALSE | Unknown | 400 | 1.6 | 770 | 1 | Spin-coating | Liquid | Dry air | DMF; DMSO | Unknown | TRUE | Chlorobenzene | Unknown | 100 | 60 | Unknown | FALSE | Spiro-MeOTAD | 180 | Li-TFSI; TBP | Spin-coating | Unknown | Unknown | Unknown | Unknown | Unknown | Unknown | Au | 80 | Evaporation | FALSE | Unknown | Unknown | Unknown | 1 | Unknown | 100 | 0.023 | 1.113 | 0.764 | 19.5 | ISOS-L-1I | 1 | 100 | no | FALSE | MPPT | White LED | 40 | N2 | 0 | 1000
SLG ¦ ITO | nan ¦ nan | TiO2-c ¦ TiO2-mp | 50 | Unknown | Spray-pyrolys ¦ Spin-coating | Unknown | Unknown | Unknown | Unknown | Unknown | Unknown | Unknown | FALSE | FALSE | FALSE | FALSE | TRUE | FALSE | Cs; FA; MA | 0.05; 0.79; 0.16 | Pb | 1 | Br; I | 0.51; 2.49 | CsFAMAPbBrI | Cs0.05FA0.79MA0.16PbBr0.51I2.49 | FALSE | FALSE | Unknown | 400 | 1.6 | 770 | 1 | Spin-coating | Liquid | Dry air | DMF; DMSO | Unknown | TRUE | Chlorobenzene | Unknown | 100 | 60 | Unknown | FALSE | Spiro-MeOTAD | 180 | Li-TFSI; TBP | Spin-coating | Unknown | Unknown | Unknown | Unknown | Unknown | Unknown | Au | 80 | Evaporation | FALSE | Unknown | Unknown | Unknown | 1 | Unknown | 100 | 0.023 | 1.113 | 0.764 | 19.5 | ISOS-D-1 | 1 | 0 | no | FALSE | Open circuit | Dark | 25 | Air | 30 | 1000
SLG ¦ FTO | nan ¦ nan | TiO2-c | 50 | Unknown | Spin-coating | Unknown | Unknown | Unknown | Unknown | Unknown | Unknown | Unknown | FALSE | FALSE | FALSE | FALSE | TRUE | FALSE | MA | 1 | Pb | 1 | I | 3 | MAPbI | MAPbI3 | FALSE | FALSE | Ni | 400 | 1.6 | 770 | 2 | Spin-coating >> Spin-coating | Liquid >> Liquid | Unknown | DMF; DMSO >> IPA | Unknown | FALSE | Unknown | Unknown | Unknown >> 50; 100 | Unknown >> 10.0; 60.0 | Unknown | FALSE | Spiro-MeOTAD | 180 | Li-TFSI; TBP | Spin-coating | Unknown | Unknown | Unknown | Unknown | Unknown | Unknown | Ag | 100 | Evaporation | FALSE | Unknown | Unknown | Unknown | 1 | Air | 100 | 1.09 | 22.45 | 0.77 | 18.82 | ISOS-D-1 | 1 | 0 | no | FALSE | Open circuit | Dark | 25 | Air | 20 | 282.47
SLG ¦ FTO | nan ¦ nan | SnO2-QDs | 50 | Unknown | Spin-coating | Unknown | Unknown | Unknown | Unknown | Unknown | Unknown | Unknown | FALSE | FALSE | FALSE | FALSE | TRUE | FALSE | Cs; FA; MA | 0.04; 0.82; 0.14 | Pb | 1 | Br; I | 0.42; 2.58 | CsFAMAPbBrI | Cs0.04FA0.82MA0.14PbBr0.42I2.58 | FALSE | FALSE | Unknown | 400 | 1.6 | 770 | 1 | Spin-coating | Liquid | N2 | DMF; DMSO | Unknown | TRUE | Chlorobenzene | Unknown | 100 | 60 | Unknown | FALSE | Spiro-MeOTAD | 180 | Li-TFSI; TBP | Spin-coating | Unknown | Unknown | Unknown | Unknown | Unknown | Unknown | Au | 80 | Evaporation | FALSE | Unknown | Unknown | Unknown | 1 | Air | 100 | 1.12 | 22.15 | 0.779 | 20.12 | ISOS-D-1 | 1 | 0 | no | FALSE | Open circuit | Dark | 25 | Air | 25 | 158.99
SLG ¦ FTO | nan ¦ nan | SnO2-np | 50 | Unknown | Spin-coating | Unknown | Unknown | Unknown | Unknown | Unknown | Unknown | Unknown | FALSE | FALSE | FALSE | FALSE | TRUE | FALSE | MA | 1 | Pb | 1 | I | 3 | MAPbI | MAPbI3 | FALSE | FALSE | Unknown | 400 | 1.6 | 770 | 1 | Spin-coating | Liquid | N2 | DMF; DMSO | Unknown | TRUE | Diethyl ether | Unknown | 50; 100 | 2.0; 10.0 | Unknown | FALSE | Spiro-MeOTAD | 180 | FK209; Li-TFSI; TBP | Spin-coating | Unknown | Unknown | Unknown | Unknown | Unknown | Unknown | Au | 80 | Evaporation | FALSE | Unknown | Unknown | Unknown | 20 | Air | 100 | 1.002 | 21.63 | 0.78 | 16.91 | ISOS-D-1 | 1 | 0 | no | FALSE | Open circuit | Dark | 25 | Air | 40 | 745
SLG ¦ FTO | nan ¦ nan | TiO2-c ¦ TiO2-mp | nan ¦ 150.0 | Unknown | Spray-pyrolys ¦ Spin-coating | Unknown | Unknown | Unknown | Unknown | Unknown | Unknown | Unknown | FALSE | FALSE | FALSE | FALSE | TRUE | FALSE | Cs; FA; MA | 0.10; 0.36; 0.54 | Pb | 1 | Br; I | 0.2; 2.8 | CsFAMAPbBrI | Cs0.10FA0.36MA0.54PbBr0.2I2.8 | FALSE | FALSE | Unknown | 400 | 1.6 | 770 | 1 | Spin-coating | Liquid | N2 | DMF; DMSO | Unknown | TRUE | Chlorobenzene | Unknown | 100 | 30 | Unknown | FALSE | NiCo2O4-np | 120 | Li-TFSI; TBP | Spin-coating | Unknown | Unknown | Unknown | Unknown | Unknown | Unknown | Au | 100 | Evaporation | FALSE | Unknown | Unknown | Unknown | 10 | Air | 100 | 1.01 | 19.98 | 0.696 | 14.03 | ISOS-L-1 | 1 | 100 | no | FALSE | Open circuit | Xenon | 25 | Air | 40 | 508.8
SLG ¦ FTO | nan ¦ nan | TiO2-c ¦ TiO2-mp | nan ¦ 150.0 | Unknown | Spray-pyrolys ¦ Spin-coating | Unknown | Unknown | Unknown | Unknown | Unknown | Unknown | Unknown | FALSE | FALSE | FALSE | FALSE | TRUE | FALSE | Cs; FA; MA | 0.10; 0.36; 0.54 | Pb | 1 | Br; I | 0.2; 2.8 | CsFAMAPbBrI | Cs0.10FA0.36MA0.54PbBr0.2I2.8 | FALSE | FALSE | Unknown | 400 | 1.6 | 770 | 1 | Spin-coating | Liquid | N2 | DMF; DMSO | Unknown | TRUE | Chlorobenzene | Unknown | 100 | 30 | Unknown | FALSE | Spiro-MeOTAD | 180 | Li-TFSI; TBP | Spin-coating | Unknown | Unknown | Unknown | Unknown | Unknown | Unknown | Au | 100 | Evaporation | FALSE | Unknown | Unknown | Unknown | 10 | Air | 100 | 1.1 | 17.29 | 0.78 | 17.29 | ISOS-L-1 | 1 | 100 | no | FALSE | Open circuit | Xenon | 25 | Air | 40 | 372
SLG ¦ FTO | nan ¦ nan | TiO2-c ¦ TiO2-mp | nan ¦ 150.0 | Unknown | Spray-pyrolys ¦ Spin-coating | Unknown | Unknown | Unknown | Unknown | Unknown | Unknown | Unknown | FALSE | FALSE | FALSE | FALSE | TRUE | FALSE | Cs; FA; MA | 0.10; 0.36; 0.54 | Pb | 1 | Br; I | 0.2; 2.8 | CsFAMAPbBrI | Cs0.10FA0.36MA0.54PbBr0.2I2.8 | FALSE | FALSE | Unknown | 400 | 1.6 | 770 | 1 | Spin-coating | Liquid | N2 | DMF; DMSO | Unknown | TRUE | Chlorobenzene | Unknown | 100 | 30 | Unknown | FALSE | NiCo2O4-np ¦ Spiro-MeOTAD | 100 | Li-TFSI; TBP | Spin-coating ¦ Spin-coating | Unknown | Unknown | Unknown | Unknown | Unknown | Unknown | Au | 100 | Evaporation | FALSE | Unknown | Unknown | Unknown | 10 | Air | 100 | 1.06 | 20.34 | 0.777 | 16.89 | ISOS-L-1 | 1 | 100 | no | FALSE | Open circuit | Xenon | 25 | Air | 40 | 669.6
SLG ¦ FTO | nan ¦ nan | TiO2-c ¦ TiO2-mp | 50 | Unknown | Spin-coating ¦ Spin-coating | Unknown | Unknown | Unknown | Unknown | Unknown | Unknown | Unknown | FALSE | FALSE | FALSE | FALSE | TRUE | FALSE | FA; MA | 0.3; 0.7 | Pb | 1 | I | 3 | FAMAPbI | FA0.3MA0.7PbI3 | FALSE | FALSE | Unknown | 400 | 1.6 | 770 | 2 | Spin-coating >> Spin-coating | Liquid >> Liquid | N2 >> N2 | DMF; DMSO >> IPA | Unknown | FALSE | Unknown | Unknown | Unknown >> 150.0 | Unknown >> 30.0 | Unknown | FALSE | Spiro-MeOTAD | 180 | Li-TFSI; TBP | Spin-coating | Unknown | Unknown | Unknown | Unknown | Unknown | Unknown | Au | 100 | Evaporation | FALSE | Unknown | Unknown | Unknown | 1 | Air | 100 | 1.097 | 22.5 | 0.718 | 17.7 | ISOS-D-1 | 1 | 0 | no | FALSE | Open circuit | Dark | 25 | Air | 40 | 405.4
SLG ¦ FTO | nan ¦ nan | TiO2-c ¦ TiO2-mp | 80.0 ¦ 400.0 | Unknown | Spin-coating ¦ Spin-coating | Unknown | Unknown | Unknown | Unknown | Unknown | Unknown | Unknown | FALSE | FALSE | FALSE | FALSE | TRUE | FALSE | FA; MA | 0.95; 0.05 | Pb | 1 | Br; I | 0.15; 2.85 | FAMAPbBrI | FA0.95MA0.05PbBr0.15I2.85 | FALSE | FALSE | Unknown | 400 | 1.6 | 770 | 1 | Spin-coating | Liquid | N2 | DMF; DMSO; GBL | Unknown | TRUE | Diethyl ether | Unknown | 150 | 10 | Unknown | FALSE | Spiro-MeOTAD | 180 | Li-TFSI; TBP | Spin-coating | Unknown | Unknown | Unknown | Unknown | Unknown | Unknown | Au | 80 | Evaporation | FALSE | Unknown | Unknown | Unknown | 2 | Air | 100 | 1 | 24.36 | 0.774 | 18.85 | ISOS-D-1 | 1 | 0 | no | FALSE | Open circuit | Dark | 25 | Air | 30 | 139.91
SLG ¦ FTO | nan ¦ nan | TiO2-c | 50 | Unknown | CBD | Unknown | Unknown | Unknown | Unknown | Unknown | Unknown | Unknown | FALSE | FALSE | FALSE | FALSE | TRUE | FALSE | Cs; FA | 0.15; 0.85 | Pb | 1 | Br; I | 0.3; 2.7 | CsFAPbBrI | Cs0.15FA0.85PbBr0.3I2.7 | FALSE | FALSE | Unknown | 400 | 1.6 | 770 | 1 | Spin-coating | Liquid | N2 | DMF; DMSO | Unknown | TRUE | Anisole | Unknown | 100 | 20 | Unknown | FALSE | Spiro-MeOTAD | 180 | Li-TFSI; TBP | Spin-coating | Unknown | Unknown | Unknown | Unknown | Unknown | Unknown | Au | 100 | Evaporation | FALSE | Unknown | Unknown | Unknown | 60 | Air | 100 | 1.146 | 23.06 | 0.798 | 21.07 | ISOS-D-2I | 1 | 0 | no | FALSE | Open circuit | Dark | 85 | N2 | 0 | 455.9
SLG ¦ FTO | nan ¦ nan | TiO2-c ¦ TiO2-mp ¦ CaTiO3-c | 50 | Unknown | Spin-coating ¦ Spin-coating ¦ Spin-coating | Unknown | Unknown | Unknown | Unknown | Unknown | Unknown | Unknown | FALSE | FALSE | FALSE | FALSE | TRUE | FALSE | Cs; FA; MA | 0.05; 0.79; 0.16 | Pb | 1 | Br; I | 0.51; 2.49 | CsFAMAPbBrI | Cs0.05FA0.79MA0.16PbBr0.51I2.49 | FALSE | FALSE | Unknown | 400 | 1.6 | 770 | 1 | Spin-coating | Liquid | Unknown | DMF; DMSO | Unknown | TRUE | Chlorobenzene | Unknown | 100 | 60 | Unknown | FALSE | Spiro-MeOTAD | 180 | Li-TFSI; TBP | Spin-coating | Unknown | Unknown | Unknown | Unknown | Unknown | Unknown | Au | 80 | Evaporation | FALSE | Unknown | Unknown | Unknown | 20 | Air | 100 | 1.09 | 23.08 | 0.76 | 19.12 | ISOS-D-1 | 1 | 0 | no | FALSE | Open circuit | Dark | 25 | Air | 30 | 1000
SLG ¦ FTO | nan ¦ nan | TiO2-c ¦ TiO2-mp | 50 | Unknown | Spin-coating ¦ Spin-coating ¦ Spin-coating | Unknown | Unknown | Unknown | Unknown | Unknown | Unknown | Unknown | FALSE | FALSE | FALSE | FALSE | TRUE | FALSE | Cs; FA; MA | 0.05; 0.79; 0.16 | Pb | 1 | Br; I | 0.51; 2.49 | CsFAMAPbBrI | Cs0.05FA0.79MA0.16PbBr0.51I2.49 | FALSE | FALSE | Unknown | 400 | 1.6 | 770 | 1 | Spin-coating | Liquid | Unknown | DMF; DMSO | Unknown | TRUE | Chlorobenzene | Unknown | 100 | 60 | Unknown | FALSE | Spiro-MeOTAD | 180 | Li-TFSI; TBP | Spin-coating | Unknown | Unknown | Unknown | Unknown | Unknown | Unknown | Au | 80 | Evaporation | FALSE | Unknown | Unknown | Unknown | 20 | Air | 100 | 1.08 | 22.08 | 0.72 | 17.17 | ISOS-D-1 | 1 | 0 | no | FALSE | Open circuit | Dark | 25 | Air | 30 | 601.4
SLG ¦ FTO | nan ¦ nan | TiO2-c ¦ TiO2-mp | 50 | Unknown | Spin-coating ¦ Spin-coating | Unknown | Unknown | Unknown | Unknown | Unknown | Unknown | Unknown | FALSE | FALSE | FALSE | FALSE | TRUE | FALSE | MA | 1 | Pb | 1 | I | 3 | MAPbI | MAPbI3 | FALSE | FALSE | Unknown | 400 | 1.6 | 770 | 1 | Spin-coating | Liquid | N2 | DMF; DMSO | Unknown | FALSE | Unknown | Unknown | Unknown | Unknown | Unknown | FALSE | Spiro-MeOTAD | 180 | Li-TFSI; TBP | Spin-coating | Unknown | Unknown | Unknown | Unknown | Unknown | Unknown | Au | 50 | Evaporation | FALSE | Unknown | Unknown | Unknown | 15 | Air | 100 | 1.02 | 23.6 | 0.65 | 15.6 | Other | 1 | 100 | UV | FALSE | Open circuit | UV lamp | 25 | Ambient | 0 | 0.43
SLG ¦ FTO | nan ¦ nan | TiO2-c | 80 | Unknown | CBD | Unknown | Unknown | Unknown | Unknown | Unknown | Unknown | Unknown | FALSE | FALSE | FALSE | FALSE | TRUE | FALSE | MA | 1 | Pb | 1 | I | 3 | MAPbI | MAPbI3 | FALSE | FALSE | Unknown | 400 | 1.6 | 770 | 1 | Spin-coating | Liquid | Unknown | DMF | Unknown | FALSE | Unknown | Unknown | 140 | 10 | Unknown | FALSE | Spiro-MeOTAD | 180 | FK209; Li-TFSI; TBP | Spin-coating | Unknown | Unknown | Unknown | Unknown | Unknown | Unknown | Au | 80 | Evaporation | FALSE | Unknown | Unknown | Unknown | 1 | Air | 100 | 1.05 | 21.68 | 0.72 | 15.95 | ISOS-D-1 | 1 | 0 | no | FALSE | Open circuit | Dark | 25 | Air | 60 | 14.1
SLG ¦ FTO | nan ¦ nan | TiO2-c | 80 | Unknown | CBD | Unknown | Unknown | Unknown | Unknown | Unknown | Unknown | Unknown | FALSE | FALSE | TRUE | FALSE | FALSE | FALSE | (CPEA); MA | 2; 4 | Pb | 5 | I | 16 | (CPEA)MAPbI | (CPEA)2MA4Pb5I16 | FALSE | FALSE | Unknown | 400 | 1.6 | 770 | 1 | Spin-coating | Liquid | Unknown | DMF | Unknown | FALSE | Unknown | Unknown | 140 | 10 | Unknown | FALSE | Spiro-MeOTAD | 180 | FK209; Li-TFSI; TBP | Spin-coating | Unknown | Unknown | Unknown | Unknown | Unknown | Unknown | Au | 80 | Evaporation | FALSE | Unknown | Unknown | Unknown | 1 | Air | 100 | 0.943 | 19.26 | 0.57 | 10.29 | ISOS-D-1 | 1 | 0 | no | FALSE | Open circuit | Dark | 25 | Air | 60 | 92.3
SLG ¦ FTO | nan ¦ nan | TiO2-c ¦ TiO2-mp ¦ SnO2-c | 50 | Unknown | Spray-pyrolys ¦ Spin-coating ¦ Spin-coating | Unknown | Unknown | Unknown | Unknown | Unknown | Unknown | Unknown | FALSE | FALSE | FALSE | FALSE | TRUE | FALSE | Cs; FA; MA | 0.08; 0.8; 0.12 | Pb | 1 | Br; I | 0.36; 2.64 | CsFAMAPbBrI | Cs0.08FA0.8MA0.12PbBr0.36I2.64 | FALSE | FALSE | Unknown | 400 | 1.6 | 770 | 1 | Spin-coating | Liquid | Unknown | DMF; DMSO | Unknown | TRUE | Chlorobenzene | Unknown | 100 | 60 | Unknown | FALSE | Spiro-MeOTAD | 180 | FK209; Li-TFSI; TBP | Spin-coating | Unknown | Unknown | Unknown | Unknown | Unknown | Unknown | Au | 70 | Evaporation | FALSE | Unknown | Unknown | Unknown | 20 | Air | 100 | 1.09 | 23.32 | 0.768 | 19 | ISOS-L-1I | 1 | 100 | no | FALSE | MPPT | Light | 25 | Ar | 0 | 11.3
SLG ¦ FTO | nan ¦ nan | TiO2-c ¦ TiO2-mp ¦ SnO2-c | 50 | Unknown | Spray-pyrolys ¦ Spin-coating ¦ Spin-coating | Unknown | Unknown | Unknown | Unknown | Unknown | Unknown | Unknown | FALSE | FALSE | FALSE | FALSE | TRUE | FALSE | Cs; FA | 0.17; 0.83 | Pb | 1 | Br; I | 0.45; 2.55 | CsFAPbBrI | Cs0.17FA0.83PbBr0.45I2.55 | FALSE | FALSE | Cl | 400 | 1.6 | 770 | 1 | Spin-coating | Liquid | Unknown | DMF; DMSO | Unknown | TRUE | Chlorobenzene | Unknown | 100 | 60 | Unknown | FALSE | Spiro-MeOTAD | 180 | FK209; Li-TFSI; TBP | Spin-coating | Unknown | Unknown | Unknown | Unknown | Unknown | Unknown | Au | 70 | Evaporation | FALSE | Unknown | Unknown | Unknown | 20 | Air | 100 | 1.12 | 23.28 | 0.783 | 20.5 | ISOS-L-1I | 1 | 100 | no | FALSE | MPPT | Light | 25 | Ar | 0 | 946
SLG ¦ FTO | nan ¦ nan | TiO2-c ¦ TiO2-mp | 50.0 ¦ 150.0 | Unknown | Spin-coating ¦ Spin-coating | Unknown | Unknown | Unknown | Unknown | Unknown | Unknown | Unknown | FALSE | FALSE | FALSE | FALSE | TRUE | FALSE | Cs | 1 | Pb | 1 | I | 3 | CsPbI | CsPbI3 | TRUE | FALSE | Unknown | 400 | 1.6 | 770 | 1 | Spin-coating | Liquid | N2 | DMF; DMSO | Unknown | FALSE | Unknown | Unknown | 350 | Unknown | Unknown | FALSE | Spiro-MeOTAD | 180 | FK209; Li-TFSI; TBP | Spin-coating | Unknown | Unknown | Unknown | Unknown | Unknown | Unknown | Au | 80 | Evaporation | FALSE | Unknown | Unknown | Unknown | 10 | Air | 100 | 0.97 | 17.6 | 0.69 | 11.8 | ISOS-D-1 | 1 | 0 | no | FALSE | Open circuit | Dark | 25 | Air | 30 | 20.4
SLG ¦ FTO | nan ¦ nan | TiO2-c ¦ TiO2-mp | 50.0 ¦ 150.0 | Unknown | Spin-coating ¦ Spin-coating | Unknown | Unknown | Unknown | Unknown | Unknown | Unknown | Unknown | FALSE | FALSE | FALSE | FALSE | TRUE | FALSE | Cs | 1 | Pb | 1 | I | 3 | CsPbI | CsPbI3 | TRUE | FALSE | PVP | 400 | 1.6 | 770 | 1 | Spin-coating | Liquid | N2 | DMF; DMSO | Unknown | FALSE | Unknown | Unknown | 160 | Unknown | Unknown | FALSE | Spiro-MeOTAD | 180 | FK209; Li-TFSI; TBP | Spin-coating | Unknown | Unknown | Unknown | Unknown | Unknown | Unknown | Au | 80 | Evaporation | FALSE | Unknown | Unknown | Unknown | 10 | Air | 100 | 1.02 | 15.1 | 0.65 | 10 | ISOS-D-1 | 1 | 0 | no | FALSE | Open circuit | Dark | 25 | Air | 30 | 3600
SLG ¦ FTO | nan ¦ nan | TiO2-c | 50 | Unknown | Spin-coating | Unknown | Unknown | Unknown | Unknown | Unknown | Unknown | Unknown | FALSE | FALSE | FALSE | FALSE | TRUE | FALSE | MA | 1 | Pb | 1 | I | 3 | MAPbI | MAPbI3 | FALSE | FALSE | Cl | 400 | 1.6 | 770 | 1 | Spin-coating | Liquid | N2 | DMF | Unknown | FALSE | Unknown | Unknown | 100 | 60 | Unknown | FALSE | Spiro-MeOTAD | 180 | Li-TFSI; TBP | Spin-coating | Unknown | Unknown | Unknown | Unknown | Unknown | Unknown | Au | 100 | Evaporation | FALSE | Unknown | Unknown | Unknown | 2 | Air | 100 | 0.93 | 17.4 | 0.661 | 10.7 | ISOS-D-1I | 1 | 0 | no | FALSE | Open circuit | Dark | 25 | N2 | 1 | 210
SLG ¦ FTO | nan ¦ nan | TiO2-c | 50 | Unknown | Spin-coating | Unknown | Unknown | Unknown | Unknown | Unknown | Unknown | Unknown | FALSE | FALSE | FALSE | FALSE | TRUE | FALSE | MA | 1 | Ca; Pb | 0.01; 0.99 | I | 3 | MACaPbI | MACa0.01Pb0.99I3 | FALSE | FALSE | Cl | 400 | 1.6 | 770 | 1 | Spin-coating | Liquid | N2 | DMF | Unknown | FALSE | Unknown | Unknown | 100 | 60 | Unknown | FALSE | Spiro-MeOTAD | 180 | Li-TFSI; TBP | Spin-coating | Unknown | Unknown | Unknown | Unknown | Unknown | Unknown | Au | 100 | Evaporation | FALSE | Unknown | Unknown | Unknown | 2 | Air | 100 | 0.98 | 19.1 | 0.684 | 12.9 | ISOS-D-1I | 1 | 0 | no | FALSE | Open circuit | Dark | 25 | N2 | 1 | 479.3
SLG ¦ FTO | nan ¦ nan | TiO2-c | 50 | Unknown | Spin-coating | Unknown | Unknown | Unknown | Unknown | Unknown | Unknown | Unknown | FALSE | FALSE | FALSE | FALSE | TRUE | FALSE | MA | 1 | Pb | 1 | I | 3 | MAPbI | MAPbI3 | FALSE | FALSE | Cl | 400 | 1.6 | 770 | 1 | Spin-coating | Liquid | N2 | DMF | Unknown | FALSE | Unknown | Unknown | 100 | 60 | Unknown | FALSE | Spiro-MeOTAD | 180 | Li-TFSI; TBP | Spin-coating | Unknown | Unknown | Unknown | Unknown | Unknown | Unknown | Au | 100 | Evaporation | FALSE | Unknown | Unknown | Unknown | 2 | Air | 100 | 0.93 | 17.4 | 0.661 | 10.7 | ISOS-D-1 | 1 | 0 | no | FALSE | Open circuit | Dark | 25 | Air | 1 | 171.5
SLG ¦ FTO | nan ¦ nan | TiO2-c ¦ TiO2-mp | 50 | Unknown | Spray-pyrolys ¦ Spin-coating | Unknown | Unknown | Unknown | Unknown | Unknown | Unknown | Unknown | FALSE | FALSE | FALSE | FALSE | TRUE | FALSE | MA | 1 | Pb | 1 | I | 3 | MAPbI | MAPbI3 | FALSE | FALSE | Unknown | 400 | 1.6 | 770 | 1 | Spin-coating | Liquid | Unknown | DMF; DMSO | Unknown | TRUE | Chlorobenzene; TBP | Unknown | 110 | 60 | Unknown | FALSE | HTM | 180 | Li-TFSI; TBP | Spin-coating | Unknown | Unknown | Unknown | Unknown | Unknown | Unknown | Au | 60 | Evaporation | FALSE | Unknown | Unknown | Unknown | 1 | Air | 100 | 1.06 | 21.39 | 0.769 | 17.41 | ISOS-D-1 | 1 | 0 | no | FALSE | Open circuit | Dark | 25 | Ambient | 0 | 384
SLG ¦ FTO | nan ¦ nan | TiO2-c | 50 | Unknown | Spin-coating | Unknown | Unknown | Unknown | Unknown | Unknown | Unknown | Unknown | FALSE | FALSE | FALSE | FALSE | TRUE | FALSE | MA | 1 | Pb | 1 | I | 3 | MAPbI | MAPbI3 | FALSE | FALSE | Unknown | 400 | 1.6 | 770 | 1 | Spin-coating | Liquid | Unknown | DMF | Unknown | TRUE | Chlorobenzene | Unknown | 100 | 15 | Unknown | FALSE | Spiro-MeOTAD | 180 | Li-TFSI; TBP | Spin-coating | Unknown | Unknown | Unknown | Unknown | Unknown | Unknown | Au | 50 | Evaporation | FALSE | Unknown | Unknown | Unknown | 1 | Air | 100 | 0.9 | 20.88 | 0.655 | 11.2 | Other | 1 | 100 | UV | FALSE | Short circuit | Mercury | 25 | Ambient | 0 | 0.533333333
SLG ¦ FTO | nan ¦ nan | Fe2O3 | 50 | Unknown | Spin-coating | Unknown | Unknown | Unknown | Unknown | Unknown | Unknown | Unknown | FALSE | FALSE | FALSE | FALSE | TRUE | FALSE | MA | 1 | Pb | 1 | I | 3 | MAPbI | MAPbI3 | FALSE | FALSE | Unknown | 400 | 1.6 | 770 | 1 | Spin-coating | Liquid | Unknown | DMF | Unknown | TRUE | Chlorobenzene | Unknown | 100 | 15 | Unknown | FALSE | Spiro-MeOTAD | 180 | Li-TFSI; TBP | Spin-coating | Unknown | Unknown | Unknown | Unknown | Unknown | Unknown | Au | 50 | Evaporation | FALSE | Unknown | Unknown | Unknown | 1 | Air | 100 | 0.9 | 20.88 | 0.655 | 11.2 | Other | 1 | 100 | UV | FALSE | Short circuit | Mercury | 25 | Ambient | 0 | 1.3516
SLG ¦ FTO | nan ¦ nan | Fe2O3 | 50 | Ni | Spin-coating | Unknown | Unknown | Unknown | Unknown | Unknown | Unknown | Unknown | FALSE | FALSE | FALSE | FALSE | TRUE | FALSE | MA | 1 | Pb | 1 | I | 3 | MAPbI | MAPbI3 | FALSE | FALSE | Unknown | 400 | 1.6 | 770 | 1 | Spin-coating | Liquid | Unknown | DMF | Unknown | TRUE | Chlorobenzene | Unknown | 100 | 15 | Unknown | FALSE | Spiro-MeOTAD | 180 | Li-TFSI; TBP | Spin-coating | Unknown | Unknown | Unknown | Unknown | Unknown | Unknown | Au | 50 | Evaporation | FALSE | Unknown | Unknown | Unknown | 1 | Air | 100 | 0.92 | 22.35 | 0.691 | 13.4 | Other | 1 | 100 | UV | FALSE | Short circuit | Mercury | 25 | Ambient | 0 | 0.858333333
SLG ¦ FTO | nan ¦ nan | ZnO-c ¦ AZO-mp | 50 | Unknown | Spray-pyrolys ¦ Spray-pyrolys | Unknown | Unknown | Unknown | Unknown | Unknown | Unknown | Unknown | FALSE | FALSE | FALSE | FALSE | TRUE | FALSE | MA | 1 | Pb | 1 | I | 3 | MAPbI | MAPbI3 | FALSE | FALSE | Unknown | 400 | 1.6 | 770 | 2 | Spin-coating >> CBD | Liquid >> Liquid | Air >> Air | DMF >> IPA | Unknown | FALSE | Unknown | Unknown | Unknown >> 80.0 | Unknown >> 5.0 | Unknown | FALSE | none | 180 | Li-TFSI; TBP | Unknown | Unknown | Unknown | Unknown | Unknown | Unknown | Unknown | Au | 80 | Evaporation | FALSE | Unknown | Unknown | Unknown | 1 | Air | 100 | 0.7 | 13.9 | 0.561 | 5.45 | ISOS-D-1 | 1 | 0 | no | FALSE | Open circuit | Dark | 25 | Ambient | 0 | 288
SLG ¦ FTO | nan ¦ nan | TiO2-c | 50 | Unknown | Unknown | Unknown | Unknown | Unknown | Unknown | Unknown | Unknown | Unknown | FALSE | FALSE | FALSE | FALSE | TRUE | FALSE | FA | 1 | Pb | 1 | I | 3 | FAPbI | FAPbI3 | FALSE | FALSE | Unknown | 400 | 1.48 | 770 | 1 | Spin-coating | Liquid | N2 | DMSO; GBL | Unknown | FALSE | Unknown | Unknown | 150 | 30 | Unknown | FALSE | Spiro-MeOTAD | 180 | Li-TFSI; TBP | Spin-coating | Unknown | Unknown | Unknown | Unknown | Unknown | Unknown | Au | 60 | Evaporation | FALSE | Unknown | Unknown | Unknown | 1 | Air | 100 | 0.98 | 20.39 | 0.72 | 14.33 | ISOS-L-1 | 1 | 100 | no | FALSE | Short circuit | Light | 25 | Ambient | 0 | 2.33
SLG ¦ FTO | nan ¦ nan | TiO2-c | 50 | Unknown | Unknown | Unknown | Unknown | Unknown | Unknown | Unknown | Unknown | Unknown | FALSE | FALSE | FALSE | FALSE | TRUE | FALSE | FA | 1 | Pb | 1 | I | 3 | FAPbI | FAPbI3 | FALSE | FALSE | 1-chloronaphthalene | 400 | 1.48 | 770 | 1 | Spin-coating | Liquid | N2 | DMSO; GBL | Unknown | FALSE | Unknown | Unknown | 150 | 30 | Unknown | FALSE | Spiro-MeOTAD | 180 | Li-TFSI; TBP | Spin-coating | Unknown | Unknown | Unknown | Unknown | Unknown | Unknown | Au | 60 | Evaporation | FALSE | Unknown | Unknown | Unknown | 1 | Air | 100 | 1.04 | 23.84 | 0.67 | 16.53 | ISOS-L-1 | 1 | 100 | no | FALSE | Short circuit | Light | 25 | Ambient | 0 | 2.91
Carbon-nt-fiber | nan ¦ nan | TiO2-c ¦ TiO2-mp | 50 | Unknown | Dipp-coating ¦ Dipp-coating | Unknown | Unknown | Unknown | Unknown | Unknown | Unknown | Unknown | FALSE | FALSE | FALSE | FALSE | TRUE | FALSE | MA | 1 | Pb | 1 | I | 3 | MAPbI | MAPbI3 | FALSE | FALSE | Cl | 400 | 1.6 | 770 | 1 | Dipp-coating | Liquid | Air | DMF | Unknown | FALSE | Unknown | Unknown | 100 | 10 | Unknown | FALSE | P3HT; SWCNTs | 180 | Li-TFSI; TBP | Dipp-coating | Unknown | Unknown | Unknown | Unknown | Unknown | Unknown | Ag-nw | 80 | Dipp-coating | FALSE | Unknown | Unknown | Unknown | 1 | Air | 100 | 1.05 | 21.68 | 0.72 | 15.95 | ISOS-D-1 | 1 | 0 | no | FALSE | Open circuit | Dark | 25 | Ambient | 0 | 24
SLG ¦ FTO | nan ¦ nan | TiO2-c | 50 | Unknown | Spray-pyrolys | Unknown | Unknown | Unknown | Unknown | Unknown | Unknown | Unknown | FALSE | FALSE | FALSE | FALSE | TRUE | FALSE | MA | 1 | Pb | 1 | I | 3 | MAPbI | MAPbI3 | FALSE | FALSE | Unknown | 300 | 1.5 | 770 | 1 | Spin-coating | Liquid | Unknown | DMF | Unknown | FALSE | Unknown | Unknown | 100 | 2 | Unknown | FALSE | PPDT2FBT | 50 | Li-TFSI; TBP | Spin-coating | Unknown | Unknown | Unknown | Unknown | Unknown | Unknown | Au | 80 | Evaporation | FALSE | Unknown | Unknown | Unknown | 1 | Unknown | 100 | 1.06 | 20.4 | 0.776 | 16.8 | ISOS-L-2 | 1 | 100 | AM 1.5 | FALSE | Short circuit | Xenon | 85 | Air | 85 | 280
SLG ¦ FTO | nan ¦ nan | TiO2-c | 50 | Unknown | Spray-pyrolys | Unknown | Unknown | Unknown | Unknown | Unknown | Unknown | Unknown | FALSE | FALSE | FALSE | FALSE | TRUE | FALSE | MA | 1 | Pb | 1 | I | 3 | MAPbI | MAPbI3 | FALSE | FALSE | Unknown | 300 | 1.5 | 770 | 1 | Spin-coating | Liquid | Unknown | DMF | Unknown | FALSE | Unknown | Unknown | 100 | 2 | Unknown | FALSE | PPDT2FBT | 50 | BCF | Spin-coating | Unknown | Unknown | Unknown | Unknown | Unknown | Unknown | Au | 80 | Evaporation | FALSE | Unknown | Unknown | Unknown | 1 | Unknown | 100 | 1.08 | 20.7 | 0.791 | 17.7 | ISOS-L-2 | 1 | 100 | AM 1.5 | FALSE | Short circuit | Xenon | 85 | Air | 85 | 280
SLG ¦ FTO | nan ¦ nan | TiO2-c | 160 | Unknown | Spin-coating | Unknown | Unknown | Unknown | Unknown | Unknown | Unknown | Unknown | FALSE | FALSE | FALSE | FALSE | TRUE | FALSE | Cs; FA; MA | 0.025; 0.81; 0.15 | Pb | 1 | Br; I | 0.45; 2.5 | CsFAMAPbBrI | Cs0.025FA0.81MA0.15PbBr0.45I2.5 | FALSE | FALSE | Unknown | 400 | 1.6 | 760 | 1 | Spin-coating | Liquid | N2 | DMF; DMSO | Unknown | TRUE | Chlorobenzene | Unknown | 105 | 60 | Unknown | FALSE | Spiro-MeOTAD | 180 | FK209; Li-TFSI; TBP | Spin-coating | Unknown | Unknown | Unknown | Unknown | Unknown | Unknown | Au | 80 | Evaporation | FALSE | Unknown | Unknown | Unknown | 1 | Unknown | 100 | 1.094 | 22.05 | 0.784 | 18.91 | ISOS-D-1 | 1 | 0 | no | FALSE | Open circuit | Dark | 25 | Air | 0 | 1440
SLG ¦ FTO | nan ¦ nan | TiO2-c | 160 | Unknown | Spin-coating | Unknown | Unknown | Unknown | Unknown | Unknown | Unknown | Unknown | FALSE | FALSE | FALSE | FALSE | TRUE | FALSE | Cs; FA; MA | 0.025; 0.81; 0.15 | Pb | 1 | Br; I | 0.45; 2.5 | CsFAMAPbBrI | Cs0.025FA0.81MA0.15PbBr0.45I2.5 | FALSE | FALSE | Unknown | 400 | 1.6 | 760 | 1 | Spin-coating | Liquid | N2 | DMF; DMSO | Unknown | TRUE | Chlorobenzene | Unknown | 105 | 60 | Unknown | FALSE | Spiro-MeOTAD | 180 | FK209; Li-TFSI; TBP | Spin-coating | Unknown | Unknown | Unknown | Unknown | Unknown | Unknown | Au | 80 | Evaporation | FALSE | Unknown | Unknown | Unknown | 1 | Unknown | 100 | 1.054 | 22.55 | 0.808 | 19.21 | ISOS-D-1 | 1 | 0 | no | FALSE | Open circuit | Dark | 25 | Air | 0 | 1440
SLG ¦ ITO | nan ¦ nan | TiO2-c | 25 | Unknown | Spin-coating | Unknown | Unknown | Unknown | Unknown | Unknown | Unknown | Unknown | FALSE | FALSE | FALSE | FALSE | TRUE | FALSE | MA | 1 | Pb | 1 | I | 3 | MAPbI | MAPbI3 | FALSE | FALSE | Unknown | 350 | 1.6 | 770 | 1 | Spin-coating | Liquid | Unknown | DMSO; GBL | Unknown | TRUE | Chlorobenzene | Unknown | 100 | 10 | Unknown | FALSE | Spiro-MeOTAD | 200 | Li-TFSI; TBP | Spin-coating | Unknown | Unknown | Unknown | Unknown | Unknown | Unknown | Au | 100 | Evaporation | FALSE | Unknown | Unknown | Unknown | 1 | Unknown | 100 | 1.07 | 21.07 | 0.695 | 15.67 | ISOS-D-1 | 1 | 0 | no | FALSE | Open circuit | Dark | 20 | Air | 30 | 300
SLG ¦ ITO | nan ¦ nan | TiO2-c | 25 | Unknown | Spin-coating | Unknown | Unknown | Unknown | Unknown | Unknown | Unknown | Unknown | FALSE | FALSE | FALSE | FALSE | TRUE | FALSE | MA | 1 | Pb | 1 | I | 3 | MAPbI | MAPbI3 | FALSE | FALSE | Unknown | 350 | 1.6 | 770 | 1 | Spin-coating | Liquid | Unknown | DMSO; GBL | Unknown | TRUE | Chlorobenzene | Unknown | 100 | 10 | Unknown | FALSE | Spiro-MeOTAD | 200 | Carbon-nt; Li-TFSI; TBP | Spin-coating | Unknown | Unknown | Unknown | Unknown | Unknown | Unknown | Au | 100 | Evaporation | FALSE | Unknown | Unknown | Unknown | 1 | Unknown | 100 | 1.08 | 22.7 | 0.725 | 17.77 | ISOS-D-1 | 1 | 0 | no | FALSE | Open circuit | Dark | 20 | Air | 30 | 320
SLG ¦ ITO | nan ¦ nan | TiO2-c | 25 | Unknown | Spin-coating | Unknown | Unknown | Unknown | Unknown | Unknown | Unknown | Unknown | FALSE | FALSE | FALSE | FALSE | TRUE | FALSE | MA | 1 | Pb | 1 | I | 3 | MAPbI | MAPbI3 | FALSE | FALSE | Unknown | 350 | 1.6 | 770 | 1 | Spin-coating | Liquid | Unknown | DMSO; GBL | Unknown | TRUE | Chlorobenzene | Unknown | 100 | 10 | Unknown | FALSE | Spiro-MeOTAD | 200 | Graphene; Li-TFSI; TBP | Spin-coating | Unknown | Unknown | Unknown | Unknown | Unknown | Unknown | Au | 100 | Evaporation | FALSE | Unknown | Unknown | Unknown | 1 | Unknown | 100 | 1.08 | 23 | 0.72 | 17.88 | ISOS-D-1 | 1 | 0 | no | FALSE | Open circuit | Dark | 20 | Air | 30 | 420
SLG ¦ ITO | nan ¦ nan | TiO2-c | 25 | Unknown | Spin-coating | Unknown | Unknown | Unknown | Unknown | Unknown | Unknown | Unknown | FALSE | FALSE | FALSE | FALSE | TRUE | FALSE | MA | 1 | Pb | 1 | I | 3 | MAPbI | MAPbI3 | FALSE | FALSE | Unknown | 350 | 1.6 | 770 | 1 | Spin-coating | Liquid | Unknown | DMSO; GBL | Unknown | TRUE | Chlorobenzene | Unknown | 100 | 10 | Unknown | FALSE | Spiro-MeOTAD | 200 | Carbon-nt-G; Li-TFSI; TBP | Spin-coating | Unknown | Unknown | Unknown | Unknown | Unknown | Unknown | Au | 100 | Evaporation | FALSE | Unknown | Unknown | Unknown | 1 | Unknown | 100 | 1.08 | 23.21 | 0.723 | 18.12 | ISOS-D-1 | 1 | 0 | no | FALSE | Open circuit | Dark | 20 | Air | 30 | 400
SLG ¦ FTO | nan ¦ nan | TiO2-c ¦ TiO2-mp | 50.0 ¦ 350.0 | Unknown | Spin-coating ¦ Spin-coating | Unknown | Unknown | Unknown | Unknown | Unknown | Unknown | Unknown | FALSE | FALSE | FALSE | FALSE | TRUE | FALSE | MA | 1 | Pb | 1 | I | 3 | MAPbI | MAPbI3 | FALSE | FALSE | Cl | 400 | 1.6 | 770 | 2 | Spin-coating >> CBD | Liquid >> Liquid | Unknown | DMSO >> IPA | Unknown | FALSE | Unknown | Unknown | Unknown >> 100.0 | Unknown >> 30.0 | Unknown | FALSE | Spiro-MeOTAD | 180 | Li-TFSI; TBP | Spin-coating | Unknown | Unknown | Unknown | Unknown | Unknown | Unknown | Au | 100 | Evaporation | FALSE | Unknown | Unknown | Unknown | 1 | Unknown | 100 | 0.83 | 14.4 | 0.49 | 5.86 | ISOS-D-1 | 1 | 0 | no | FALSE | Open circuit | Dark | 25 | Air | 55 | 288
SLG ¦ FTO | nan ¦ nan | TiO2-c | 40 | Unknown | Spin-coating | Unknown | Unknown | Unknown | Unknown | Unknown | Unknown | Unknown | FALSE | FALSE | FALSE | FALSE | TRUE | FALSE | FA | 1 | Pb | 1 | I | 3 | FAPbI | FAPbI3 | FALSE | FALSE | Unknown | 400 | 1.48 | 820 | 1 | Spin-coating | Liquid | N2 | DMF | Unknown | TRUE | Chlorobenzene | Unknown | 100; 160 | 10.0; 40.0 | Unknown | FALSE | Spiro-MeOTAD | 180 | Li-TFSI; TBP | Spin-coating | Unknown | Unknown | Unknown | Unknown | Unknown | Unknown | Au | 80 | Evaporation | FALSE | Unknown | Unknown | Unknown | 30 | Unknown | 100 | 0.96 | 22.3 | 0.65 | 14.2 | ISOS-D-1 | 1 | 0 | no | FALSE | Open circuit | Dark | 20 | Air | 50 | 20
SLG ¦ ITO | nan ¦ nan | TiO2-c | 50 | Unknown | E-beam evaporation | Unknown | Unknown | Unknown | Unknown | Unknown | Unknown | Unknown | FALSE | FALSE | FALSE | FALSE | TRUE | FALSE | MA | 1 | Pb | 1 | I | 3 | MAPbI | MAPbI3 | FALSE | FALSE | Unknown | 250 | 1.6 | 770 | 1 | Spin-coating | Liquid | N2 | DMF | Unknown | FALSE | Unknown | Unknown | 90 | 60 | Unknown | FALSE | Spiro-MeOTAD | 180 | Li-TFSI; O2; TBP | Spin-coating | Unknown | Unknown | Unknown | Unknown | Unknown | Unknown | Au | 100 | Evaporation | FALSE | Unknown | Unknown | Unknown | 9 | N2 | 100 | 0.89 | 20.4 | 0.691 | 12.5 | ISOS-D-2I | 1 | 0 | no | FALSE | Open circuit | Dark | 85 | N2 | 0 | 20
SLG ¦ FTO | nan ¦ nan | TiO2-c | 50 | Unknown | Spin-coating | Unknown | Unknown | Unknown | Unknown | Unknown | Unknown | Unknown | FALSE | FALSE | FALSE | FALSE | TRUE | FALSE | MA | 1 | Pb | 1 | I | 3 | MAPbI | MAPbI3 | FALSE | FALSE | Unknown | 400 | 1.6 | 775 | 1 | Spin-coating | Liquid | Unknown | DMF; DMSO | Unknown | TRUE | Diethyl ether | Unknown | 65; 100 | 2.0; 5.0 | Unknown | FALSE | Spiro-MeOTAD | 180 | FK209; Li-TFSI; TBP | Spin-coating | Unknown | Unknown | Unknown | Unknown | Unknown | Unknown | Ag | 70 | Evaporation | FALSE | Unknown | Unknown | Unknown | 1 | Air | 100 | 0.98 | 18.47 | 0.692 | 12.35 | ISOS-D-1 | 1 | 0 | no | FALSE | Open circuit | Dark | 25 | Air | 0 | 1
SLG ¦ FTO | nan ¦ nan | TiO2-c | 90 | Unknown | Spin-coating | Unknown | Unknown | Unknown | Unknown | Unknown | Unknown | Unknown | FALSE | FALSE | FALSE | FALSE | TRUE | FALSE | MA | 1 | Pb | 1 | I | 3 | MAPbI | MAPbI3 | FALSE | FALSE | Unknown | 400 | 1.6 | 775 | 1 | Spin-coating | Liquid | Unknown | DMF; DMSO | Unknown | TRUE | Diethyl ether | Unknown | 65; 100 | 2.0; 5.0 | Unknown | FALSE | Spiro-MeOTAD | 180 | FK209; Li-TFSI; TBP | Spin-coating | Unknown | Unknown | Unknown | Unknown | Unknown | Unknown | Ag | 70 | Evaporation | FALSE | Unknown | Unknown | Unknown | 1 | Air | 100 | 0.98 | 21.95 | 0.705 | 15.17 | ISOS-D-1 | 1 | 0 | no | FALSE | Open circuit | Dark | 25 | Air | 0 | 336
SLG ¦ FTO | nan ¦ nan | TiO2-c | 40 | Gd | E-beam evaporation | Unknown | Unknown | Unknown | Unknown | Unknown | Unknown | Unknown | FALSE | FALSE | FALSE | FALSE | TRUE | FALSE | Cs; FA; MA | 0.05; 0.79; 0.16 | Pb | 1 | Br; I | 0.51; 2.49 | CsFAMAPbBrI | Cs0.05FA0.79MA0.16PbBr0.51I2.49 | FALSE | FALSE | DRCN5T | 400 | 1.51 | 779 | 1 | Spin-coating | Liquid | Unknown | DMF; DMSO | Unknown | TRUE | Chlorobenzene | Unknown | 150 | 10 | Unknown | FALSE | Spiro-MeOTAD | 180 | Li-TFSI; TBP | Spin-coating | Unknown | Unknown | Unknown | Unknown | Unknown | Unknown | Au | 80 | Evaporation | FALSE | Unknown | Unknown | Unknown | 15 | Unknown | 100 | 1.12 | 22.8 | 0.76 | 19.2 | ISOS-D-1 | 1 | 0 | no | FALSE | Open circuit | Dark | 25 | Air | 0 | 300
SLG ¦ ITO | nan ¦ nan | ZnO-np | 50 | Unknown | Spin-coating | Unknown | Unknown | Unknown | Unknown | Unknown | Unknown | Unknown | FALSE | FALSE | FALSE | FALSE | TRUE | FALSE | MA | 1 | Pb | 1 | I | 3 | MAPbI | MAPbI3 | FALSE | FALSE | Unknown | 400 | 1.6 | 770 | 2 | Evaporation >> Spin-coating | Gas >> Liquid | Vacuum >> Air | none >> IPA | Unknown | FALSE | Unknown | Unknown | Unknown >> Unknown | Unknown >> Unknown | Unknown | FALSE | P3HT ¦ P3HT; PMMA | 180 | Li-TFSI; TBP ¦ Unknown | Spin-coating ¦ Spin-coating | Unknown | Unknown | Unknown | Unknown | Unknown | Unknown | Ag | 80 | Evaporation | FALSE | Unknown | Unknown | Unknown | 60 | Unknown | 100 | 0.89 | 16 | 0.48 | 8.4 | ISOS-D-1 | 1 | 0 | no | FALSE | Open circuit | Dark | 25 | Air | 100 | 1.5
SLG ¦ ITO | nan ¦ nan | ZnO-np | 50 | Unknown | Spin-coating | Unknown | Unknown | Unknown | Unknown | Unknown | Unknown | Unknown | FALSE | FALSE | FALSE | FALSE | TRUE | FALSE | MA | 1 | Pb | 1 | I | 3 | MAPbI | MAPbI3 | FALSE | FALSE | Unknown | 400 | 1.6 | 770 | 2 | Evaporation >> Spin-coating | Gas >> Liquid | Vacuum >> Air | none >> IPA | Unknown | FALSE | Unknown | Unknown | Unknown >> Unknown | Unknown >> Unknown | Unknown | FALSE | P3HT ¦ P3HT; PMMA | 180 | Li-TFSI; TBP ¦ Unknown | Spin-coating ¦ Spin-coating | Unknown | Unknown | Unknown | Unknown | Unknown | Unknown | Ag | 80 | Evaporation | FALSE | Unknown | Unknown | Unknown | 60 | Unknown | 100 | 0.92 | 16 | 0.49 | 9.3 | ISOS-D-1 | 1 | 0 | no | FALSE | Open circuit | Dark | 25 | Air | 100 | 3
SLG ¦ ITO | nan ¦ nan | ZnO-np | 50 | Unknown | Spin-coating | Unknown | Unknown | Unknown | Unknown | Unknown | Unknown | Unknown | FALSE | FALSE | FALSE | FALSE | TRUE | FALSE | MA | 1 | Pb | 1 | I | 3 | MAPbI | MAPbI3 | FALSE | FALSE | Unknown | 400 | 1.6 | 770 | 2 | Evaporation >> Spin-coating | Gas >> Liquid | Vacuum >> Air | none >> IPA | Unknown | FALSE | Unknown | Unknown | Unknown >> Unknown | Unknown >> Unknown | Unknown | FALSE | P3HT ¦ P3HT; PMMA | 180 | Li-TFSI; TBP ¦ Unknown | Spin-coating ¦ Spin-coating | Unknown | Unknown | Unknown | Unknown | Unknown | Unknown | Ag | 80 | Evaporation | FALSE | Unknown | Unknown | Unknown | 60 | Unknown | 100 | 0.92 | 16 | 0.53 | 10.6 | ISOS-D-1 | 1 | 0 | no | FALSE | Open circuit | Dark | 25 | Air | 100 | 2.5
SLG ¦ ITO | nan ¦ nan | ZnO-np | 50 | Unknown | Spin-coating | Unknown | Unknown | Unknown | Unknown | Unknown | Unknown | Unknown | FALSE | FALSE | FALSE | FALSE | TRUE | FALSE | MA | 1 | Pb | 1 | I | 3 | MAPbI | MAPbI3 | FALSE | FALSE | Unknown | 400 | 1.6 | 770 | 2 | Evaporation >> Spin-coating | Gas >> Liquid | Vacuum >> Air | none >> IPA | Unknown | FALSE | Unknown | Unknown | Unknown >> Unknown | Unknown >> Unknown | Unknown | FALSE | P3HT ¦ P3HT; PMMA | 180 | Li-TFSI; TBP ¦ Unknown | Spin-coating ¦ Spin-coating | Unknown | Unknown | Unknown | Unknown | Unknown | Unknown | Ag | 80 | Evaporation | FALSE | Unknown | Unknown | Unknown | 40 | Unknown | 100 | 0.89 | 11 | 0.41 | 5.4 | ISOS-D-1 | 1 | 0 | no | FALSE | Open circuit | Dark | 25 | Air | 100 | 2.5
SLG ¦ ITO | nan ¦ nan | ZnO-np | 50 | Unknown | Spin-coating | Unknown | Unknown | Unknown | Unknown | Unknown | Unknown | Unknown | FALSE | FALSE | FALSE | FALSE | TRUE | FALSE | MA | 1 | Pb | 1 | I | 3 | MAPbI | MAPbI3 | FALSE | FALSE | Unknown | 400 | 1.6 | 770 | 2 | Evaporation >> Spin-coating | Gas >> Liquid | Vacuum >> Air | none >> IPA | Unknown | FALSE | Unknown | Unknown | Unknown >> Unknown | Unknown >> Unknown | Unknown | FALSE | P3HT ¦ P3HT; PMMA | 180 | Li-TFSI; TBP ¦ Unknown | Spin-coating ¦ Spin-coating | Unknown | Unknown | Unknown | Unknown | Unknown | Unknown | Ag | 80 | Evaporation | FALSE | Unknown | Unknown | Unknown | 30 | Unknown | 100 | 0.97 | 15.8 | 0.62 | 11 | ISOS-D-1 | 1 | 0 | no | FALSE | Open circuit | Dark | 25 | Air | 100 | 0.2
SLG ¦ ITO | nan ¦ nan | ZnO-np | 50 | Unknown | Spin-coating | Unknown | Unknown | Unknown | Unknown | Unknown | Unknown | Unknown | FALSE | FALSE | FALSE | FALSE | TRUE | FALSE | MA | 1 | Pb | 1 | I | 3 | MAPbI | MAPbI3 | FALSE | FALSE | Unknown | 400 | 1.6 | 770 | 2 | Evaporation >> Spin-coating | Gas >> Liquid | Vacuum >> Air | none >> IPA | Unknown | FALSE | Unknown | Unknown | Unknown >> Unknown | Unknown >> Unknown | Unknown | FALSE | P3HT ¦ P3HT; PMMA | 180 | Li-TFSI; TBP ¦ Unknown | Spin-coating ¦ Spin-coating | Unknown | Unknown | Unknown | Unknown | Unknown | Unknown | Au | 80 | Evaporation | FALSE | Unknown | Unknown | Unknown | 60 | Unknown | 100 | 0.89 | 16 | 0.48 | 8.4 | ISOS-D-1 | 1 | 0 | no | FALSE | Open circuit | Dark | 25 | Air | 100 | 108
SLG ¦ ITO | nan ¦ nan | ZnO-np | 50 | Unknown | Spin-coating | Unknown | Unknown | Unknown | Unknown | Unknown | Unknown | Unknown | FALSE | FALSE | FALSE | FALSE | TRUE | FALSE | MA | 1 | Pb | 1 | I | 3 | MAPbI | MAPbI3 | FALSE | FALSE | Unknown | 400 | 1.6 | 770 | 2 | Evaporation >> Spin-coating | Gas >> Liquid | Vacuum >> Air | none >> IPA | Unknown | FALSE | Unknown | Unknown | Unknown >> Unknown | Unknown >> Unknown | Unknown | FALSE | P3HT ¦ P3HT; PMMA | 180 | Li-TFSI; TBP ¦ Unknown | Spin-coating ¦ Spin-coating | Unknown | Unknown | Unknown | Unknown | Unknown | Unknown | Au | 80 | Evaporation | FALSE | Unknown | Unknown | Unknown | 60 | Unknown | 100 | 0.92 | 16 | 0.49 | 9.3 | ISOS-D-1 | 1 | 0 | no | FALSE | Open circuit | Dark | 25 | Air | 100 | 156
SLG ¦ ITO | nan ¦ nan | ZnO-np | 50 | Unknown | Spin-coating | Unknown | Unknown | Unknown | Unknown | Unknown | Unknown | Unknown | FALSE | FALSE | FALSE | FALSE | TRUE | FALSE | MA | 1 | Pb | 1 | I | 3 | MAPbI | MAPbI3 | FALSE | FALSE | Unknown | 400 | 1.6 | 770 | 2 | Evaporation >> Spin-coating | Gas >> Liquid | Vacuum >> Air | none >> IPA | Unknown | FALSE | Unknown | Unknown | Unknown >> Unknown | Unknown >> Unknown | Unknown | FALSE | P3HT ¦ P3HT; PMMA | 180 | Li-TFSI; TBP ¦ Unknown | Spin-coating ¦ Spin-coating | Unknown | Unknown | Unknown | Unknown | Unknown | Unknown | Au | 80 | Evaporation | FALSE | Unknown | Unknown | Unknown | 60 | Unknown | 100 | 0.92 | 16 | 0.53 | 10.6 | ISOS-D-1 | 1 | 0 | no | FALSE | Open circuit | Dark | 25 | Air | 100 | 160
SLG ¦ ITO | nan ¦ nan | ZnO-np | 50 | Unknown | Spin-coating | Unknown | Unknown | Unknown | Unknown | Unknown | Unknown | Unknown | FALSE | FALSE | FALSE | FALSE | TRUE | FALSE | MA | 1 | Pb | 1 | I | 3 | MAPbI | MAPbI3 | FALSE | FALSE | Unknown | 400 | 1.6 | 770 | 2 | Evaporation >> Spin-coating | Gas >> Liquid | Vacuum >> Air | none >> IPA | Unknown | FALSE | Unknown | Unknown | Unknown >> Unknown | Unknown >> Unknown | Unknown | FALSE | P3HT ¦ P3HT; PMMA | 180 | Li-TFSI; TBP ¦ Unknown | Spin-coating ¦ Spin-coating | Unknown | Unknown | Unknown | Unknown | Unknown | Unknown | Au | 80 | Evaporation | FALSE | Unknown | Unknown | Unknown | 40 | Unknown | 100 | 0.89 | 11 | 0.41 | 5.4 | ISOS-D-1 | 1 | 0 | no | FALSE | Open circuit | Dark | 25 | Air | 100 | 36
SLG ¦ ITO | nan ¦ nan | ZnO-np | 50 | Unknown | Spin-coating | Unknown | Unknown | Unknown | Unknown | Unknown | Unknown | Unknown | FALSE | FALSE | FALSE | FALSE | TRUE | FALSE | MA | 1 | Pb | 1 | I | 3 | MAPbI | MAPbI3 | FALSE | FALSE | Unknown | 400 | 1.6 | 770 | 2 | Evaporation >> Spin-coating | Gas >> Liquid | Vacuum >> Air | none >> IPA | Unknown | FALSE | Unknown | Unknown | Unknown >> Unknown | Unknown >> Unknown | Unknown | FALSE | P3HT ¦ P3HT; PMMA | 180 | Li-TFSI; TBP ¦ Unknown | Spin-coating ¦ Spin-coating | Unknown | Unknown | Unknown | Unknown | Unknown | Unknown | Au | 80 | Evaporation | FALSE | Unknown | Unknown | Unknown | 30 | Unknown | 100 | 0.97 | 15.8 | 0.62 | 11 | ISOS-D-1 | 1 | 0 | no | FALSE | Open circuit | Dark | 25 | Air | 100 | 5
SLG ¦ FTO | nan ¦ nan | TiO2-c ¦ TiO2-mp | 30 | Unknown ¦ Li-TFSI | Spray-pyrolys ¦ Spin-coating | Unknown | Unknown | Unknown | Unknown | Unknown | Unknown | Unknown | FALSE | FALSE | FALSE | FALSE | TRUE | FALSE | MA | 1 | Pb | 1 | I | 3 | MAPbI | MAPbI3 | FALSE | FALSE | Unknown | 400 | 1.77 | 770 | 1 | Spin-coating | Liquid | Unknown | DMSO | Unknown | TRUE | Chlorobenzene | Unknown | 100 | 45 | Unknown | FALSE | Spiro-MeOTAD | 180 | FK209; Li-TFSI; TBP | Spin-coating | Unknown | Unknown | Unknown | Unknown | Unknown | Unknown | Au | 70 | Evaporation | FALSE | Unknown | Unknown | Unknown | 1 | Air | 100 | 1.05 | 22.5 | 0.8 | 18.88 | ISOS-L-2I | 1 | 100 | no | FALSE | MPPT | White LED | 60 | Ar | 0 | 50
SLG ¦ FTO | nan ¦ nan | TiO2-c ¦ TiO2-mp | 30 | Unknown ¦ Li-TFSI | Spray-pyrolys ¦ Spin-coating | Unknown | Unknown | Unknown | Unknown | Unknown | Unknown | Unknown | FALSE | FALSE | FALSE | FALSE | TRUE | FALSE | GU; MA | 0.25; 0.75 | Pb | 1 | I | 3 | GUMAPbI | GU0.25MA0.75PbI3 | FALSE | FALSE | Unknown | 400 | 1.6 | 766 | 1 | Spin-coating | Liquid | Unknown | DMSO | Unknown | TRUE | Chlorobenzene | Unknown | 100 | 45 | Unknown | FALSE | Spiro-MeOTAD | 180 | FK209; Li-TFSI; TBP | Spin-coating | Unknown | Unknown | Unknown | Unknown | Unknown | Unknown | Au | 70 | Evaporation | FALSE | Unknown | Unknown | Unknown | 1 | Air | 100 | 1.107 | 20.85 | 0.79 | 18.3 | ISOS-L-2I | 1 | 100 | no | FALSE | MPPT | White LED | 60 | Ar | 0 | 30
SLG ¦ FTO | nan ¦ nan | TiO2-c ¦ TiO2-mp | 30 | Unknown ¦ Li-TFSI | Spray-pyrolys ¦ Spin-coating | Unknown | Unknown | Unknown | Unknown | Unknown | Unknown | Unknown | FALSE | FALSE | FALSE | FALSE | TRUE | FALSE | GU; MA | 0.025; 0.975 | Pb | 1 | I | 3 | GUMAPbI | GU0.025MA0.975PbI3 | FALSE | FALSE | Unknown | 400 | 1.6 | 770 | 1 | Spin-coating | Liquid | Unknown | DMSO | Unknown | TRUE | Chlorobenzene | Unknown | 100 | 45 | Unknown | FALSE | Spiro-MeOTAD | 180 | FK209; Li-TFSI; TBP | Spin-coating | Unknown | Unknown | Unknown | Unknown | Unknown | Unknown | Au | 70 | Evaporation | FALSE | Unknown | Unknown | Unknown | 1 | Air | 100 | 1.06 | 22.28 | 0.76 | 18.14 | ISOS-L-2I | 1 | 100 | no | FALSE | MPPT | White LED | 60 | Ar | 0 | 50
SLG ¦ FTO | nan ¦ nan | TiO2-c ¦ TiO2-mp | 30 | Unknown ¦ Li-TFSI | Spray-pyrolys ¦ Spin-coating | Unknown | Unknown | Unknown | Unknown | Unknown | Unknown | Unknown | FALSE | FALSE | FALSE | FALSE | TRUE | FALSE | GU; MA | 0.15; 0.85 | Pb | 1 | I | 3 | GUMAPbI | GU0.15MA0.85PbI3 | FALSE | FALSE | Unknown | 400 | 1.6 | 773 | 1 | Spin-coating | Liquid | Unknown | DMSO | Unknown | TRUE | Chlorobenzene | Unknown | 100 | 45 | Unknown | FALSE | Spiro-MeOTAD | 180 | FK209; Li-TFSI; TBP | Spin-coating | Unknown | Unknown | Unknown | Unknown | Unknown | Unknown | Au | 70 | Evaporation | FALSE | Unknown | Unknown | Unknown | 1 | Air | 100 | 1.07 | 22.34 | 0.795 | 18.99 | ISOS-L-2I | 1 | 100 | no | FALSE | MPPT | White LED | 60 | Ar | 0 | 30
SLG ¦ FTO | nan ¦ nan | TiO2-c ¦ TiO2-mp | nan ¦ 200.0 | Unknown | Spray-pyrolys ¦ Spin-coating | Unknown | Unknown | Unknown | Unknown | Unknown | Unknown | Unknown | FALSE | FALSE | FALSE | FALSE | TRUE | TRUE | FA; MA ¦ BA; FA | 0.85; 0.15 ¦ 1; 1 | Pb ¦ Pb | 1 ¦ 1 | Br; I ¦ I | 0.45; 2.55 ¦ 4 | FAMAPbBrI ¦ BAFAPbI | FA0.85MA0.15PbBr0.45I2.55 ¦ BAFAPbI4 | FALSE | FALSE | Unknown | 400 | 1.59 | 775 | 2 | Spin-coating >> Spin-coating | Liquid >> Liquid | N2 >> N2 | DMF; DMSO >> IPA | Unknown | TRUE | Chlorobenzene | Unknown | 100.0 >> 100 | 20.0 >> 5.0 | Unknown | FALSE | Spiro-MeOTAD | 180 | Li-TFSI; TBP | Spin-coating | Unknown | Unknown | Unknown | Unknown | Unknown | Unknown | Au | 100 | Evaporation | FALSE | Unknown | Unknown | Unknown | 31 | Air | 100 | 1.12 | 22.45 | 0.775 | 19.7 | ISOS-L-1I | 1 | 100 | no | FALSE | Short circuit | Light | 25 | Unknown | 0 | 12.5
SLG ¦ FTO | nan ¦ nan | SnO2-c | 50 | Unknown | Spin-coating | Unknown | Unknown | Unknown | Unknown | Unknown | Unknown | Unknown | FALSE | FALSE | FALSE | FALSE | TRUE | FALSE | Cs; FA; MA | 0.05; 0.79; 0.16 | Pb | 1 | Br; I | 0.51; 2.49 | CsFAMAPbBrI | Cs0.05FA0.79MA0.16PbBr0.51I2.49 | FALSE | FALSE | Unknown | 400 | 1.6 | 760 | 1 | Spin-coating | Liquid | Unknown | DMF; DMSO | Unknown | TRUE | Chlorobenzene | Unknown | 85 | 30 | Unknown | FALSE | Spiro-MeOTAD | 180 | FK209; Li-TFSI; TBP | Spin-coating | Unknown | Unknown | Unknown | Unknown | Unknown | Unknown | Ag | 60 | Evaporation | FALSE | Unknown | Unknown | Unknown | 1 | Unknown | 100 | 1.08 | 22.23 | 0.7 | 16.86 | ISOS-D-1I | 1 | 0 | no | FALSE | Open circuit | Dark | 25 | Unknown | 0 | 50
SLG ¦ ITO | nan ¦ nan | ZnO-c | 50 | Unknown | Spin-coating | Unknown | Unknown | Unknown | Unknown | Unknown | Unknown | Unknown | FALSE | FALSE | FALSE | FALSE | TRUE | FALSE | MA | 1 | Pb | 1 | I | 3 | MAPbI | MAPbI3 | FALSE | FALSE | Unknown | 500 | 1.5 | 770 | 1 | Spin-coating | Liquid | Air | DMF; DMSO | Unknown | TRUE | Chlorobenzene | Unknown | 60; 100 | 1.0; 10.0 | Unknown | FALSE | Spiro-MeOTAD | 180 | FK209; Li-TFSI; TBP | Spin-coating | Unknown | Unknown | Unknown | Unknown | Unknown | Unknown | Au | 80 | Evaporation | FALSE | Unknown | Unknown | Unknown | 30 | Unknown | 100 | 0.96 | 22.43 | 0.568 | 12.23 | ISOS-D-2 | 1 | 0 | no | FALSE | Open circuit | Dark | 85 | Air | 25 | 5
SLG ¦ ITO | nan ¦ nan | ZnO-c | 50 | Unknown | Spin-coating | Unknown | Unknown | Unknown | Unknown | Unknown | Unknown | Unknown | FALSE | FALSE | FALSE | FALSE | TRUE | FALSE | MA | 1 | Pb | 1 | I | 3 | MAPbI | MAPbI3 | FALSE | FALSE | Unknown | 500 | 1.5 | 770 | 1 | Spin-coating | Liquid | Air | DMF; DMSO | Unknown | TRUE | Chlorobenzene | Unknown | 60; 100 | 1.0; 10.0 | Unknown | FALSE | Spiro-MeOTAD | 180 | FK209; Li-TFSI; TBP | Spin-coating | Unknown | Unknown | Unknown | Unknown | Unknown | Unknown | Au | 80 | Evaporation | FALSE | Unknown | Unknown | Unknown | 30 | Unknown | 100 | 1 | 23.03 | 0.706 | 16.47 | ISOS-D-2 | 1 | 0 | no | FALSE | Open circuit | Dark | 85 | Air | 25 | 10
SLG ¦ ITO | nan ¦ nan | ZnO-c | 50 | Unknown | Spin-coating | Unknown | Unknown | Unknown | Unknown | Unknown | Unknown | Unknown | FALSE | FALSE | FALSE | FALSE | TRUE | FALSE | Cs; FA; MA | 0.05; 0.81; 0.14 | Pb | 1 | Br; I | 0.45; 2.55 | CsFAMAPbBrI | Cs0.05FA0.81MA0.14PbBr0.45I2.55 | FALSE | FALSE | Unknown | 400 | 1.6 | 770 | 1 | Spin-coating | Liquid | Air | DMF; DMSO | Unknown | TRUE | Chlorobenzene | Unknown | 100 | 10 | Unknown | FALSE | Spiro-MeOTAD | 180 | FK209; Li-TFSI; TBP | Spin-coating | Unknown | Unknown | Unknown | Unknown | Unknown | Unknown | Au | 80 | Evaporation | FALSE | Unknown | Unknown | Unknown | 30 | Unknown | 100 | 0.84 | 16.88 | 0.51 | 7.23 | ISOS-D-2 | 1 | 0 | no | FALSE | Open circuit | Dark | 85 | Air | 25 | 5
SLG ¦ ITO | nan ¦ nan | ZnO-c | 50 | Unknown | Spin-coating | Unknown | Unknown | Unknown | Unknown | Unknown | Unknown | Unknown | FALSE | FALSE | FALSE | FALSE | TRUE | FALSE | Cs; FA; MA | 0.05; 0.81; 0.14 | Pb | 1 | Br; I | 0.45; 2.55 | CsFAMAPbBrI | Cs0.05FA0.81MA0.14PbBr0.45I2.55 | FALSE | FALSE | Unknown | 400 | 1.6 | 770 | 1 | Spin-coating | Liquid | Air | DMF; DMSO | Unknown | TRUE | Chlorobenzene | Unknown | 100 | 10 | Unknown | FALSE | Spiro-MeOTAD | 180 | FK209; Li-TFSI; TBP | Spin-coating | Unknown | Unknown | Unknown | Unknown | Unknown | Unknown | Au | 80 | Evaporation | FALSE | Unknown | Unknown | Unknown | 30 | Unknown | 100 | 1.06 | 21.32 | 0.656 | 14.75 | ISOS-D-2 | 1 | 0 | no | FALSE | Open circuit | Dark | 85 | Air | 25 | 10
SLG ¦ ITO | nan ¦ nan | ZnO-c | 50 | Unknown | Spin-coating | Unknown | Unknown | Unknown | Unknown | Unknown | Unknown | Unknown | FALSE | FALSE | FALSE | FALSE | TRUE | FALSE | Cs; FA; MA | 0.05; 0.81; 0.14 | Pb | 1 | Br; I | 0.45; 2.55 | CsFAMAPbBrI | Cs0.05FA0.81MA0.14PbBr0.45I2.55 | FALSE | FALSE | Unknown | 400 | 1.6 | 770 | 1 | Spin-coating | Liquid | Air | DMF; DMSO | Unknown | TRUE | Chlorobenzene | Unknown | 100 | 10 | Unknown | FALSE | Spiro-MeOTAD | 180 | FK209; Li-TFSI; TBP | Spin-coating | Unknown | Unknown | Unknown | Unknown | Unknown | Unknown | Au | 80 | Evaporation | FALSE | Unknown | Unknown | Unknown | 30 | Unknown | 100 | 1.1 | 22.67 | 0.729 | 18.18 | ISOS-D-2 | 1 | 0 | no | FALSE | Open circuit | Dark | 85 | Air | 25 | 23
SLG ¦ ITO | nan ¦ nan | ZnO-c | 50 | Unknown | Spin-coating | Unknown | Unknown | Unknown | Unknown | Unknown | Unknown | Unknown | FALSE | FALSE | FALSE | FALSE | TRUE | FALSE | Cs; FA | 0.1; 0.9 | Pb | 1 | I | 3 | CsFAPbI | Cs0.1FA0.9PbI3 | FALSE | FALSE | Unknown | 500 | 1.48 | 770 | 1 | Spin-coating | Liquid | Air | DMF; DMSO | Unknown | TRUE | Chlorobenzene | Unknown | 100 | 10 | Unknown | FALSE | Spiro-MeOTAD | 180 | FK209; Li-TFSI; TBP | Spin-coating | Unknown | Unknown | Unknown | Unknown | Unknown | Unknown | Au | 80 | Evaporation | FALSE | Unknown | Unknown | Unknown | 30 | Unknown | 100 | 1 | 22.18 | 0.724 | 16.06 | ISOS-D-2 | 1 | 0 | no | FALSE | Open circuit | Dark | 85 | Air | 25 | 10
SLG ¦ ITO | nan ¦ nan | ZnO-c | 50 | Unknown | Spin-coating | Unknown | Unknown | Unknown | Unknown | Unknown | Unknown | Unknown | FALSE | FALSE | FALSE | FALSE | TRUE | FALSE | Cs; FA | 0.1; 0.9 | Pb | 1 | I | 3 | CsFAPbI | Cs0.1FA0.9PbI3 | FALSE | FALSE | Unknown | 500 | 1.48 | 770 | 1 | Spin-coating | Liquid | Air | DMF; DMSO | Unknown | TRUE | Chlorobenzene | Unknown | 100 | 10 | Unknown | FALSE | Spiro-MeOTAD | 180 | FK209; Li-TFSI; TBP | Spin-coating | Unknown | Unknown | Unknown | Unknown | Unknown | Unknown | Au | 80 | Evaporation | FALSE | Unknown | Unknown | Unknown | 30 | Unknown | 100 | 1.03 | 23.4 | 0.663 | 15.97 | ISOS-D-2 | 1 | 0 | no | FALSE | Open circuit | Dark | 85 | Air | 25 | 15
SLG ¦ ITO | nan ¦ nan | ZnO-c | 50 | Unknown | Spin-coating | Unknown | Unknown | Unknown | Unknown | Unknown | Unknown | Unknown | FALSE | FALSE | FALSE | FALSE | TRUE | FALSE | MA | 1 | Pb | 1 | I | 3 | MAPbI | MAPbI3 | FALSE | FALSE | Unknown | 500 | 1.5 | 770 | 1 | Spin-coating | Liquid | Air | DMF; DMSO | Unknown | TRUE | Chlorobenzene | Unknown | 60; 100 | 1.0; 10.0 | Unknown | FALSE | Spiro-MeOTAD | 180 | FK209; Li-TFSI; TBP | Spin-coating | Unknown | Unknown | Unknown | Unknown | Unknown | Unknown | Au | 80 | Evaporation | FALSE | Unknown | Unknown | Unknown | 1 | Unknown | 100 | 1.01 | 23.5 | 0.722 | 16.68 | ISOS-D-2 | 1 | 0 | no | FALSE | Open circuit | Dark | 85 | Air | 25 | 10
SLG ¦ ITO | nan ¦ nan | ZnO-c | 50 | Unknown | Spin-coating | Unknown | Unknown | Unknown | Unknown | Unknown | Unknown | Unknown | FALSE | FALSE | FALSE | FALSE | TRUE | FALSE | Cs; FA; MA | 0.05; 0.81; 0.14 | Pb | 1 | Br; I | 0.45; 2.55 | CsFAMAPbBrI | Cs0.05FA0.81MA0.14PbBr0.45I2.55 | FALSE | FALSE | Unknown | 400 | 1.6 | 770 | 1 | Spin-coating | Liquid | Air | DMF; DMSO | Unknown | TRUE | Chlorobenzene | Unknown | 100 | 10 | Unknown | FALSE | Spiro-MeOTAD | 180 | FK209; Li-TFSI; TBP | Spin-coating | Unknown | Unknown | Unknown | Unknown | Unknown | Unknown | Au | 80 | Evaporation | FALSE | Unknown | Unknown | Unknown | 1 | Unknown | 100 | 1.13 | 22.81 | 0.73 | 18.36 | ISOS-D-2 | 1 | 0 | no | FALSE | Open circuit | Dark | 85 | Air | 25 | 23
SLG ¦ FTO | nan ¦ nan | TiO2-c ¦ TiO2-mp | 30.0 ¦ 300.0 | Unknown | Spin-coating ¦ Spin-coating | Unknown | Unknown | Unknown | Unknown | Unknown | Unknown | Unknown | FALSE | FALSE | FALSE | FALSE | TRUE | FALSE | FA; MA | 0.8; 0.2 | Pb | 1 | I | 3 | FAMAPbI | FA0.8MA0.2PbI3 | FALSE | FALSE | Unknown | 500 | 1.535 | 801 | 1 | Spin-coating | Liquid | N2 | DMF | Unknown | FALSE | Unknown | Unknown | 150 | 30 | Unknown | FALSE | Spiro-MeOTAD | 180 | Li-TFSI; TBP | Spin-coating | Unknown | Unknown | Unknown | Unknown | Unknown | Unknown | Ag | 150 | Evaporation | FALSE | Unknown | Unknown | Unknown | 1 | Unknown | 100 | 1.08 | 22.52 | 0.766 | 18.2 | ISOS-D-1 | 1 | 0 | no | FALSE | Open circuit | Dark | 20 | Air | 20 | 500
SLG ¦ FTO | nan ¦ nan | SnO2-c ¦ SnO2-c | 30 | Unknown | Spin-coating ¦ CBD | Unknown | Unknown | Unknown | Unknown | Unknown | Unknown | Unknown | FALSE | FALSE | FALSE | FALSE | TRUE | FALSE | Cs; FA; MA | 0.05; 0.79; 0.16 | Pb | 1 | Br; I | 0.51; 2.49 | CsFAMAPbBrI | Cs0.05FA0.79MA0.16PbBr0.51I2.49 | FALSE | FALSE | Unknown | 400 | 1.62 | 760 | 1 | Spin-coating | Liquid | Unknown | DMF; DMSO | Unknown | TRUE | Chlorobenzene | Unknown | 100 | 45 | Unknown | FALSE | Spiro-MeOTAD | 200 | FK209; Li-TFSI; TBP | Spin-coating | Unknown | Unknown | Unknown | Unknown | Unknown | Unknown | Au | 80 | Evaporation | FALSE | Unknown | Unknown | Unknown | 1 | Air | 100 | 1.18 | 22.4 | 0.745 | 20.8 | ISOS-L-1I | 1 | 100 | no | FALSE | MPPT | Light | 20 | N2 | 0 | 60
SLG ¦ ITO | nan ¦ nan | SnO2-np | 50 | Unknown | Spin-coating | Unknown | Unknown | Unknown | Unknown | Unknown | Unknown | Unknown | FALSE | FALSE | FALSE | FALSE | TRUE | FALSE | FA | 1 | Pb | 1 | I | 3 | FAPbI | FAPbI3 | FALSE | FALSE | MACl, NMP | 380 | 1.48 | 770 | 1 | Spin-coating | Liquid | Unknown | DMF | Unknown | TRUE | Vacuum | Unknown | 150 | 10 | Unknown | FALSE | Spiro-MeOTAD | 180 | Li-TFSI; TBP | Spin-coating | Unknown | Unknown | Unknown | Unknown | Unknown | Unknown | Au | 80 | Evaporation | FALSE | Unknown | Unknown | Unknown | 1 | Air | 100 | 1.04 | 24.81 | 0.78 | 20.23 | ISOS-D-1 | 1 | 0 | no | FALSE | Open circuit | Dark | 25 | Air | 40 | 2400
SLG ¦ FTO | nan ¦ nan | TiO2-c ¦ TiO2-mp | nan ¦ 430.0 | Unknown | Spin-coating ¦ Spin-coating | Unknown | Unknown | Unknown | Unknown | Unknown | Unknown | Unknown | FALSE | FALSE | FALSE | FALSE | TRUE | FALSE | MA | 1 | Pb | 1 | I | 3 | MAPbI | MAPbI3 | FALSE | FALSE | Cl | 400 | 1.5 | 770 | 2 | Spin-coating >> CBD | Liquid >> Liquid | N2 >> N2 | DMF >> IPA | Unknown | FALSE | Unknown | Unknown | Unknown >> 100.0 | Unknown >> 3.0 | Unknown | FALSE | Spiro-MeOTAD | 150 | Li-TFSI; TBP | Spin-coating | Unknown | Unknown | Unknown | Unknown | Unknown | Unknown | Au | 80 | Evaporation | FALSE | Unknown | Unknown | Unknown | 1 | Unknown | 100 | 1.012 | 20.58 | 0.742 | 15.45 | ISOS-D-1 | 1 | 0 | no | FALSE | Open circuit | Dark | 20 | Air | 15 | 180
SLG ¦ FTO | nan ¦ nan | TiO2-c | 60 | Unknown | Spin-coating | Unknown | Unknown | Unknown | Unknown | Unknown | Unknown | Unknown | FALSE | FALSE | FALSE | FALSE | TRUE | FALSE | MA | 1 | Pb | 1 | I | 3 | MAPbI | MAPbI3 | FALSE | FALSE | Unknown | 400 | 1.53 | 770 | 1 | Spin-coating | Liquid | Unknown | DMF; DMSO | Unknown | FALSE | Unknown | Unknown | 95 | 5 | Unknown | FALSE | Spiro-MeOTAD | 180 | Li-TFSI; TBP | Spin-coating | Unknown | Unknown | Unknown | Unknown | Unknown | Unknown | Ag | 100 | Evaporation | FALSE | Unknown | Unknown | Unknown | 1 | Unknown | 100 | 1.04 | 22.3 | 0.684 | 15.9 | ISOS-D-1I | 1 | 0 | no | FALSE | Open circuit | Dark | 25 | Unknown | 0 | 528
SLG ¦ FTO | nan ¦ nan | TiO2-c ¦ TiO2-mp | 50 | Unknown | Spray-pyrolys ¦ Spin-coating | Unknown | Unknown | Unknown | Unknown | Unknown | Unknown | Unknown | FALSE | FALSE | FALSE | FALSE | TRUE | FALSE | Cs; FA; MA | 0.05; 0.79; 0.16 | Pb | 1 | Br; I | 0.45; 2.55 | CsFAMAPbBrI | Cs0.05FA0.79MA0.16PbBr0.45I2.55 | FALSE | FALSE | Rb | 500 | 1.6 | 770 | 1 | Spin-coating | Liquid | Unknown | DMF; DMSO | Unknown | FALSE | Unknown | Unknown | 100 | 5 | Unknown | FALSE | Spiro-MeOTAD | 180 | FK209; Li-TFSI; TBP | Spin-coating | Unknown | Unknown | Unknown | Unknown | Unknown | Unknown | Au | 80 | Evaporation | FALSE | Unknown | Unknown | Unknown | 20 | Unknown | 100 | 1.07 | 23.2 | 0.78 | 19.3 | ISOS-D-1 | 1 | 0 | no | FALSE | Open circuit | Dark | 25 | Air | 0 | 285
SLG ¦ ITO | nan ¦ nan | SnO2-np | 50 | Unknown | Spin-coating | Unknown | Unknown | Unknown | Unknown | Unknown | Unknown | Unknown | FALSE | FALSE | FALSE | FALSE | TRUE | FALSE | Cs; FA | 0.15; 0.85 | Pb | 1 | Br; I | 0.87; 2.13 | CsFAPbBrI | Cs0.15FA0.85PbBr0.87I2.13 | FALSE | FALSE | Unknown | 400 | 1.72 | 720 | 1 | Spin-coating | Liquid | Air | DMF; DMSO; GBL | Unknown | TRUE | Toluene | Unknown | 100 | 30 | Unknown | FALSE | Spiro-MeOTAD | 180 | Li-TFSI; TBP | Spin-coating | Unknown | Unknown | Unknown | Unknown | Unknown | Unknown | MoOx ¦ ITO ¦ MgF2 | 10.0 ¦ 100.0 ¦ 200.0 | Evaporation ¦ Magnetron sputtering ¦ E-beam evaporation | FALSE | Unknown | Unknown | Unknown | 1 | N2 | 100 | 1.11 | 15.1 | 0.701 | 11.7 | ISOS-L-1I | 1 | 100 | no | FALSE | MPPT | Light | 25 | N2 | 0 | 80
SLG ¦ FTO | nan ¦ nan | none | 50 | Unknown | Unknown | Unknown | Unknown | Unknown | Unknown | Unknown | Unknown | Unknown | FALSE | FALSE | FALSE | FALSE | TRUE | FALSE | MA | 1 | Pb | 1 | I | 3 | MAPbI | MAPbI3 | FALSE | FALSE | Cl | 400 | 1.5 | 770 | 1 | Spin-coating | Liquid | N2 | DMF | Unknown | FALSE | Unknown | Unknown | Unknown | Unknown | Unknown | FALSE | Spiro-MeOTAD | 180 | Li-TFSI; TBP | Spin-coating | Unknown | Unknown | Unknown | Unknown | Unknown | Unknown | Ag | 120 | Evaporation | FALSE | Unknown | Unknown | Unknown | 1 | N2 | 100 | 0.88 | 15.53 | 0.594 | 8.11 | ISOS-D-1I | 1 | 0 | no | FALSE | Open circuit | Dark | 25 | Unknown | 0 | 60
SLG ¦ FTO | nan ¦ nan | none | 50 | Unknown | Unknown | Unknown | Unknown | Unknown | Unknown | Unknown | Unknown | Unknown | FALSE | FALSE | FALSE | FALSE | TRUE | FALSE | MA | 1 | Pb; Sb | 0.98; 0.02 | I | 3 | MAPbSbI | MAPb0.98Sb0.02I3 | FALSE | FALSE | Cl | 400 | 1.5 | 770 | 1 | Spin-coating | Liquid | N2 | DMF | Unknown | FALSE | Unknown | Unknown | Unknown | Unknown | Unknown | FALSE | Spiro-MeOTAD | 180 | Li-TFSI; TBP | Spin-coating | Unknown | Unknown | Unknown | Unknown | Unknown | Unknown | Ag | 120 | Evaporation | FALSE | Unknown | Unknown | Unknown | 1 | N2 | 100 | 1.01 | 18.24 | 0.685 | 12.62 | ISOS-D-1I | 1 | 0 | no | FALSE | Open circuit | Dark | 25 | Unknown | 0 | 90
SLG ¦ FTO | nan ¦ nan | TiO2-c ¦ TiO2-mp | nan ¦ 200.0 | Unknown | Spin-coating ¦ Dipp-coating | Unknown | Unknown | Unknown | Unknown | Unknown | Unknown | Unknown | FALSE | FALSE | FALSE | FALSE | TRUE | FALSE | MA | 1 | Pb | 1 | I | 3 | MAPbI | MAPbI3 | FALSE | FALSE | Unknown | 400 | 1.6 | 770 | 1 | Spin-coating | Liquid | Unknown | DMF; DMSO | Unknown | TRUE | Diethyl ether | Unknown | 70; 100 | 1.0; 2.0 | Unknown | FALSE | Spiro-MeOTAD | 180 | Li-TFSI; TBP | Spin-coating | Unknown | Unknown | Unknown | Unknown | Unknown | Unknown | Au | 80 | Evaporation | FALSE | Unknown | Unknown | Unknown | 1 | Air | 100 | 1.09 | 22.99 | 0.756 | 18.96 | ISOS-D-2 | 1 | 0 | no | FALSE | Open circuit | Dark | 85 | Air | 45 | 55
SLG ¦ FTO | nan ¦ nan | TiO2-c ¦ TiO2-mp | nan ¦ 200.0 | Unknown | Spin-coating ¦ Dipp-coating | Unknown | Unknown | Unknown | Unknown | Unknown | Unknown | Unknown | FALSE | FALSE | FALSE | FALSE | TRUE | TRUE | MA ¦ (EU-pyP) | 1 ¦ 2 | Pb ¦ Pb | 1 ¦ 1 | I ¦ I | 3 ¦ 4 | MAPbI ¦ (EU-pyP)PbI | MAPbI3 ¦ (EU-pyP)2PbI4 | FALSE | FALSE | Unknown | 400 | 1.6 | 770 | 2 | Spin-coating >> Spin-coating | Liquid >> Liquid | Unknown | DMF; DMSO >> IPA | Unknown | TRUE | Diethyl ether | Unknown | 70.0; 100 >> Unknown | 1.0; 2.0 >> Unknown | Unknown | FALSE | Spiro-MeOTAD | 180 | Li-TFSI; TBP | Spin-coating | Unknown | Unknown | Unknown | Unknown | Unknown | Unknown | Au | 80 | Evaporation | FALSE | Unknown | Unknown | Unknown | 1 | Air | 100 | 1.08 | 22.68 | 0.749 | 5.13 | ISOS-D-2 | 1 | 0 | no | FALSE | Open circuit | Dark | 85 | Air | 45 | 300
SLG ¦ FTO | nan ¦ nan | TiO2-c ¦ TiO2-mp | nan ¦ 200.0 | Unknown | Spin-coating ¦ Dipp-coating | Unknown | Unknown | Unknown | Unknown | Unknown | Unknown | Unknown | FALSE | FALSE | FALSE | FALSE | TRUE | FALSE | MA | 1 | Pb | 1 | I | 3 | MAPbI | MAPbI3 | FALSE | FALSE | Eu-pyP | 400 | 1.6 | 770 | 1 | Spin-coating | Liquid | Unknown | DMF; DMSO | Unknown | TRUE | Diethyl ether | Unknown | 70; 100 | 1.0; 2.0 | Unknown | FALSE | Spiro-MeOTAD | 180 | Li-TFSI; TBP | Spin-coating | Unknown | Unknown | Unknown | Unknown | Unknown | Unknown | Au | 80 | Evaporation | FALSE | Unknown | Unknown | Unknown | 1 | Air | 100 | 1.08 | 22.44 | 0.748 | 18.13 | ISOS-D-1 | 1 | 0 | no | FALSE | Open circuit | Dark | 25 | Air | 45 | 1000
SLG ¦ FTO | nan ¦ nan | TiO2-c ¦ TiO2-mp | nan ¦ 200.0 | Unknown | Spin-coating ¦ Dipp-coating | Unknown | Unknown | Unknown | Unknown | Unknown | Unknown | Unknown | FALSE | FALSE | FALSE | FALSE | TRUE | FALSE | MA | 1 | Pb | 1 | I | 3 | MAPbI | MAPbI3 | FALSE | FALSE | Eu-pyP | 400 | 1.6 | 770 | 1 | Spin-coating | Liquid | Unknown | DMF; DMSO | Unknown | TRUE | Diethyl ether | Unknown | 70; 100 | 1.0; 2.0 | Unknown | FALSE | Spiro-MeOTAD | 180 | Li-TFSI; TBP | Spin-coating | Unknown | Unknown | Unknown | Unknown | Unknown | Unknown | Au | 80 | Evaporation | FALSE | Unknown | Unknown | Unknown | 1 | Air | 100 | 1.08 | 22.44 | 0.748 | 18.13 | ISOS-D-2I | 1 | 0 | no | FALSE | Open circuit | Dark | 85 | N2 | 0 | 400
SLG ¦ FTO | nan ¦ nan | TiO2-c ¦ TiO2-mp | nan ¦ 200.0 | Unknown | Spin-coating ¦ Dipp-coating | Unknown | Unknown | Unknown | Unknown | Unknown | Unknown | Unknown | FALSE | FALSE | FALSE | FALSE | TRUE | FALSE | MA | 1 | Pb | 1 | I | 3 | MAPbI | MAPbI3 | FALSE | FALSE | Eu-pyP | 400 | 1.6 | 770 | 1 | Spin-coating | Liquid | Unknown | DMF; DMSO | Unknown | TRUE | Diethyl ether | Unknown | 70; 100 | 1.0; 2.0 | Unknown | FALSE | Spiro-MeOTAD | 180 | Li-TFSI; TBP | Spin-coating | Unknown | Unknown | Unknown | Unknown | Unknown | Unknown | Au | 80 | Evaporation | FALSE | Unknown | Unknown | Unknown | 1 | Air | 100 | 1.08 | 22.44 | 0.748 | 18.13 | ISOS-L-1I | 1 | 100 | no | FALSE | Open circuit | Light | 25 | N2 | 0 | 140
SLG ¦ FTO | nan ¦ nan | TiO2-c ¦ TiO2-mp | nan ¦ 200.0 | Unknown | Spin-coating ¦ Dipp-coating | Unknown | Unknown | Unknown | Unknown | Unknown | Unknown | Unknown | FALSE | FALSE | FALSE | FALSE | TRUE | FALSE | MA | 1 | Pb | 1 | I | 3 | MAPbI | MAPbI3 | FALSE | FALSE | Unknown | 400 | 1.6 | 770 | 1 | Spin-coating | Liquid | Unknown | DMF; DMSO | Unknown | TRUE | Diethyl ether | Unknown | 70; 100 | 1.0; 2.0 | Unknown | FALSE | Spiro-MeOTAD | 180 | Li-TFSI; TBP | Spin-coating | Unknown | Unknown | Unknown | Unknown | Unknown | Unknown | Au | 80 | Evaporation | FALSE | Unknown | Unknown | Unknown | 1 | Air | 100 | 1.09 | 22.99 | 0.756 | 18.96 | ISOS-D-1 | 1 | 0 | no | FALSE | Open circuit | Dark | 25 | Air | 45 | 400
SLG ¦ FTO | nan ¦ nan | TiO2-c ¦ TiO2-mp | nan ¦ 200.0 | Unknown | Spin-coating ¦ Dipp-coating | Unknown | Unknown | Unknown | Unknown | Unknown | Unknown | Unknown | FALSE | FALSE | FALSE | FALSE | TRUE | FALSE | MA | 1 | Pb | 1 | I | 3 | MAPbI | MAPbI3 | FALSE | FALSE | Unknown | 400 | 1.6 | 770 | 1 | Spin-coating | Liquid | Unknown | DMF; DMSO | Unknown | TRUE | Diethyl ether | Unknown | 70; 100 | 1.0; 2.0 | Unknown | FALSE | Spiro-MeOTAD | 180 | Li-TFSI; TBP | Spin-coating | Unknown | Unknown | Unknown | Unknown | Unknown | Unknown | Au | 80 | Evaporation | FALSE | Unknown | Unknown | Unknown | 1 | Air | 100 | 1.09 | 22.99 | 0.756 | 18.96 | ISOS-D-2I | 1 | 0 | no | FALSE | Open circuit | Dark | 85 | N2 | 0 | 80
SLG ¦ FTO | nan ¦ nan | TiO2-c ¦ TiO2-mp | nan ¦ 200.0 | Unknown | Spin-coating ¦ Dipp-coating | Unknown | Unknown | Unknown | Unknown | Unknown | Unknown | Unknown | FALSE | FALSE | FALSE | FALSE | TRUE | FALSE | MA | 1 | Pb | 1 | I | 3 | MAPbI | MAPbI3 | FALSE | FALSE | Unknown | 400 | 1.6 | 770 | 1 | Spin-coating | Liquid | Unknown | DMF; DMSO | Unknown | TRUE | Diethyl ether | Unknown | 70; 100 | 1.0; 2.0 | Unknown | FALSE | Spiro-MeOTAD | 180 | Li-TFSI; TBP | Spin-coating | Unknown | Unknown | Unknown | Unknown | Unknown | Unknown | Au | 80 | Evaporation | FALSE | Unknown | Unknown | Unknown | 1 | Air | 100 | 1.09 | 22.99 | 0.756 | 18.96 | ISOS-L-1I | 1 | 100 | no | FALSE | Open circuit | Light | 25 | N2 | 0 | 50
SLG ¦ FTO | nan ¦ nan | TiO2-c ¦ TiO2-mp | nan ¦ 200.0 | Unknown | Spin-coating ¦ Dipp-coating | Unknown | Unknown | Unknown | Unknown | Unknown | Unknown | Unknown | FALSE | FALSE | FALSE | FALSE | TRUE | FALSE | MA | 1 | Pb | 1 | I | 3 | MAPbI | MAPbI3 | FALSE | FALSE | Unknown | 400 | 1.6 | 770 | 1 | Spin-coating | Liquid | Unknown | DMF; DMSO | Unknown | TRUE | Diethyl ether | Unknown | 70; 100 | 1.0; 2.0 | Unknown | FALSE | Spiro-MeOTAD | 180 | Li-TFSI; TBP | Spin-coating | Unknown | Unknown | Unknown | Unknown | Unknown | Unknown | Au | 80 | Evaporation | FALSE | Unknown | Unknown | Unknown | 1 | Air | 100 | 1.09 | 22.99 | 0.756 | 18.96 | ISOS-L-2 | 1 | 100 | no | FALSE | Open circuit | Light | 85 | Air | 45 | 25
SLG ¦ FTO | nan ¦ nan | TiO2-c ¦ TiO2-mp | nan ¦ 200.0 | Unknown | Spin-coating ¦ Dipp-coating | Unknown | Unknown | Unknown | Unknown | Unknown | Unknown | Unknown | FALSE | FALSE | FALSE | FALSE | TRUE | FALSE | MA | 1 | Pb | 1 | I | 3 | MAPbI | MAPbI3 | FALSE | FALSE | pyP | 400 | 1.6 | 770 | 1 | Spin-coating | Liquid | Unknown | DMF; DMSO | Unknown | TRUE | Diethyl ether | Unknown | 70; 100 | 1.0; 2.0 | Unknown | FALSE | Spiro-MeOTAD | 180 | Li-TFSI; TBP | Spin-coating | Unknown | Unknown | Unknown | Unknown | Unknown | Unknown | Au | 80 | Evaporation | FALSE | Unknown | Unknown | Unknown | 1 | Air | 100 | 1.08 | 22.41 | 0.749 | 18.11 | ISOS-L-1I | 1 | 100 | no | FALSE | Open circuit | Light | 25 | N2 | 0 | 60
SLG ¦ FTO | nan ¦ nan | TiO2-c ¦ TiO2-mp | nan ¦ 200.0 | Unknown | Spin-coating ¦ Dipp-coating | Unknown | Unknown | Unknown | Unknown | Unknown | Unknown | Unknown | FALSE | FALSE | FALSE | FALSE | TRUE | FALSE | MA | 1 | Pb | 1 | I | 3 | MAPbI | MAPbI3 | FALSE | FALSE | pyP | 400 | 1.6 | 770 | 1 | Spin-coating | Liquid | Unknown | DMF; DMSO | Unknown | TRUE | Diethyl ether | Unknown | 70; 100 | 1.0; 2.0 | Unknown | FALSE | Spiro-MeOTAD | 180 | Li-TFSI; TBP | Spin-coating | Unknown | Unknown | Unknown | Unknown | Unknown | Unknown | Au | 80 | Evaporation | FALSE | Unknown | Unknown | Unknown | 1 | Air | 100 | 1.08 | 22.41 | 0.749 | 18.11 | ISOS-L-2 | 1 | 100 | no | FALSE | Open circuit | Light | 85 | Air | 45 | 30
SLG ¦ FTO | nan ¦ nan | TiO2-c | 50 | Unknown | Spray-pyrolys | Unknown | Unknown | Unknown | Unknown | Unknown | Unknown | Unknown | FALSE | FALSE | FALSE | FALSE | TRUE | FALSE | Cs | 1 | Sn | 1 | I | 3 | CsSnI | CsSnI3 | TRUE | TRUE | SnF2 | 500 | 1.6 | 770 | 1 | Spin-coating | Liquid | N2 | DMF; DMSO | Unknown | TRUE | Toluene | Unknown | 80 | 20 | Unknown | FALSE | PTAA | 60 | TPFB | Spin-coating | Unknown | Unknown | Unknown | Unknown | Unknown | Unknown | Au | 60 | Evaporation | TRUE | Epoxy | Unknown | N2 | 1 | Unknown | 100 | 0.41 | 18 | 0.463 | 3.4 | ISOS-D-1 | 1 | 0 | no | FALSE | Open circuit | Dark | 25 | Air | 40 | 7
SLG ¦ FTO | nan ¦ nan | TiO2-c | 50 | Unknown | Spray-pyrolys | Unknown | Unknown | Unknown | Unknown | Unknown | Unknown | Unknown | FALSE | FALSE | FALSE | FALSE | TRUE | FALSE | Cs | 1 | Sn | 1 | I | 3 | CsSnI | CsSnI3 | TRUE | TRUE | SnCl2 | 500 | 1.6 | 770 | 1 | Spin-coating | Liquid | N2 | DMF; DMSO | Unknown | TRUE | Toluene | Unknown | 80 | 20 | Unknown | FALSE | PTAA | 60 | TPFB | Spin-coating | Unknown | Unknown | Unknown | Unknown | Unknown | Unknown | Au | 60 | Evaporation | TRUE | Epoxy | Unknown | N2 | 1 | Unknown | 100 | 0.43 | 17.4 | 0.523 | 3.9 | ISOS-D-1 | 1 | 0 | no | FALSE | Open circuit | Dark | 25 | Air | 40 | 26
SLG ¦ FTO | nan ¦ nan | none | 50 | Unknown | Unknown | Unknown | Unknown | Unknown | Unknown | Unknown | Unknown | Unknown | FALSE | FALSE | FALSE | FALSE | TRUE | FALSE | MA | 1 | Pb | 1 | I | 3 | MAPbI | MAPbI3 | FALSE | FALSE | Unknown | 340 | 1.5 | 770 | 1 | Spin-coating | Liquid | Unknown | DMF | Unknown | TRUE | Chlorobenzene | Unknown | 105 | 40 | Unknown | FALSE | Spiro-MeOTAD | 180 | Li-TFSI; TBP | Spin-coating | Unknown | Unknown | Unknown | Unknown | Unknown | Unknown | Au | 60 | Evaporation | FALSE | Unknown | Unknown | Unknown | 1 | Unknown | 100 | 0.76 | 20.23 | 0.54 | 8.3 | ISOS-D-1 | 1 | 0 | no | FALSE | Open circuit | Dark | 25 | Air | 0 | 72
SLG ¦ FTO | nan ¦ nan | PTCA | 9 | Unknown | Spin-coating | Unknown | Unknown | Unknown | Unknown | Unknown | Unknown | Unknown | FALSE | FALSE | FALSE | FALSE | TRUE | FALSE | MA | 1 | Pb | 1 | I | 3 | MAPbI | MAPbI3 | FALSE | FALSE | Unknown | 340 | 1.5 | 770 | 1 | Spin-coating | Liquid | Unknown | DMF | Unknown | TRUE | Chlorobenzene | Unknown | 105 | 40 | Unknown | FALSE | Spiro-MeOTAD | 180 | Li-TFSI; TBP | Spin-coating | Unknown | Unknown | Unknown | Unknown | Unknown | Unknown | Au | 60 | Evaporation | FALSE | Unknown | Unknown | Unknown | 1 | Unknown | 100 | 0.98 | 22.19 | 0.74 | 16.09 | ISOS-D-1 | 1 | 0 | no | FALSE | Open circuit | Dark | 25 | Air | 0 | 720
SLG ¦ FTO | nan ¦ nan | ZnO-c ¦ ZnO-nw | nan ¦ 700.0 | Unknown | Spin-coating ¦ Hydrothermal | Unknown | Unknown | Unknown | Unknown | Unknown | Unknown | Unknown | FALSE | FALSE | FALSE | FALSE | TRUE | FALSE | MA | 1 | Pb | 1 | I | 3 | MAPbI | MAPbI3 | FALSE | FALSE | Unknown | 400 | 1.5 | 770 | 1 | Spin-coating | Liquid | Unknown | DMF; DMSO | Unknown | TRUE | Chlorobenzene | Unknown | 100 | 30 | Unknown | FALSE | Spiro-MeOTAD | 180 | Li-TFSI; TBP | Spin-coating | Unknown | Unknown | Unknown | Unknown | Unknown | Unknown | Ag | 80 | Evaporation | FALSE | Unknown | Unknown | Unknown | 1 | Unknown | 100 | 0.86 | 19.79 | 0.589 | 9.97 | ISOS-D-1 | 1 | 0 | no | FALSE | Open circuit | Dark | 25 | Air | 10 | 60
SLG ¦ FTO | nan ¦ nan | TiO2-c | 50 | Unknown | Dipp-coating | Unknown | Unknown | Unknown | Unknown | Unknown | Unknown | Unknown | FALSE | FALSE | FALSE | FALSE | TRUE | FALSE | Cs | 1 | Pb | 1 | I | 3 | CsPbI | CsPbI3 | TRUE | FALSE | Unknown | 400 | 1.6 | 724 | 1 | Spin-coating | Liquid | Air | DMF; DMSO | Unknown | TRUE | Methyl acetate | Unknown | 150 | 70 | Unknown | FALSE | PTAA | 180 | Li-TFSI; TBP | Spin-coating | Unknown | Unknown | Unknown | Unknown | Unknown | Unknown | Au | 100 | Evaporation | FALSE | Unknown | Unknown | Unknown | 1 | Unknown | 100 | 1.11 | 18.31 | 0.78 | 15.91 | ISOS-D-1 | 1 | 0 | no | FALSE | Open circuit | Dark | 25 | Air | 15 | 96
SLG ¦ FTO | nan ¦ nan | TiO2-c | 50 | Unknown | Dipp-coating | Unknown | Unknown | Unknown | Unknown | Unknown | Unknown | Unknown | FALSE | FALSE | FALSE | FALSE | TRUE | FALSE | Cs | 1 | Pb | 1 | I | 3 | CsPbI | CsPbI3 | TRUE | FALSE | Unknown | 400 | 1.6 | 724 | 1 | Spin-coating | Liquid | N2 | DMF; DMSO | Unknown | TRUE | Methyl acetate | Unknown | 150 | 70 | Unknown | FALSE | PTAA | 180 | Li-TFSI; TBP | Spin-coating | Unknown | Unknown | Unknown | Unknown | Unknown | Unknown | Au | 100 | Evaporation | FALSE | Unknown | Unknown | Unknown | 1 | Unknown | 100 | 1.09 | 19.41 | 0.766 | 16.05 | ISOS-D-1 | 1 | 0 | no | FALSE | Open circuit | Dark | 25 | Air | 15 | 96
SLG ¦ FTO | nan ¦ nan | SnO2-c | 50 | Zn | E-beam evaporation | Unknown | Unknown | Unknown | Unknown | Unknown | Unknown | Unknown | FALSE | FALSE | FALSE | FALSE | TRUE | FALSE | Cs; FA; MA | 0.05; 0.79; 0.16 | Pb | 1 | Br; I | 0.51; 2.49 | CsFAMAPbBrI | Cs0.05FA0.79MA0.16PbBr0.51I2.49 | FALSE | FALSE | Unknown | 400 | 1.6 | 780 | 1 | Spin-coating | Liquid | Unknown | DMF; DMSO | Unknown | TRUE | Ether | Unknown | 60; 100 | 10.0; 60.0 | Unknown | FALSE | Spiro-MeOTAD | 180 | Li-TFSI; TBP | Spin-coating | Unknown | Unknown | Unknown | Unknown | Unknown | Unknown | Au | 80 | Evaporation | FALSE | Unknown | Unknown | Unknown | 1 | Unknown | 100 | 1.116 | 24.74 | 0.72 | 19.87 | Other | 1 | 23 | UV | FALSE | Open circuit | UV lamp | 25 | Unknown | 0 | 100
SLG ¦ FTO | nan ¦ nan | TiO2-c ¦ TiO2-mp | 30.0 ¦ 150.0 | Unknown | Spray-pyrolys ¦ Spin-coating | Unknown | Unknown | Unknown | Unknown | Unknown | Unknown | Unknown | FALSE | FALSE | FALSE | FALSE | TRUE | FALSE | Cs; FA | 0.09; 0.91 | Pb | 1 | Br; I | 0.12; 2.88 | CsFAPbBrI | Cs0.09FA0.91PbBr0.12I2.88 | FALSE | FALSE | Unknown | 400 | 1.6 | 775 | 1 | Spin-coating | Liquid | N2 | DMF; DMSO | Unknown | TRUE | Chlorobenzene | Unknown | 100 | 60 | Unknown | FALSE | Spiro-MeOTAD | 180 | Li-TFSI; TBP | Spin-coating | Unknown | Unknown | Unknown | Unknown | Unknown | Unknown | Au | 60 | Evaporation | FALSE | Unknown | Unknown | Unknown | 1 | Unknown | 100 | 1.123 | 24.71 | 0.773 | 21.45 | ISOS-L-2I | 1 | 100 | no | FALSE | MPPT | Light | 80 | Unknown | 0 | 1096
SLG ¦ FTO | nan ¦ nan | TiO2-c ¦ TiO2-mp | 30.0 ¦ 150.0 | Unknown | Spray-pyrolys ¦ Spin-coating | Unknown | Unknown | Unknown | Unknown | Unknown | Unknown | Unknown | FALSE | FALSE | FALSE | FALSE | TRUE | FALSE | Cs; FA; MA | 0.05; 0.89; 0.06 | Pb | 1 | Br; I | 0.18; 2.82 | CsFAMAPbBrI | Cs0.05FA0.89MA0.06PbBr0.18I2.82 | FALSE | FALSE | Unknown | 400 | 1.6 | 780 | 1 | Spin-coating | Liquid | N2 | DMF; DMSO | Unknown | TRUE | Chlorobenzene | Unknown | 100 | 60 | Unknown | FALSE | Spiro-MeOTAD | 180 | Li-TFSI; TBP | Spin-coating | Unknown | Unknown | Unknown | Unknown | Unknown | Unknown | Au | 60 | Evaporation | FALSE | Unknown | Unknown | Unknown | 1 | Unknown | 100 | 1.101 | 24.44 | 0.754 | 20.3 | ISOS-L-2I | 1 | 100 | no | FALSE | MPPT | Light | 80 | Unknown | 0 | 239
SLG ¦ FTO | nan ¦ nan | TiO2-c ¦ TiO2-mp | 25.0 ¦ 200.0 | Unknown | Spray-pyrolys ¦ Spin-coating | Unknown | Unknown | Unknown | Unknown | Unknown | Unknown | Unknown | FALSE | FALSE | FALSE | FALSE | TRUE | FALSE | Cs; FA; MA | 0.05; 0.81; 0.14 | Pb | 1 | Br; I | 0.45; 2.55 | CsFAMAPbBrI | Cs0.05FA0.81MA0.14PbBr0.45I2.55 | FALSE | FALSE | Unknown | 500 | 1.6 | 800 | 1 | Spin-coating | Liquid | Unknown | DMF; DMSO | Unknown | TRUE | Chlorobenzene | Unknown | 100 | 60 | Unknown | FALSE | CuFeO2-np | 80 | Li-TFSI; TBP | Spin-coating | Unknown | Unknown | Unknown | Unknown | Unknown | Unknown | Au | 80 | Evaporation | FALSE | Unknown | Unknown | Unknown | 1 | Unknown | 100 | 0.99 | 23.4 | 0.66 | 15.2 | ISOS-D-2 | 1 | 0 | no | FALSE | Open circuit | Dark | 85 | Air | 20 | 200
SLG ¦ FTO | nan ¦ nan | TiO2-c ¦ TiO2-mp | 25.0 ¦ 200.0 | Unknown | Spray-pyrolys ¦ Spin-coating | Unknown | Unknown | Unknown | Unknown | Unknown | Unknown | Unknown | FALSE | FALSE | FALSE | FALSE | TRUE | FALSE | Cs; FA; MA | 0.05; 0.81; 0.14 | Pb | 1 | Br; I | 0.45; 2.55 | CsFAMAPbBrI | Cs0.05FA0.81MA0.14PbBr0.45I2.55 | FALSE | FALSE | Unknown | 500 | 1.6 | 800 | 1 | Spin-coating | Liquid | Unknown | DMF; DMSO | Unknown | TRUE | Chlorobenzene | Unknown | 100 | 60 | Unknown | FALSE | Spiro-MeOTAD | 250 | Li-TFSI; TBP | Spin-coating | Unknown | Unknown | Unknown | Unknown | Unknown | Unknown | Au | 80 | Evaporation | FALSE | Unknown | Unknown | Unknown | 1 | Unknown | 100 | 1.08 | 23 | 0.73 | 18.5 | ISOS-D-2 | 1 | 0 | no | FALSE | Open circuit | Dark | 85 | Air | 20 | 60
SLG ¦ ITO | nan ¦ nan | SnO2-c ¦ KCl | 50 | Unknown | Spin-coating ¦ Spin-coating | Unknown | Unknown | Unknown | Unknown | Unknown | Unknown | Unknown | FALSE | FALSE | FALSE | FALSE | TRUE | FALSE | Cs; FA; MA | 0.05; 0.79; 0.16 | Pb | 1 | Br; I | 0.51; 2.49 | CsFAMAPbBrI | Cs0.05FA0.79MA0.16PbBr0.51I2.49 | FALSE | FALSE | Unknown | 550 | 1.6 | 765 | 1 | Spin-coating | Liquid | Unknown | DMF; DMSO | Unknown | TRUE | Chlorobenzene | Unknown | 100 | 45 | Unknown | FALSE | Spiro-MeOTAD | 180 | Li-TFSI; TBP | Spin-coating | Unknown | Unknown | Unknown | Unknown | Unknown | Unknown | Au | 100 | Evaporation | FALSE | Unknown | Unknown | Unknown | 1 | Unknown | 100 | 1.13 | 22.66 | 0.737 | 19.01 | ISOS-D-1 | 1 | 0 | no | FALSE | Open circuit | Dark | 25 | Air | 50 | 1200
SLG ¦ FTO | nan ¦ nan | PCBM-60 | 50 | Unknown | Spin-coating | Unknown | Unknown | Unknown | Unknown | Unknown | Unknown | Unknown | FALSE | FALSE | FALSE | FALSE | TRUE | FALSE | FA | 1 | Pb | 1 | I | 3 | FAPbI | FAPbI3 | FALSE | FALSE | Unknown | 400 | 1.59 | 780 | 1 | Vacuum flash evaporation | Gas | Vacuum | none | Unknown | FALSE | Unknown | Unknown | Unknown | Unknown | Unknown | FALSE | Spiro-MeOTAD | 180 | Li-TFSI; TBP | Spin-coating | Unknown | Unknown | Unknown | Unknown | Unknown | Unknown | Au | 100 | Evaporation | FALSE | Unknown | Unknown | Unknown | 1 | Unknown | 100 | 1.08 | 17.19 | 0.676 | 12.55 | ISOS-D-1 | 1 | 0 | no | FALSE | Open circuit | Dark | 25 | Air | 15 | 120
SLG ¦ FTO | nan ¦ nan | TiO2-c | 50 | Unknown | Spin-coating | Unknown | Unknown | Unknown | Unknown | Unknown | Unknown | Unknown | FALSE | FALSE | FALSE | FALSE | TRUE | FALSE | MA | 1 | Pb | 1 | I | 3 | MAPbI | MAPbI3 | FALSE | FALSE | Unknown | 400 | 1.6 | 770 | 1 | Spin-coating | Liquid | N2 | DMF; DMSO | Unknown | TRUE | Chlorobenzene | Unknown | 100 | 10 | Unknown | FALSE | Spiro-MeOTAD | 57 | Li-TFSI; TBP | Spin-coating | Unknown | Unknown | Unknown | Unknown | Unknown | Unknown | MoO3 ¦ Ag | 7.0 ¦ 100.0 | Evaporation ¦ Evaporation | FALSE | Unknown | Unknown | Unknown | 1 | Unknown | 100 | 1.05 | 22.77 | 0.712 | 17.11 | ISOS-D-1 | 1 | 0 | no | FALSE | Open circuit | Dark | 25 | Air | 45 | 720
SLG ¦ FTO | nan ¦ nan | TiO2-c | 50 | Unknown | Spin-coating | Unknown | Unknown | Unknown | Unknown | Unknown | Unknown | Unknown | FALSE | FALSE | FALSE | FALSE | TRUE | FALSE | MA | 1 | Pb | 1 | I | 3 | MAPbI | MAPbI3 | FALSE | FALSE | Ethyl cellulose | 400 | 1.6 | 770 | 1 | Spin-coating | Liquid | N2 | DMF; DMSO | Unknown | TRUE | Chlorobenzene | Unknown | 100 | 10 | Unknown | FALSE | Spiro-MeOTAD | 57 | Li-TFSI; TBP | Spin-coating | Unknown | Unknown | Unknown | Unknown | Unknown | Unknown | MoO3 ¦ Ag | 7.0 ¦ 100.0 | Evaporation ¦ Evaporation | FALSE | Unknown | Unknown | Unknown | 1 | Unknown | 100 | 1.1 | 22.89 | 0.771 | 19.41 | ISOS-D-1 | 1 | 0 | no | FALSE | Open circuit | Dark | 25 | Air | 45 | 156
SLG ¦ FTO | nan ¦ nan | TiO2-c | 50 | Unknown | Spray-pyrolys | Unknown | Unknown | Unknown | Unknown | Unknown | Unknown | Unknown | FALSE | FALSE | FALSE | FALSE | TRUE | FALSE | MA | 1 | Pb | 1 | I | 3 | MAPbI | MAPbI3 | FALSE | FALSE | Unknown | 400 | 1.6 | 770 | 1 | Spin-coating | Liquid | Unknown | DMF | Unknown | TRUE | Ar | Unknown | Unknown | Unknown | Unknown | FALSE | Spiro-MeOTAD | 180 | Li-TFSI; TBP | Spin-coating | Unknown | Unknown | Unknown | Unknown | Unknown | Unknown | Au | 80 | Evaporation | TRUE | Self-mixing epoxy | Unknown | N2 | 10 | Unknown | 100 | 1.02 | 22 | 0.74 | 16.7 | ISOS-L-1 | 1 | 100 | no | FALSE | Open circuit | Light | 50 | Air | 50 | 2
SLG ¦ FTO | nan ¦ nan | TiO2-c | 50 | Unknown | Spray-pyrolys | Unknown | Unknown | Unknown | Unknown | Unknown | Unknown | Unknown | FALSE | FALSE | FALSE | FALSE | TRUE | FALSE | MA | 1 | Pb | 1 | I | 3 | MAPbI | MAPbI3 | FALSE | FALSE | Ethane­1,2­diammonium | 400 | 1.6 | 770 | 1 | Spin-coating | Liquid | Unknown | DMF | Unknown | TRUE | Ar | Unknown | Unknown | Unknown | Unknown | FALSE | Spiro-MeOTAD | 180 | Li-TFSI; TBP | Spin-coating | Unknown | Unknown | Unknown | Unknown | Unknown | Unknown | Au | 80 | Evaporation | TRUE | Self-mixing epoxy | Unknown | N2 | 10 | Unknown | 100 | 1.05 | 22.6 | 0.76 | 17.9 | ISOS-L-1 | 1 | 100 | no | FALSE | Open circuit | Light | 50 | Air | 50 | 52
SLG ¦ ITO | nan ¦ nan | SnO2-c | 50 | Unknown | Spin-coating | Unknown | Unknown | Unknown | Unknown | Unknown | Unknown | Unknown | FALSE | FALSE | FALSE | FALSE | TRUE | FALSE | MA | 1 | Pb | 1 | I | 3 | MAPbI | MAPbI3 | FALSE | FALSE | Unknown | 400 | 1.6 | 770 | 1 | Spin-coating | Liquid | N2 | DMF; DMSO | Unknown | TRUE | Chlorobenzene | Unknown | 100 | 10 | Unknown | FALSE | Spiro-MeOTAD | 180 | Li-TFSI; TBP | Spin-coating | Unknown | Unknown | Unknown | Unknown | Unknown | Unknown | Ag | 60 | Evaporation | FALSE | Unknown | Unknown | Unknown | 2 | Unknown | 100 | 1.05 | 22.83 | 0.72 | 17.23 | ISOS-D-1 | 1 | 0 | no | FALSE | Open circuit | Dark | 25 | Air | 20 | 700
SLG ¦ ITO | nan ¦ nan | SnO2-c | 50 | Ti3C2 | Spin-coating | Unknown | Unknown | Unknown | Unknown | Unknown | Unknown | Unknown | FALSE | FALSE | FALSE | FALSE | TRUE | FALSE | MA | 1 | Pb | 1 | I | 3 | MAPbI | MAPbI3 | FALSE | FALSE | Unknown | 400 | 1.6 | 770 | 1 | Spin-coating | Liquid | N2 | DMF; DMSO | Unknown | TRUE | Chlorobenzene | Unknown | 100 | 10 | Unknown | FALSE | Spiro-MeOTAD | 180 | Li-TFSI; TBP | Spin-coating | Unknown | Unknown | Unknown | Unknown | Unknown | Unknown | Ag | 60 | Evaporation | FALSE | Unknown | Unknown | Unknown | 2 | Unknown | 100 | 1.06 | 23.14 | 0.75 | 18.34 | ISOS-D-1 | 1 | 0 | no | FALSE | Open circuit | Dark | 25 | Air | 20 | 700
SLG ¦ ITO | nan ¦ nan | Ti3C2 | 50 | Unknown | Spin-coating | Unknown | Unknown | Unknown | Unknown | Unknown | Unknown | Unknown | FALSE | FALSE | FALSE | FALSE | TRUE | FALSE | MA | 1 | Pb | 1 | I | 3 | MAPbI | MAPbI3 | FALSE | FALSE | Unknown | 400 | 1.6 | 770 | 1 | Spin-coating | Liquid | N2 | DMF; DMSO | Unknown | TRUE | Chlorobenzene | Unknown | 100 | 10 | Unknown | FALSE | Spiro-MeOTAD | 180 | Li-TFSI; TBP | Spin-coating | Unknown | Unknown | Unknown | Unknown | Unknown | Unknown | Ag | 60 | Evaporation | FALSE | Unknown | Unknown | Unknown | 2 | Unknown | 100 | 0.93 | 13.69 | 0.41 | 5.28 | ISOS-D-1 | 1 | 0 | no | FALSE | Open circuit | Dark | 25 | Air | 20 | 215
SLG ¦ ITO | nan ¦ nan | SnO2-np | 50 | Unknown | Spin-coating | Unknown | Unknown | Unknown | Unknown | Unknown | Unknown | Unknown | FALSE | FALSE | FALSE | FALSE | TRUE | FALSE | Cs; FA; MA | 0.05; 0.77; 0.16 | Pb | 1 | Br; I | 0.48; 2.52 | CsFAMAPbBrI | Cs0.05FA0.77MA0.16PbBr0.48I2.52 | FALSE | FALSE | Unknown | 400 | 1.6 | 770 | 1 | Spin-coating | Liquid | Unknown | DMF; DMSO | Unknown | TRUE | Chlorobenzene | Unknown | 100 | 60 | Unknown | FALSE | Spiro-MeOTAD | 180 | Li-TFSI | Spin-coating | Unknown | Unknown | Unknown | Unknown | Unknown | Unknown | MoOx ¦ Al | nan ¦ 100.0 | Evaporation ¦ Evaporation | FALSE | Unknown | Unknown | Unknown | 5 | Unknown | 100 | 1.118 | 21.62 | 0.71 | 17.23 | ISOS-L-1 | 1 | 100 | no | FALSE | Open circuit | Sulfur plasma | 50 | Air | 0 | 1
SLG ¦ ITO | nan ¦ nan | SnO2-np | 50 | Unknown | Spin-coating | Unknown | Unknown | Unknown | Unknown | Unknown | Unknown | Unknown | FALSE | FALSE | FALSE | FALSE | TRUE | FALSE | Cs; FA; MA | 0.05; 0.77; 0.16 | Pb | 1 | Br; I | 0.48; 2.52 | CsFAMAPbBrI | Cs0.05FA0.77MA0.16PbBr0.48I2.52 | FALSE | FALSE | Unknown | 400 | 1.6 | 770 | 1 | Spin-coating | Liquid | Unknown | DMF; DMSO | Unknown | TRUE | Chlorobenzene | Unknown | 100 | 60 | Unknown | FALSE | ETH44 | 180 | ETH44-ox | Spin-coating | Unknown | Unknown | Unknown | Unknown | Unknown | Unknown | MoO3 ¦ Al | nan ¦ 100.0 | Evaporation ¦ Evaporation | FALSE | Unknown | Unknown | Unknown | 5 | Unknown | 100 | 1.077 | 21.84 | 0.69 | 16.29 | ISOS-L-1 | 1 | 100 | no | FALSE | Open circuit | Sulfur plasma | 50 | Air | 0 | 1
SLG ¦ ITO | nan ¦ nan | SnO2-np | 50 | Unknown | Spin-coating | Unknown | Unknown | Unknown | Unknown | Unknown | Unknown | Unknown | FALSE | FALSE | FALSE | FALSE | TRUE | FALSE | Cs; FA; MA | 0.05; 0.77; 0.16 | Pb | 1 | Br; I | 0.48; 2.52 | CsFAMAPbBrI | Cs0.05FA0.77MA0.16PbBr0.48I2.52 | FALSE | FALSE | Unknown | 400 | 1.6 | 770 | 1 | Spin-coating | Liquid | Unknown | DMF; DMSO | Unknown | TRUE | Chlorobenzene | Unknown | 100 | 60 | Unknown | FALSE | EHCz-2EtCz | 180 | ETH44-ox | Spin-coating | Unknown | Unknown | Unknown | Unknown | Unknown | Unknown | MoOx ¦ Al | nan ¦ 100.0 | Evaporation ¦ Evaporation | FALSE | Unknown | Unknown | Unknown | 8 | Unknown | 100 | 1.093 | 21.84 | 0.7 | 16.77 | ISOS-L-1 | 1 | 100 | no | FALSE | Open circuit | Sulfur plasma | 50 | Air | 0 | 280
SLG ¦ ITO | nan ¦ nan | SnO2-np | 50 | Unknown | Spin-coating | Unknown | Unknown | Unknown | Unknown | Unknown | Unknown | Unknown | FALSE | FALSE | FALSE | FALSE | TRUE | FALSE | Cs; FA; MA | 0.05; 0.77; 0.16 | Pb | 1 | Br; I | 0.48; 2.52 | CsFAMAPbBrI | Cs0.05FA0.77MA0.16PbBr0.48I2.52 | FALSE | FALSE | Unknown | 400 | 1.6 | 770 | 1 | Spin-coating | Liquid | Unknown | DMF; DMSO | Unknown | TRUE | Chlorobenzene | Unknown | 100 | 60 | Unknown | FALSE | EHCz-2EtCz | 180 | ETH44-ox | Spin-coating | Unknown | Unknown | Unknown | Unknown | Unknown | Unknown | MoOx ¦ Al | nan ¦ 100.0 | Evaporation ¦ Evaporation | FALSE | Unknown | Unknown | Unknown | 8 | Unknown | 100 | 1.092 | 21.59 | 0.66 | 15.63 | ISOS-L-1 | 1 | 100 | no | FALSE | Open circuit | Sulfur plasma | 50 | Air | 0 | 36
SLG ¦ ITO | nan ¦ nan | SnO2-np | 50 | Unknown | Spin-coating | Unknown | Unknown | Unknown | Unknown | Unknown | Unknown | Unknown | FALSE | FALSE | FALSE | FALSE | TRUE | FALSE | Cs; FA; MA | 0.05; 0.77; 0.16 | Pb | 1 | Br; I | 0.48; 2.52 | CsFAMAPbBrI | Cs0.05FA0.77MA0.16PbBr0.48I2.52 | FALSE | FALSE | Unknown | 400 | 1.6 | 770 | 1 | Spin-coating | Liquid | Unknown | DMF; DMSO | Unknown | TRUE | Chlorobenzene | Unknown | 100 | 60 | Unknown | FALSE | EHCz-MeFl | 180 | ETH44-ox | Spin-coating | Unknown | Unknown | Unknown | Unknown | Unknown | Unknown | MoOx ¦ Al | nan ¦ 100.0 | Evaporation ¦ Evaporation | FALSE | Unknown | Unknown | Unknown | 8 | Unknown | 100 | 1.058 | 21.58 | 0.64 | 14.52 | ISOS-L-1 | 1 | 100 | no | FALSE | Open circuit | Sulfur plasma | 50 | Air | 0 | 160
SLG ¦ ITO | nan ¦ nan | ZnO-c | 45 | Unknown | Spin-coating | Unknown | Unknown | Unknown | Unknown | Unknown | Unknown | Unknown | FALSE | FALSE | FALSE | FALSE | TRUE | FALSE | MA | 1 | Pb | 1 | I | 3 | MAPbI | MAPbI3 | FALSE | FALSE | Unknown | 400 | 1.6 | 770 | 2 | Spin-coating >> CBD | Liquid >> Liquid | Unknown | DMF; DMSO >> H2O; IPA | Unknown | FALSE | Unknown | Unknown | 100.0 >> 100.0 | 3.0 >> 10.0 | Unknown | FALSE | Spiro-MeOTAD | 180 | Li-TFSI; TBP | Spin-coating | Unknown | Unknown | Unknown | Unknown | Unknown | Unknown | Au | 100 | Evaporation | FALSE | Unknown | Unknown | Unknown | 20 | Unknown | 100 | 1.05 | 20.9 | 0.698 | 15.4 | ISOS-D-1 | 1 | 0 | no | FALSE | Open circuit | Dark | 25 | Air | 45 | 220
SLG ¦ FTO | nan ¦ nan | TiO2-c ¦ PCBA | 130 | Unknown | Spin-coating ¦ Spin-coating | Unknown | Unknown | Unknown | Unknown | Unknown | Unknown | Unknown | FALSE | FALSE | FALSE | FALSE | TRUE | FALSE | FA; MA | 0.85; 0.15 | Pb | 1 | Br; I | 0.45; 2.55 | FAMAPbBrI | FA0.85MA0.15PbBr0.45I2.55 | FALSE | FALSE | Unknown | 230 | 1.6 | 770 | 1 | Spin-coating | Liquid | N2 | DMF; DMSO | Unknown | TRUE | Chlorobenzene | Unknown | 150; 100 | 10.0; 40.0 | Unknown | FALSE | Spiro-MeOTAD | 180 | Li-TFSI; TBP | Spin-coating | Unknown | Unknown | Unknown | Unknown | Unknown | Unknown | Au | 80 | Evaporation | FALSE | Unknown | Unknown | Unknown | 2 | N2 | 100 | 1.09 | 21.87 | 0.777 | 18.7 | ISOS-D-1 | 1 | 0 | no | FALSE | Open circuit | Dark | 20 | Air | 0 | 52
SLG ¦ FTO | nan ¦ nan | TiO2-c ¦ TiO2-mp | 50 | Unknown | Spin-coating ¦ Spin-coating | Unknown | Unknown | Unknown | Unknown | Unknown | Unknown | Unknown | FALSE | FALSE | FALSE | FALSE | TRUE | FALSE | MA | 1 | Pb | 1 | I | 3 | MAPbI | MAPbI3 | FALSE | FALSE | Unknown | 400 | 1.6 | 770 | 2 | Spin-coating >> CBD | Liquid >> Liquid | N2 >> N2 | DMF >> IPA | Unknown | FALSE | Unknown | Unknown | 100.0 >> 100.0 | 30.0 >> 30.0 | Unknown | FALSE | Spiro-MeOTAD | 235 | Li-TFSI; TBP | Spin-coating | Unknown | Unknown | Unknown | Unknown | Unknown | Unknown | Au | 100 | Evaporation | FALSE | Unknown | Unknown | Unknown | 5 | Unknown | 100 | 1 | 19.55 | 0.677 | 12.05 | ISOS-D-1 | 1 | 0 | no | FALSE | Open circuit | Dark | 25 | Air | 35 | 360
SLG ¦ FTO | nan ¦ nan | TiO2-c | 50 | Unknown | Spin-coating | Unknown | Unknown | Unknown | Unknown | Unknown | Unknown | Unknown | FALSE | FALSE | FALSE | FALSE | TRUE | FALSE | MA | 1 | Pb | 1 | I | 3 | MAPbI | MAPbI3 | FALSE | FALSE | Unknown | 400 | 1.6 | 770 | 1 | Spin-coating | Liquid | Unknown | DMF; DMSO | Unknown | TRUE | Chlorobenzene | Unknown | 100 | 30 | Unknown | FALSE | Spiro-MeOTAD | 180 | Li-TFSI; TBP | Spin-coating | Unknown | Unknown | Unknown | Unknown | Unknown | Unknown | Ag | 80 | Evaporation | FALSE | Unknown | Unknown | Unknown | 1 | Unknown | 100 | 1.09 | 21.1 | 0.72 | 16.56 | ISOS-D-1 | 1 | 0 | no | FALSE | Open circuit | Dark | 25 | Air | 20 | 72
SLG ¦ FTO | nan ¦ nan | TiO2-c | 50 | Unknown | Spin-coating | Unknown | Unknown | Unknown | Unknown | Unknown | Unknown | Unknown | FALSE | FALSE | FALSE | FALSE | TRUE | FALSE | FA | 1 | Pb | 1 | I | 3 | FAPbI | FAPbI3 | FALSE | FALSE | Unknown | 400 | 1.48 | 770 | 1 | Spin-coating | Liquid | Unknown | DMF; DMSO | Unknown | TRUE | Chlorobenzene | Unknown | 150 | 30 | Unknown | FALSE | Spiro-MeOTAD | 180 | Li-TFSI; TBP | Spin-coating | Unknown | Unknown | Unknown | Unknown | Unknown | Unknown | Ag | 80 | Evaporation | FALSE | Unknown | Unknown | Unknown | 1 | Unknown | 100 | 1.05 | 22.7 | 0.63 | 15.02 | ISOS-D-1 | 1 | 0 | no | FALSE | Open circuit | Dark | 25 | Air | 20 | 155
SLG ¦ FTO | nan ¦ nan | none | 50 | Unknown | Unknown | Unknown | Unknown | Unknown | Unknown | Unknown | Unknown | Unknown | FALSE | FALSE | FALSE | FALSE | TRUE | FALSE | MA | 1 | Pb | 1 | I | 3 | MAPbI | MAPbI3 | FALSE | FALSE | Cl | 500 | 1.6 | 770 | 1 | Spin-coating | Liquid | Unknown | DMF | Unknown | FALSE | Unknown | Unknown | 100 | 45 | Unknown | FALSE | Spiro-MeOTAD | 180 | Li-TFSI; TBP | Spin-coating | Unknown | Unknown | Unknown | Unknown | Unknown | Unknown | Au | 80 | Evaporation | FALSE | Unknown | Unknown | Unknown | 1 | Unknown | 100 | 1.02 | 20.76 | 0.63 | 13.26 | ISOS-D-1 | 1 | 0 | no | FALSE | Open circuit | Dark | 25 | Air | 20 | 420
SLG ¦ FTO | nan ¦ nan | SnO2-np ¦ CPTA | 50 | Unknown | Spin-coating ¦ Spin-coating | Unknown | Unknown | Unknown | Unknown | Unknown | Unknown | Unknown | FALSE | FALSE | FALSE | FALSE | TRUE | FALSE | FA | 1 | Sn | 1 | I | 3 | FASnI | FASnI3 | FALSE | TRUE | en; SnF2 | 400 | 1.6 | 770 | 1 | Spin-coating | Liquid | N2 | DMF; DMSO | Unknown | TRUE | Chloroform | Unknown | 110 | 15 | Unknown | FALSE | PTAA | 180 | Li-TFSI; TBP | Spin-coating | Unknown | Unknown | Unknown | Unknown | Unknown | Unknown | Au | 80 | Evaporation | FALSE | Unknown | Unknown | Unknown | 1 | Ambient | 100 | 0.525 | 16.45 | 0.58 | 6 | ISOS-D-1 | 1 | 0 | no | FALSE | Open circuit | Dark | 25 | Air | 60 | 3.3
SLG ¦ ITO | nan ¦ nan | In2O3-c ¦ SnO2-c | 50 | Unknown | Spin-coating ¦ Spin-coating | Unknown | Unknown | Unknown | Unknown | Unknown | Unknown | Unknown | FALSE | FALSE | FALSE | FALSE | TRUE | FALSE | FA; MA | 0.83; 0.17 | Pb | 1 | I | 3 | FAMAPbI | FA0.83MA0.17PbI3 | FALSE | FALSE | Cl | 400 | 1.6 | 770 | 2 | Spin-coating >> Spin-coating | Liquid >> Liquid | Air >> Air | DMF; DMSO >> IPA | Unknown | FALSE | Unknown | Unknown | Unknown >> 150.0 | Unknown >> 20.0 | Unknown | FALSE | Spiro-MeOTAD | 180 | Li-TFSI; TBP | Spin-coating | Unknown | Unknown | Unknown | Unknown | Unknown | Unknown | Au | 80 | Evaporation | FALSE | Unknown | Unknown | Unknown | 1 | N2 | 100 | 1.05 | 21.68 | 0.72 | 15.95 | ISOS-D-1 | 1 | 0 | no | FALSE | Open circuit | Dark | 25 | Air | 75 | 120
SLG ¦ FTO | nan ¦ nan | ZnO-np ¦ MgO-EA ¦ TiO2-mp | 50 | Unknown | Spin-coating ¦ Spin-coating ¦ Spin-coating | Unknown | Unknown | Unknown | Unknown | Unknown | Unknown | Unknown | FALSE | FALSE | FALSE | FALSE | TRUE | FALSE | MA | 1 | Pb | 1 | I | 3 | MAPbI | MAPbI3 | FALSE | FALSE | Unknown | 400 | 1.6 | 770 | 1 | Spin-coating | Liquid | Air | DMF; DMSO | Unknown | TRUE | Ethyl acetate | Unknown | 125 | 5 | Unknown | FALSE | Spiro-MeOTAD | 180 | Li-TFSI; TBP | Spin-coating | Unknown | Unknown | Unknown | Unknown | Unknown | Unknown | Au | 80 | Evaporation | TRUE | Graphene | Unknown | Unknown | 1 | Air | 100 | 1.12 | 23.08 | 0.776 | 20.05 | ISOS-D-1 | 1 | 0 | no | FALSE | Open circuit | Dark | 25 | Air | 70 | 550
SLG ¦ FTO | nan ¦ nan | TiO2-c ¦ TiO2-mp | nan ¦ nan | Unknown | Spray-pyrolys ¦ Spin-coating | Unknown | Unknown | Unknown | Unknown | Unknown | Unknown | Unknown | FALSE | FALSE | FALSE | FALSE | TRUE | FALSE | Cs; FA; MA | 0.05; 0.79; 0.16 | Pb | 1 | Br; I | 0.51; 2.49 | CsFAMAPbBrI | Cs0.05FA0.79MA0.16PbBr0.51I2.49 | FALSE | FALSE | Unknown | 480 | 1.61 | 770 | 1 | Spin-coating | Liquid | N2 | DMF; DMSO | Unknown | TRUE | Toluene | Unknown | 100 | 30 | Unknown | FALSE | Spiro-MeOTAD | 150 | TBP | Spin-coating | Unknown | Unknown | Unknown | Unknown | Unknown | Unknown | Au | 100 | Evaporation | FALSE | Unknown | Unknown | Unknown | 1 | Unknown | 100 | 1.08 | 19.6 | 0.48 | 10.2 | ISOS-L-1I | 1 | 60 | AM 1.5 | FALSE | Open circuit | Solar simulator | 25 | N2 | 0 | 100
SLG ¦ ITO | nan ¦ nan | SnO2-np | 50 | Unknown | Spin-coating | Unknown | Unknown | Unknown | Unknown | Unknown | Unknown | Unknown | FALSE | FALSE | FALSE | FALSE | TRUE | FALSE | Cs; FA | 0.05; 0.95 | Pb | 1 | Br; I | 0.15; 2.85 | CsFAPbBrI | Cs0.05FA0.95PbBr0.15I2.85 | FALSE | FALSE | Cl | 400 | 1.55 | 780 | 2 | Spin-coating >> Spin-coating | Liquid >> Liquid | N2 >> N2 | DMF; DMSO >> IPA | Unknown | FALSE | Unknown | Unknown | 70.0 >> 150.0 | 1.0 >> 15.0 | Unknown | FALSE | Spiro-MeOTAD | 180 | Li-TFSI; PTAA; TBP | Spin-coating | Unknown | Unknown | Unknown | Unknown | Unknown | Unknown | Au | 100 | Evaporation | FALSE | Unknown | Unknown | Unknown | 1 | Unknown | 100 | 1.05 | 21.68 | 0.72 | 15.95 | ISOS-L-1I | 1 | 100 | no | FALSE | Open circuit | Light | 25 | N2 | 0 | 1000
SLG ¦ FTO | nan ¦ nan | SnO2-np | 50 | Unknown | Spin-coating | Unknown | Unknown | Unknown | Unknown | Unknown | Unknown | Unknown | FALSE | FALSE | FALSE | FALSE | TRUE | FALSE | MA | 1 | Pb | 1 | I | 3 | MAPbI | MAPbI3 | FALSE | FALSE | Unknown | 400 | 1.61 | 770 | 1 | Spin-coating | Liquid | Unknown | DMF; DMSO | Unknown | TRUE | Vacuum | Unknown | Unknown | 1 | Unknown | FALSE | Spiro-MeOTAD | 180 | Li-TFSI; TBP | Spin-coating | Unknown | Unknown | Unknown | Unknown | Unknown | Unknown | Au | 80 | Evaporation | FALSE | Unknown | Unknown | Unknown | 24 | Unknown | 100 | 1.04 | 21.09 | 0.68 | 15.12 | ISOS-D-1 | 1 | 0 | no | FALSE | Open circuit | Dark | 25 | Air | 20 | 960
SLG ¦ FTO | nan ¦ nan | TiO2-c | 50 | Unknown | Spray-pyrolys | Unknown | Unknown | Unknown | Unknown | Unknown | Unknown | Unknown | FALSE | FALSE | FALSE | FALSE | TRUE | FALSE | MA | 1 | Pb | 1 | I | 3 | MAPbI | MAPbI3 | FALSE | FALSE | Cl | 400 | 1.56 | 795 | 1 | Spin-coating | Liquid | N2 | DMF | Unknown | FALSE | Unknown | Unknown | 60.0; 80.0; 100.0 | 10.0; 10.0; 50.0 | Unknown | FALSE | Spiro-MeOTAD | 180 | Li-TFSI; TBP | Spin-coating | Unknown | Unknown | Unknown | Unknown | Unknown | Unknown | Ag | 50 | Evaporation | FALSE | Unknown | Unknown | Unknown | 1 | Unknown | 100 | 0.95 | 19.36 | 0.739 | 15.6 | ISOS-D-1 | 1 | 0 | no | FALSE | Open circuit | Dark | 25 | Air | 25 | 144
SLG ¦ FTO | nan ¦ nan | In2S3 | 40 | Unknown | Spin-coating | Unknown | Unknown | Unknown | Unknown | Unknown | Unknown | Unknown | FALSE | FALSE | FALSE | FALSE | TRUE | FALSE | MA | 1 | Pb | 1 | I | 3 | MAPbI | MAPbI3 | FALSE | FALSE | Unknown | 400 | 1.6 | 766 | 1 | Spin-coating | Liquid | N2 | DMF; DMSO | Unknown | FALSE | Unknown | Unknown | 65.0; 100.0 | 1.0; 2.0 | Unknown | FALSE | Spiro-MeOTAD | 180 | Li-TFSI; TBP | Spin-coating | Unknown | Unknown | Unknown | Unknown | Unknown | Unknown | Au | 100 | Evaporation | FALSE | Unknown | Unknown | Unknown | 20 | Unknown | 100 | 1.1 | 22.98 | 0.75 | 18.44 | Other | 1 | 10 | UV | FALSE | Open circuit | UV lamp | 25 | Ambient | 0 | 50
SLG ¦ FTO | nan ¦ nan | TiO2-c ¦ TiO2-mp | 50 | Unknown | Spray-pyrolys ¦ Spin-coating | Unknown | Unknown | Unknown | Unknown | Unknown | Unknown | Unknown | FALSE | FALSE | FALSE | FALSE | TRUE | FALSE | FA; MA | 0.85; 0.15 | Pb | 1 | Br; I | 0.45; 2.55 | FAMAPbBrI | FA0.85MA0.15PbBr0.45I2.55 | FALSE | FALSE | Unknown | 400 | 1.6 | 770 | 1 | Spin-coating | Liquid | Unknown | DMF; DMSO | Unknown | TRUE | Chlorobenzene | Unknown | 100 | 20 | Unknown | FALSE | Spiro-MeOTAD | 180 | Li-TFSI; TBP | Spin-coating | Unknown | Unknown | Unknown | Unknown | Unknown | Unknown | Au | 60 | Evaporation | FALSE | Unknown | Unknown | Unknown | 1 | Unknown | 100 | 1.06 | 21.6 | 0.753 | 17.2 | ISOS-D-1 | 1 | 0 | no | FALSE | Open circuit | Dark | 20 | Air | 25 | 960
SLG ¦ FTO | nan ¦ nan | SnO2-np | 50 | Unknown | Spin-coating | Unknown | Unknown | Unknown | Unknown | Unknown | Unknown | Unknown | FALSE | FALSE | FALSE | FALSE | TRUE | FALSE | FA | 1 | Pb | 1 | I | 3 | FAPbI | FAPbI3 | FALSE | FALSE | Unknown | 700 | 1.48 | 760 | 1 | Spin-coating | Liquid | N2 | DMF; DMSO | Unknown | TRUE | Chlorobenzene | Unknown | 100 | 60 | Unknown | FALSE | Selenium | 1500 | Li-TFSI; TBP | Evaporation | Unknown | Unknown | Unknown | Unknown | Unknown | Unknown | Au | 100 | Evaporation | FALSE | Unknown | Unknown | Unknown | 1 | Unknown | 100 | 0.86 | 19.98 | 0.483 | 8.3 | ISOS-D-1 | 1 | 0 | no | FALSE | Open circuit | Dark | 50 | Air | 30 | 480
SLG ¦ FTO | nan ¦ nan | TiO2-c ¦ TiO2-mp | nan ¦ 200.0 | Unknown | Spray-pyrolys ¦ Spin-coating | Unknown | Unknown | Unknown | Unknown | Unknown | Unknown | Unknown | FALSE | FALSE | FALSE | FALSE | TRUE | FALSE | Cs; FA; MA | 0.05; 0.79; 0.16 | Pb | 1 | Br; I | 0.51; 2.49 | CsFAMAPbBrI | Cs0.05FA0.79MA0.16PbBr0.51I2.49 | FALSE | FALSE | Unknown | 400 | 1.6 | 770 | 1 | Spin-coating | Liquid | Unknown | DMF; DMSO | Unknown | TRUE | Trifluorotoluene | Unknown | 100 | 60 | Unknown | FALSE | Spiro-MeOTAD | 200 | FK209; Li-TFSI; TBP | Spin-coating | Unknown | Unknown | Unknown | Unknown | Unknown | Unknown | Au | 70 | Evaporation | FALSE | Unknown | Unknown | Unknown | 1 | Unknown | 100 | 1.086 | 22.64 | 0.757 | 18.62 | ISOS-D-1 | 1 | 0 | no | FALSE | Open circuit | Dark | 25 | Air | 40 | 300
SLG ¦ FTO | nan ¦ nan | TiO2-c ¦ TiO2-mp | nan ¦ 200.0 | Unknown | Spray-pyrolys ¦ Spin-coating | Unknown | Unknown | Unknown | Unknown | Unknown | Unknown | Unknown | FALSE | FALSE | FALSE | FALSE | TRUE | FALSE | Cs; FA; MA | 0.05; 0.79; 0.16 | Pb | 1 | Br; I | 0.51; 2.49 | CsFAMAPbBrI | Cs0.05FA0.79MA0.16PbBr0.51I2.49 | FALSE | FALSE | Unknown | 400 | 1.6 | 770 | 1 | Spin-coating | Liquid | Unknown | DMF; DMSO | Unknown | TRUE | Trifluorotoluene | Unknown | 100 | 60 | Unknown | FALSE | Spiro-MeOTAD | 200 | FK209; Li-TFSI; TBP | Spin-coating | Unknown | Unknown | Unknown | Unknown | Unknown | Unknown | MoOx ¦ Al | nan ¦ 70.0 | Evaporation ¦ Evaporation | FALSE | Unknown | Unknown | Unknown | 1 | Unknown | 100 | 1.086 | 22.64 | 0.757 | 18.62 | ISOS-L-1 | 1 | 100 | no | FALSE | Open circuit | White LED | 25 | Air | 20 | 20
SLG ¦ FTO | nan ¦ nan | TiO2-c ¦ TiO2-mp | 40.0 ¦ 150.0 | Unknown | Spray-pyrolys ¦ Spin-coating | Unknown | Unknown | Unknown | Unknown | Unknown | Unknown | Unknown | FALSE | FALSE | FALSE | FALSE | TRUE | FALSE | FA; MA | 0.85; 0.15 | Pb | 1 | Br; I | 0.45; 2.55 | FAMAPbBrI | FA0.85MA0.15PbBr0.45I2.55 | FALSE | FALSE | Unknown | 600 | 1.6 | 770 | 1 | Spin-coating | Liquid | N2 | DMF; DMSO | Unknown | TRUE | Chlorobenzene | Unknown | Unknown | Unknown | Unknown | FALSE | PEDOT | 180 | Li-TFSI; TBP | Spin-coating | Unknown | Unknown | Unknown | Unknown | Unknown | Unknown | Carbon | 80 | Doctor blading | FALSE | Unknown | Unknown | Unknown | 50 | Air | 100 | 1.05 | 23.5 | 0.69 | 17 | ISOS-D-1 | 1 | 0 | no | FALSE | Open circuit | Dark | 25 | Air | 30 | 720
SLG ¦ FTO | nan ¦ nan | TiO2-c | 50 | Unknown | Spin-coating | Unknown | Unknown | Unknown | Unknown | Unknown | Unknown | Unknown | FALSE | FALSE | FALSE | FALSE | TRUE | FALSE | MA | 1 | Pb | 1 | I | 3 | MAPbI | MAPbI3 | FALSE | FALSE | Cl | 290 | 1.6 | 770 | 1 | Spin-coating | Liquid | N2 | DMF | Unknown | FALSE | Unknown | Unknown | 110 | 60 | Unknown | FALSE | Spiro-MeOTAD | 190 | Li-TFSI; TBP | Spin-coating | Unknown | Unknown | Unknown | Unknown | Unknown | Unknown | Au | 120 | Evaporation | FALSE | Unknown | Unknown | Unknown | 50 | Air | 100 | 0.887 | 21.57 | 0.6 | 11.26 | ISOS-D-1 | 1 | 100 | Indoor light | FALSE | Open circuit | Light | 25 | Air | 40 | 120
SLG ¦ FTO | nan ¦ nan | TiO2-c ¦ TiO2-mp | nan ¦ 170.0 | Unknown | Spray-pyrolys ¦ Spin-coating | Unknown | Unknown | Unknown | Unknown | Unknown | Unknown | Unknown | FALSE | FALSE | FALSE | FALSE | TRUE | FALSE | MA | 1 | Pb | 1 | I | 3 | MAPbI | MAPbI3 | FALSE | FALSE | Unknown | 240 | 1.6 | 770 | 1 | Spin-coating | Liquid | Unknown | DMF; DMSO | Unknown | TRUE | acetonitrile; Chlorobenzene | Unknown | 150 | 60 | Unknown | FALSE | Spiro-MeOTAD | 180 | Li-TFSI; TBP | Spin-coating | Unknown | Unknown | Unknown | Unknown | Unknown | Unknown | Au | 80 | Evaporation | FALSE | Unknown | Unknown | Unknown | 1 | Air | 100 | 1.063 | 21.22 | 0.809 | 18.25 | ISOS-D-1 | 1 | 0 | no | FALSE | Open circuit | Dark | 25 | Air | 0 | 1440
SLG ¦ ITO | nan ¦ nan | SnO2-np | 40 | Unknown | Spin-coating | Unknown | Unknown | Unknown | Unknown | Unknown | Unknown | Unknown | FALSE | FALSE | FALSE | FALSE | TRUE | FALSE | FA; MA | 0.85; 0.15 | Pb | 1 | I | 3 | FAMAPbI | FA0.85MA0.15PbI3 | FALSE | FALSE | Unknown | 800 | 1.6 | 770 | 2 | Spin-coating >> Spin-coating | Liquid >> Liquid | N2 >> N2 | DMF; DMSO >> IPA | Unknown | FALSE | Unknown | Unknown | 70.0 >> 150.0 | 1.0 >> 15.0 | Unknown | FALSE | PTAA | 180 | TPFB | Spin-coating | Unknown | Unknown | Unknown | Unknown | Unknown | Unknown | Au | 80 | Evaporation | FALSE | Unknown | Unknown | Unknown | 1 | Air | 100 | 1.1 | 24.49 | 0.714 | 19.15 | ISOS-D-2I | 1 | 0 | no | FALSE | Open circuit | Dark | 85 | Unknown | 0 | 500
SLG ¦ ITO | nan ¦ nan | SnO2-np | 40 | Unknown | Spin-coating | Unknown | Unknown | Unknown | Unknown | Unknown | Unknown | Unknown | FALSE | FALSE | FALSE | FALSE | TRUE | TRUE | FA; MA | 0.85; 0.15 | Pb | 1 | I | 3 | FAMAPbI | FA0.85MA0.15PbI3 | FALSE | FALSE | Unknown | 800 | 1.6 | 770 | 2 | Spin-coating >> Spin-coating | Liquid >> Liquid | N2 >> N2 | DMF; DMSO >> IPA | Unknown | FALSE | Unknown | Unknown | 70.0 >> 150.0 | 1.0 >> 15.0 | Unknown | FALSE | PEAI ¦ PTAA | 180 | Unknown ¦ TPFB | Spin-coating ¦ Spin-coating | Unknown | Unknown | Unknown | Unknown | Unknown | Unknown | Au | 80 | Evaporation | FALSE | Unknown | Unknown | Unknown | 1 | Air | 100 | 1.02 | 24.12 | 0.705 | 17.27 | ISOS-D-2I | 1 | 0 | no | FALSE | Open circuit | Dark | 85 | Unknown | 0 | 500
SLG ¦ FTO | nan ¦ nan | TiO2-c ¦ TiO2-mp | 50 | Unknown ¦ Ruthenium | Spin-coating ¦ Spin-coating | Unknown | Unknown | Unknown | Unknown | Unknown | Unknown | Unknown | FALSE | FALSE | FALSE | FALSE | TRUE | FALSE | FA; MA | 0.85; 0.15 | Pb | 1 | Br; I | 0.45; 2.55 | FAMAPbBrI | FA0.85MA0.15PbBr0.45I2.55 | FALSE | FALSE | Unknown | 400 | 1.6 | 770 | 1 | Spin-coating | Liquid | N2 | DMF; DMSO | Unknown | TRUE | Chlorobenzene | Unknown | 100 | 90 | Unknown | FALSE | PTAA | 180 | Li-TFSI; TBP | Spin-coating | Unknown | Unknown | Unknown | Unknown | Unknown | Unknown | Au | 80 | Evaporation | FALSE | Unknown | Unknown | Unknown | 1 | Air | 100 | 1.128 | 22.55 | 0.766 | 18.94 | ISOS-D-1 | 1 | 0 | no | FALSE | Open circuit | Dark | 25 | Air | 35 | 2160
SLG ¦ ITO | nan ¦ nan | TiO2-np | 40 | TiAcAc | Spin-coating | Unknown | Unknown | Unknown | Unknown | Unknown | Unknown | Unknown | FALSE | FALSE | FALSE | FALSE | TRUE | FALSE | MA | 1 | Pb | 1 | I | 3 | MAPbI | MAPbI3 | FALSE | FALSE | Cl | 400 | 1.6 | 770 | 1 | Spin-coating | Liquid | N2 >> Air | DMF | Unknown | FALSE | Unknown | Unknown | 95 | 120 | Unknown | FALSE | DORDTS–TFBT | 180 | Li-TFSI; TBP | Spin-coating | Unknown | Unknown | Unknown | Unknown | Unknown | Unknown | MoO3 ¦ Ag | 15.0 ¦ 150.0 | Evaporation ¦ Evaporation | FALSE | Unknown | Unknown | Unknown | 2 | Unknown | 100 | 0.88 | 15.6 | 0.35 | 4.86 | ISOS-D-1I | 1 | 0 | no | FALSE | Open circuit | Dark | 25 | N2 | 0 | 46
SLG ¦ FTO | nan ¦ nan | BenMeIM-Cl | 50 | Unknown | Spin-coating | Unknown | Unknown | Unknown | Unknown | Unknown | Unknown | Unknown | FALSE | FALSE | FALSE | FALSE | TRUE | FALSE | MA | 1 | Pb | 1 | Br | 3 | MAPbBr | MAPbBr3 | FALSE | FALSE | Unknown | 300 | 2.3 | 770 | 1 | Spin-coating | Liquid | Unknown | DMF; DMSO | Unknown | TRUE | Toluene | Unknown | 100 | 10 | Unknown | FALSE | Spiro-MeOTAD | 300 | Li-TFSI; TBP; FK209 | Spin-coating | Unknown | Unknown | Unknown | Unknown | Unknown | Unknown | Au | 60 | Evaporation | FALSE | Unknown | Unknown | Unknown | 1 | Unknown | 100 | 1.13 | 3.31 | 0.424 | 0.7 | ISOS-D-1 | 1 | 0 | no | FALSE | Open circuit | Dark | 25 | Air | 0 | 60
SLG ¦ FTO | nan ¦ nan | BenMeIM-Cl ¦ C60 | 50 | Unknown | Spin-coating ¦ Spin-coating | Unknown | Unknown | Unknown | Unknown | Unknown | Unknown | Unknown | FALSE | FALSE | FALSE | FALSE | TRUE | FALSE | MA | 1 | Pb | 1 | Br | 3 | MAPbBr | MAPbBr3 | FALSE | FALSE | Unknown | 300 | 2.3 | 770 | 1 | Spin-coating | Liquid | Unknown | DMF; DMSO | Unknown | TRUE | Toluene | Unknown | 100 | 10 | Unknown | FALSE | Spiro-MeOTAD | 300 | Li-TFSI; TBP; FK209 | Spin-coating | Unknown | Unknown | Unknown | Unknown | Unknown | Unknown | Au | 60 | Evaporation | FALSE | Unknown | Unknown | Unknown | 1 | Unknown | 100 | 1.39 | 6.14 | 0.699 | 5.86 | ISOS-D-1 | 1 | 0 | no | FALSE | Open circuit | Dark | 25 | Air | 0 | 243
SLG ¦ FTO | nan ¦ nan | TiO2-c | 20 | TiCl4 | Spray-pyrolys | Unknown | Unknown | Unknown | Unknown | Unknown | Unknown | Unknown | FALSE | FALSE | FALSE | FALSE | TRUE | FALSE | MA | 1 | Pb | 1 | I | 3 | MAPbI | MAPbI3 | FALSE | FALSE | Cl | 400 | 1.6 | 780 | 1 | Spin-coating | Liquid | N2 >> Air | Unknown | Unknown | TRUE | Chlorobenzene | Unknown | 25.0; 100.0 | 10.0; 10.0 | Unknown | FALSE | Spiro-MeOTAD | 180 | Li-TFSI; TBP | Spin-coating | Unknown | Unknown | Unknown | Unknown | Unknown | Unknown | Au | 80 | Evaporation | FALSE | Unknown | Unknown | Unknown | 1 | Unknown | 100 | 1.08 | 21.45 | 0.74 | 17.14 | ISOS-D-1 | 1 | 0 | no | FALSE | Open circuit | Dark | 25 | Air | 0 | 8.5
SLG ¦ FTO | nan ¦ nan | TiO2-c | 50 | TiCl4 | CBD | Unknown | Unknown | Unknown | Unknown | Unknown | Unknown | Unknown | FALSE | FALSE | FALSE | FALSE | TRUE | FALSE | MA | 1 | Pb | 1 | I | 3 | MAPbI | MAPbI3 | FALSE | FALSE | Unknown | 400 | 1.6 | 790 | 1 | Spin-coating | Liquid | N2 | DMSO; GBL | Unknown | TRUE | Chlorobenzene | Unknown | 100 | 10 | Unknown | FALSE | Spiro-MeOTAD | 180 | Li-TFSI; TBP | Spin-coating | Unknown | Unknown | Unknown | Unknown | Unknown | Unknown | MoO3 ¦ Ag | 80 | Evaporation ¦ Evaporation | FALSE | Unknown | Unknown | Unknown | 1 | Unknown | 100 | 1.05 | 21.68 | 0.72 | 15.95 | ISOS-D-1 | 1 | 0 | no | FALSE | Open circuit | Dark | 25 | Air | 30 | 130
SLG ¦ FTO | nan ¦ nan | TiO2-c | 50 | TiCl4 | CBD | Unknown | Unknown | Unknown | Unknown | Unknown | Unknown | Unknown | FALSE | FALSE | FALSE | FALSE | TRUE | FALSE | MA | 1 | Pb | 1 | I | 3 | MAPbI | MAPbI3 | FALSE | FALSE | Unknown | 400 | 1.6 | 790 | 1 | Spin-coating | Liquid | N2 | DMSO; GBL | Unknown | TRUE | Chlorobenzene | Unknown | 100 | 10 | Unknown | FALSE | SAF-5 | 174 | Li-TFSI; TBP | Spin-coating | Unknown | Unknown | Unknown | Unknown | Unknown | Unknown | MoO3 ¦ Ag | 80 | Evaporation ¦ Evaporation | FALSE | Unknown | Unknown | Unknown | 1 | Unknown | 100 | 1.05 | 21.68 | 0.72 | 15.95 | ISOS-D-1 | 1 | 0 | no | FALSE | Open circuit | Dark | 25 | Air | 30 | 145
SLG ¦ FTO | nan ¦ nan | TiO2-c | 50 | TiCl4 | CBD | Unknown | Unknown | Unknown | Unknown | Unknown | Unknown | Unknown | FALSE | FALSE | FALSE | FALSE | TRUE | FALSE | MA | 1 | Pb | 1 | I | 3 | MAPbI | MAPbI3 | FALSE | FALSE | Unknown | 400 | 1.6 | 790 | 1 | Spin-coating | Liquid | N2 | DMSO; GBL | Unknown | TRUE | Chlorobenzene | Unknown | 100 | 10 | Unknown | FALSE | Spiro-MeOTAD | 180 | Li-TFSI; TBP | Spin-coating | Unknown | Unknown | Unknown | Unknown | Unknown | Unknown | MoO3 ¦ Ag | 80 | Evaporation ¦ Evaporation | FALSE | Unknown | Unknown | Unknown | 1 | Unknown | 100 | 1.05 | 21.68 | 0.72 | 15.95 | ISOS-D-2 | 1 | 0 | no | FALSE | Open circuit | Dark | 25 | Air | 85 | 24
SLG ¦ FTO | nan ¦ nan | TiO2-c | 50 | TiCl4 | CBD | Unknown | Unknown | Unknown | Unknown | Unknown | Unknown | Unknown | FALSE | FALSE | FALSE | FALSE | TRUE | FALSE | MA | 1 | Pb | 1 | I | 3 | MAPbI | MAPbI3 | FALSE | FALSE | Unknown | 400 | 1.6 | 790 | 1 | Spin-coating | Liquid | N2 | DMSO; GBL | Unknown | TRUE | Chlorobenzene | Unknown | 100 | 10 | Unknown | FALSE | SAF-5 | 174 | Li-TFSI; TBP | Spin-coating | Unknown | Unknown | Unknown | Unknown | Unknown | Unknown | MoO3 ¦ Ag | 80 | Evaporation ¦ Evaporation | FALSE | Unknown | Unknown | Unknown | 1 | Unknown | 100 | 1.05 | 21.68 | 0.72 | 15.95 | ISOS-D-2 | 1 | 0 | no | FALSE | Open circuit | Dark | 25 | Air | 85 | 70
SLG ¦ ITO | nan ¦ nan | SnO2-np | 30 | Unknown | Spin-coating | Unknown | Unknown | Unknown | Unknown | Unknown | Unknown | Unknown | FALSE | FALSE | FALSE | FALSE | TRUE | FALSE | FA; MA | 0.75; 0.25 | Pb | 1 | Br; I | 0.25; 2.75 | FAMAPbBrI | FA0.75MA0.25PbBr0.25I2.75 | FALSE | FALSE | Unknown | 600 | 1.6 | 763 | 1 | Spin-coating | Liquid | Air | DMF; DMSO | Unknown | TRUE | Diethyl ether | Unknown | Unknown | Unknown | Unknown | FALSE | Bp-OMe | 150 | Li-TFSI; TBP | Spin-coating | Unknown | Unknown | Unknown | Unknown | Unknown | Unknown | Au | 100 | Evaporation | FALSE | Unknown | Unknown | Unknown | 1 | Ambient | 100 | 0.98 | 21.93 | 0.7 | 14.97 | ISOS-D-1 | 1 | 0 | no | FALSE | Open circuit | Dark | 25 | Air | 0 | 810
SLG ¦ ITO | nan ¦ nan | SnO2-np | 30 | Unknown | Spin-coating | Unknown | Unknown | Unknown | Unknown | Unknown | Unknown | Unknown | FALSE | FALSE | FALSE | FALSE | TRUE | FALSE | FA; MA | 0.75; 0.25 | Pb | 1 | Br; I | 0.25; 2.76 | FAMAPbBrI | FA0.75MA0.25PbBr0.25I2.76 | FALSE | FALSE | Unknown | 600 | 1.6 | 763 | 1 | Spin-coating | Liquid | Air | DMF; DMSO | Unknown | TRUE | Diethyl ether | Unknown | Unknown | Unknown | Unknown | FALSE | Spiro-MeOTAD | 150 | Li-TFSI; TBP | Spin-coating | Unknown | Unknown | Unknown | Unknown | Unknown | Unknown | Au | 100 | Evaporation | FALSE | Unknown | Unknown | Unknown | 1 | Ambient | 100 | 1.1 | 22.5 | 0.75 | 18.24 | ISOS-D-1 | 1 | 0 | no | FALSE | Open circuit | Dark | 25 | Air | 0 | 860
SLG ¦ ITO | nan ¦ nan | SnO2-np | 30 | Unknown | Spin-coating | Unknown | Unknown | Unknown | Unknown | Unknown | Unknown | Unknown | FALSE | FALSE | FALSE | FALSE | TRUE | FALSE | FA; MA | 0.75; 0.25 | Pb | 1 | Br; I | 0.25; 2.77 | FAMAPbBrI | FA0.75MA0.25PbBr0.25I2.77 | FALSE | FALSE | Unknown | 600 | 1.6 | 763 | 1 | Spin-coating | Liquid | Air | DMF; DMSO | Unknown | TRUE | Diethyl ether | Unknown | Unknown | Unknown | Unknown | FALSE | Py-OMe | 150 | Li-TFSI; TBP | Spin-coating | Unknown | Unknown | Unknown | Unknown | Unknown | Unknown | Au | 100 | Evaporation | FALSE | Unknown | Unknown | Unknown | 1 | Ambient | 100 | 1.11 | 22.82 | 0.761 | 19.13 | ISOS-D-1 | 1 | 0 | no | FALSE | Open circuit | Dark | 25 | Air | 0 | 940
SLG ¦ FTO | nan ¦ nan | TiO2-c ¦ TiO2-mp | 300 | TiCl4 ¦ nan | Spin-coating ¦ Spin-coating | Unknown | Unknown | Unknown | Unknown | Unknown | Unknown | Unknown | FALSE | FALSE | FALSE | FALSE | TRUE | FALSE | MA | 1 | Pb | 1 | I | 3 | MAPbI | MAPbI3 | FALSE | FALSE | Unknown | 400 | 1.6 | 770 | 1 | Spin-coating | Liquid | Unknown | DMF; DMSO | Unknown | TRUE | Diethyl ether | Unknown | Unknown | Unknown | Unknown | FALSE | CIGGSe-np | 50 | Undoped | Spin-coating | Unknown | Unknown | Unknown | Unknown | Unknown | Unknown | Au | 80 | Evaporation | FALSE | Unknown | Unknown | Unknown | 1 | Unknown | 100 | 0.94 | 17.66 | 0.549 | 9.15 | ISOS-D-1 | 1 | 0 | no | FALSE | Open circuit | Dark | 25 | Air | 0 | 20
SLG ¦ FTO | nan ¦ nan | TiO2-c | 50 | Unknown | Spray-pyrolys | Unknown | Unknown | Unknown | Unknown | Unknown | Unknown | Unknown | FALSE | FALSE | FALSE | FALSE | TRUE | FALSE | Cs | 1 | Pb | 1 | I | 3 | CsPbI | CsPbI3 | TRUE | FALSE | HPbI3 | 400 | 1.6 | 770 | 1 | Spin-coating | Liquid | Unknown | DMF | Unknown | FALSE | Unknown | Unknown | 180 | 15 | Unknown | FALSE | Spiro-MeOTAD | 180 | Li-TFSI; TBP | Spin-coating | Unknown | Unknown | Unknown | Unknown | Unknown | Unknown | Ag | 100 | Evaporation | FALSE | Unknown | Unknown | Unknown | 1 | Unknown | 100 | 1.051 | 18.89 | 0.685 | 13.61 | ISOS-L-1I | 1 | 100 | no | FALSE | Open circuit | White LED | 25 | N2 | 0 | 80
SLG ¦ FTO | nan ¦ nan | TiO2-c | 100 | Unknown | CBD | Unknown | Unknown | Unknown | Unknown | Unknown | Unknown | Unknown | FALSE | FALSE | FALSE | FALSE | TRUE | FALSE | MA | 1 | Pb | 1 | I | 3 | MAPbI | MAPbI3 | FALSE | FALSE | Cl | 400 | 1.6 | 770 | 1 | Spin-coating | Liquid | Unknown | Unknown | Unknown | FALSE | Unknown | Unknown | Unknown | Unknown | Unknown | FALSE | Spiro-MeOTAD | 180 | Li-TFSI; TBP | Spin-coating | Unknown | Unknown | Unknown | Unknown | Unknown | Unknown | Au | 100 | Evaporation | TRUE | Surlyn ¦ SLG | Unknown | Air | 1 | Unknown | 100 | 1.05 | 21.68 | 0.72 | 15.95 | ISOS-D-1 | 1 | 0 | no | FALSE | Open circuit | Dark | 25 | Air | 0 | 45
SLG ¦ FTO | nan ¦ nan | TiO2-c ¦ TiO2-mp | 510 | Unknown | Spray-pyrolys ¦ Screen printing | Unknown | Unknown | Unknown | Unknown | Unknown | Unknown | Unknown | FALSE | FALSE | FALSE | FALSE | TRUE | FALSE | MA | 1 | Pb | 1 | I | 3 | MAPbI | MAPbI3 | FALSE | FALSE | Cl | 400 | 1.6 | 770 | 1 | Spin-coating | Liquid | Unknown | Unknown | Unknown | FALSE | Unknown | Unknown | Unknown | Unknown | Unknown | FALSE | Spiro-MeOTAD | 180 | Li-TFSI; TBP | Spin-coating | Unknown | Unknown | Unknown | Unknown | Unknown | Unknown | Au | 100 | Evaporation | TRUE | Surlyn ¦ SLG | Unknown | Air | 1 | Unknown | 100 | 1.05 | 21.68 | 0.72 | 15.95 | ISOS-D-1 | 1 | 0 | no | FALSE | Open circuit | Dark | 25 | Air | 0 | 690
SLG ¦ ITO | nan ¦ nan | SnO2-np | 50 | Unknown | Spin-coating | Unknown | Unknown | Unknown | Unknown | Unknown | Unknown | Unknown | FALSE | FALSE | FALSE | FALSE | TRUE | FALSE | FA; MA | 0.87; 0.13 | Pb | 1 | Br; I | 0.13; 2.83 | FAMAPbBrI | FA0.87MA0.13PbBr0.13I2.83 | FALSE | FALSE | Unknown | 400 | 1.6 | 794 | 2 | Spin-coating >> Spin-coating | Liquid >> Liquid | Air >> Air | DMF; DMSO >> DMF; IPA | Unknown | FALSE | Unknown | Unknown | Unknown >> 140.0 | Unknown >> 10.0 | Unknown | FALSE | none | 180 | Li-TFSI; TBP | Unknown | Unknown | Unknown | Unknown | Unknown | Unknown | Unknown | Carbon | 80 | Doctor blading | FALSE | Unknown | Unknown | Unknown | 1 | Air | 100 | 1.05 | 21.68 | 0.72 | 15.95 | ISOS-D-1 | 1 | 0 | no | FALSE | Open circuit | Dark | 25 | Air | 0 | 1850
SLG ¦ ITO | nan ¦ nan | SnO2-np | 50 | Unknown | Spin-coating | Unknown | Unknown | Unknown | Unknown | Unknown | Unknown | Unknown | FALSE | FALSE | FALSE | FALSE | TRUE | FALSE | FA; MA | 0.87; 0.13 | Pb | 1 | Br; I | 0.13; 2.83 | FAMAPbBrI | FA0.87MA0.13PbBr0.13I2.83 | FALSE | FALSE | Unknown | 400 | 1.6 | 794 | 2 | Spin-coating >> Spin-coating | Liquid >> Liquid | Air >> Air | DMF; DMSO >> DMF; IPA | Unknown | FALSE | Unknown | Unknown | Unknown >> 140.0 | Unknown >> 10.0 | Unknown | FALSE | none | 180 | Li-TFSI; TBP | Unknown | Unknown | Unknown | Unknown | Unknown | Unknown | Unknown | Carbon | 80 | Doctor blading | FALSE | Unknown | Unknown | Unknown | 1 | Air | 100 | 1.05 | 21.68 | 0.72 | 15.95 | ISOS-L-1 | 1 | 100 | no | FALSE | MPPT | Light | 25 | Air | 0 | 68
SLG ¦ FTO | nan ¦ nan | TiO2-c ¦ TiO2-mp | nan ¦ 200.0 | Unknown | Spray-pyrolys ¦ Spin-coating | Unknown | Unknown | Unknown | Unknown | Unknown | Unknown | Unknown | FALSE | FALSE | FALSE | FALSE | TRUE | FALSE | FA; MA | 0.85; 0.15 | Pb | 1 | Br; I | 0.45; 0.85 | FAMAPbBrI | FA0.85MA0.15PbBr0.45I0.85 | FALSE | FALSE | Unknown | 450 | 1.6 | 762 | 1 | Spin-coating | Liquid | Unknown | DMF; DMSO | Unknown | TRUE | Chlorobenzene | Unknown | 100 | 90 | Unknown | FALSE | Spiro-MeOTAD | 180 | Li-TFSI; TBP | Spin-coating | Unknown | Unknown | Unknown | Unknown | Unknown | Unknown | Au | 80 | Evaporation | FALSE | Unknown | Unknown | Unknown | 1 | Unknown | 100 | 1.07 | 22.41 | 0.756 | 18.23 | ISOS-D-1 | 1 | 0 | no | FALSE | Open circuit | Dark | 25 | Air | 45 | 340
SLG ¦ FTO | nan ¦ nan | TiO2-c ¦ TiO2-mp | nan ¦ 200.0 | Unknown | Spray-pyrolys ¦ Spin-coating | Unknown | Unknown | Unknown | Unknown | Unknown | Unknown | Unknown | FALSE | FALSE | FALSE | FALSE | TRUE | FALSE | FA; MA | 0.85; 0.15 | Pb | 1 | Br; I | 0.45; 0.85 | FAMAPbBrI | FA0.85MA0.15PbBr0.45I0.85 | FALSE | FALSE | Unknown | 450 | 1.6 | 762 | 1 | Spin-coating | Liquid | Unknown | DMF; DMSO | Unknown | TRUE | Chlorobenzene | Unknown | 100 | 90 | Unknown | FALSE | OTPA-ZnPc | 60 | Li-TFSI; TBP | Spin-coating | Unknown | Unknown | Unknown | Unknown | Unknown | Unknown | Au | 80 | Evaporation | FALSE | Unknown | Unknown | Unknown | 1 | Unknown | 100 | 1.02 | 22.36 | 0.714 | 16.23 | ISOS-D-1 | 1 | 0 | no | FALSE | Open circuit | Dark | 25 | Air | 45 | 720
SLG ¦ FTO | nan ¦ nan | TiO2-c ¦ TiO2-c | 50 | Unknown | Spin-coating ¦ Spin-coating | Unknown | Unknown | Unknown | Unknown | Unknown | Unknown | Unknown | FALSE | FALSE | FALSE | FALSE | TRUE | FALSE | MA | 1 | Pb | 1 | I | 3 | MAPbI | MAPbI3 | FALSE | FALSE | Cl | 400 | 1.6 | 773 | 3 | Spin-coating >> Gas reaction >> Spin-coating | Liquid >> Gas >> Liquid | Unknown >> N2; MAI >> Unknown | DMF >> none >> Unknown | Unknown | FALSE | Unknown | Unknown | 100.0 >> 75.0 >> Unknown | 15.0 >> Unknown >> Unknown | Unknown | FALSE | Cu2O | 300 | Li-TFSI; TBP | Reactive magnetron sputtering | Unknown | Unknown | Unknown | Unknown | Unknown | Unknown | Au | 100 | Evaporation | FALSE | Unknown | Unknown | Unknown | 1 | Unknown | 100 | 0.96 | 15.8 | 0.59 | 8.93 | ISOS-D-1 | 1 | 0 | no | FALSE | Open circuit | Dark | 25 | Air | 0 | 14
SLG ¦ FTO | nan ¦ nan | TiO2-c ¦ TiO2-mp | nan ¦ 100.0 | Unknown | ALD ¦ Spin-coating | Unknown | Unknown | Unknown | Unknown | Unknown | Unknown | Unknown | FALSE | FALSE | FALSE | FALSE | TRUE | FALSE | FA; MA | 0.88; 0.12 | Pb | 1 | I | 3 | FAMAPbI | FA0.88MA0.12PbI3 | FALSE | FALSE | Unknown | 400 | 1.53 | 770 | 2 | Spin-coating >> Spin-coating | Liquid >> Liquid | N2 >> N2 | DMF; DMSO >> IPA | Unknown | TRUE | Diethyl ether | Unknown | Unknown >> 150.0 | 30.0 >> Unknown | Unknown | FALSE | Spiro-MeOTAD | 180 | Li-TFSI; TBP | Spin-coating | Unknown | Unknown | Unknown | Unknown | Unknown | Unknown | Au | 70 | Evaporation | FALSE | Unknown | Unknown | Unknown | 91 | Unknown | 100 | 1.06 | 23.4 | 0.72 | 17.7 | ISOS-D-2 | 1 | 0 | no | FALSE | Open circuit | Dark | 85 | Air | 0 | 240
SLG ¦ FTO | nan ¦ nan | TiO2-c ¦ TiO2-mp | nan ¦ 100.0 | Unknown | ALD ¦ Spin-coating | Unknown | Unknown | Unknown | Unknown | Unknown | Unknown | Unknown | FALSE | FALSE | FALSE | FALSE | TRUE | FALSE | FA; MA | 0.88; 0.12 | Pb | 1 | I | 3 | FAMAPbI | FA0.88MA0.12PbI3 | FALSE | FALSE | Unknown | 400 | 1.53 | 770 | 2 | Spin-coating >> Spin-coating | Liquid >> Liquid | N2 >> N2 | DMF; DMSO >> IPA | Unknown | FALSE | Unknown | Unknown | Unknown >> 150.0 | 30.0 >> Unknown | Unknown | FALSE | Spiro-MeOTAD | 180 | Li-TFSI; TBP | Spin-coating | Unknown | Unknown | Unknown | Unknown | Unknown | Unknown | Au | 70 | Evaporation | FALSE | Unknown | Unknown | Unknown | 2 | Unknown | 100 | 1.04 | 23.2 | 0.65 | 15.6 | ISOS-D-2 | 1 | 0 | no | FALSE | Open circuit | Dark | 85 | Air | 0 | 65
SLG ¦ FTO | nan ¦ nan | TiO2-c | 50 | Unknown | CBD | Unknown | Unknown | Unknown | Unknown | Unknown | Unknown | Unknown | FALSE | FALSE | TRUE | FALSE | FALSE | FALSE | BA; MA | 2; 3 | Pb | 4 | I | 13 | BAMAPbI | BA2MA3Pb4I13 | FALSE | FALSE | Unknown | 700 | 1.62 | 760 | 1 | Spin-coating | Liquid | N2 | DMF; DMSO | Unknown | FALSE | Unknown | Unknown | 100 | 10 | Unknown | FALSE | Spiro-MeOTAD | 180 | Li-TFSI; TBP | Spin-coating | Unknown | Unknown | Unknown | Unknown | Unknown | Unknown | Au | 100 | Evaporation | FALSE | Unknown | Unknown | Unknown | 1 | Air | 100 | 1.05 | 21.68 | 0.72 | 15.95 | ISOS-D-1 | 1 | 0 | no | FALSE | Open circuit | Dark | 25 | Air | 30 | 1260
SLG ¦ FTO | nan ¦ nan | TiO2-c | 50 | Unknown | CBD | Unknown | Unknown | Unknown | Unknown | Unknown | Unknown | Unknown | FALSE | FALSE | TRUE | FALSE | FALSE | FALSE | BA; MA | 2; 3 | Pb | 4 | I | 13 | BAMAPbI | BA2MA3Pb4I13 | FALSE | FALSE | Unknown | 700 | 1.62 | 760 | 1 | Spin-coating | Liquid | N2 | DMF; DMSO | Unknown | FALSE | Unknown | Unknown | 100 | 10 | Unknown | FALSE | Spiro-MeOTAD | 180 | Li-TFSI; TBP | Spin-coating | Unknown | Unknown | Unknown | Unknown | Unknown | Unknown | Au | 100 | Evaporation | FALSE | Unknown | Unknown | Unknown | 8 | Air | 100 | 1.05 | 21.68 | 0.72 | 15.95 | ISOS-D-1 | 1 | 0 | no | FALSE | Open circuit | Dark | 25 | Air | 30 | 1100
SLG ¦ FTO | nan ¦ nan | TiO2-c ¦ TiO2-mp | 50 | Unknown | Spin-coating ¦ Spin-coating | Unknown | Unknown | Unknown | Unknown | Unknown | Unknown | Unknown | FALSE | FALSE | FALSE | FALSE | TRUE | FALSE | MA | 1 | Pb | 1 | I | 3 | MAPbI | MAPbI3 | FALSE | FALSE | Unknown | 450 | 1.61 | 770 | 1 | Spin-coating | Liquid | N2 | DMF; DMSO | Unknown | TRUE | Chlorobenzene | Unknown | 100 | 60 | Unknown | FALSE | Spiro-MeOTAD | 180 | Li-TFSI; TBP | Spin-coating | Unknown | Unknown | Unknown | Unknown | Unknown | Unknown | Au | 80 | Evaporation | FALSE | Unknown | Unknown | Unknown | 2 | Unknown | 100 | 1.05 | 21.68 | 0.72 | 15.95 | ISOS-D-1 | 1 | 0 | no | FALSE | Open circuit | Dark | 24 | Air | 50 | 510
SLG ¦ FTO | nan ¦ nan | TiO2-c ¦ TiO2-mp | 50 | Unknown | Spin-coating ¦ Spin-coating | Unknown | Unknown | Unknown | Unknown | Unknown | Unknown | Unknown | FALSE | FALSE | FALSE | FALSE | TRUE | FALSE | Cs; FA; MA | 0.1; 0.75; 0.15 | Pb | 1 | Br; I | 0.45; 2.55 | CsFAMAPbBrI | Cs0.1FA0.75MA0.15PbBr0.45I2.55 | FALSE | FALSE | Unknown | 450 | 1.63 | 770 | 1 | Spin-coating | Liquid | N2 | DMF; DMSO | Unknown | TRUE | Chlorobenzene | Unknown | 100 | 60 | Unknown | FALSE | Spiro-MeOTAD | 180 | Li-TFSI; TBP | Spin-coating | Unknown | Unknown | Unknown | Unknown | Unknown | Unknown | Au | 80 | Evaporation | FALSE | Unknown | Unknown | Unknown | 2 | Unknown | 100 | 1.05 | 21.68 | 0.72 | 15.95 | ISOS-D-1 | 1 | 0 | no | FALSE | Open circuit | Dark | 24 | Air | 50 | 720
SLG ¦ FTO | nan ¦ nan | TiO2-c ¦ TiO2-mp | 50 | Unknown | Spray-pyrolys ¦ Spin-coating | Unknown | Unknown | Unknown | Unknown | Unknown | Unknown | Unknown | FALSE | FALSE | FALSE | FALSE | TRUE | FALSE | Cs; FA; MA | 0.05; 0.8; 0.15 | Pb | 1 | Br; I | 0.45; 2.55 | CsFAMAPbBrI | Cs0.05FA0.8MA0.15PbBr0.45I2.55 | FALSE | FALSE | KI; I2 | 400 | 1.6 | 780 | 1 | Spin-coating | Liquid | Unknown | DMF; DMSO | Unknown | TRUE | N2 | Unknown | 110 | 20 | Unknown | FALSE | Spiro-MeOTAD | 180 | Li-TFSI; TBP; FK209 | Spin-coating | Unknown | Unknown | Unknown | Unknown | Unknown | Unknown | Au | 100 | Evaporation | FALSE | Unknown | Unknown | Unknown | 1 | Air | 100 | 1.173 | 22.8 | 0.795 | 21.2 | ISOS-D-1 | 1 | 0 | no | FALSE | Open circuit | Dark | 25 | Air | 0 | 720
SLG ¦ ITO | nan ¦ nan | PCBM-60 ¦ BCP | nan ¦ 5.0 | Unknown | Spin-coating ¦ Evaporation | Unknown | Unknown | Unknown | Unknown | Unknown | Unknown | Unknown | FALSE | FALSE | FALSE | FALSE | TRUE | FALSE | FA | 1 | Sn | 1 | I | 3 | FASnI | FASnI3 | FALSE | TRUE | SnF2 | 250 | 1.3 | 946 | 1 | Spin-coating | Liquid | N2 | DMF; DMSO | Unknown | TRUE | Chlorobenzene | Unknown | 100 | 10 | Unknown | FALSE | PEDOT:PSS | 180 | Li-TFSI; TBP | Spin-coating | Unknown | Unknown | Unknown | Unknown | Unknown | Unknown | Al ¦ Ag | 5.0 ¦ 80.0 | Evaporation ¦ Evaporation | TRUE | UV sealant ¦ Surlyn ¦ SLG | Unknown | N2 | 1 | Unknown | 100 | 0.26 | 19.93 | 0.4 | 2.07 | ISOS-L-1 | 1 | 100 | AM 1.5 | FALSE | Open circuit | Xenon | 50 | Unknown | 0 | 50
SLG ¦ ITO | nan ¦ nan | PCBM-60 ¦ BCP | nan ¦ 5.0 | Unknown | Spin-coating ¦ Evaporation | Unknown | Unknown | Unknown | Unknown | Unknown | Unknown | Unknown | FALSE | FALSE | FALSE | FALSE | TRUE | FALSE | FA | 1 | Sn | 1 | I | 3 | FASnI | FASnI3 | FALSE | TRUE | SnF2; TFEACl | 250 | 1.36 | 910 | 1 | Spin-coating | Liquid | N2 | DMF; DMSO | Unknown | TRUE | Chlorobenzene | Unknown | 100 | 10 | Unknown | FALSE | PEDOT:PSS | 180 | Li-TFSI; TBP | Spin-coating | Unknown | Unknown | Unknown | Unknown | Unknown | Unknown | Al ¦ Ag | 5.0 ¦ 80.0 | Evaporation ¦ Evaporation | TRUE | UV sealant ¦ Surlyn ¦ SLG | Unknown | N2 | 1 | Unknown | 100 | 0.39 | 22.25 | 0.61 | 5.29 | ISOS-L-1 | 1 | 100 | AM 1.5 | FALSE | Open circuit | Xenon | 50 | Unknown | 0 | 170
SLG ¦ FTO | nan ¦ nan | TiO2-c ¦ TiO2-mp | 320 | Unknown | ALD ¦ Spin-coating | Unknown | Unknown | Unknown | Unknown | Unknown | Unknown | Unknown | FALSE | FALSE | FALSE | FALSE | TRUE | FALSE | MA | 1 | Pb | 1 | Cl; I | 0.06; 2.94 | MAPbClI | MAPbCl0.06I2.94 | FALSE | FALSE | Cl | 400 | 1.6 | 772 | 1 | spin-coatng | Liquid | Unknown | DMSO | Unknown | TRUE | Chlorobenzene | Unknown | 100 | 60 | Unknown | FALSE | Spiro-MeOTAD | 180 | Li-TFSI; TBP | Spin-coating | Unknown | Unknown | Unknown | Unknown | Unknown | Unknown | Ag | 100 | Evaporation | FALSE | Unknown | Unknown | Unknown | 1 | Unknown | 100 | 1.169 | 22.6 | 0.763 | 20.15 | ISOS-D-1 | 1 | 0 | no | FALSE | Open circuit | Dark | 25 | Air | 20 | 435
SLG ¦ ITO | nan ¦ nan | TiO2-c | 50 | Unknown | Spin-coating | Unknown | Unknown | Unknown | Unknown | Unknown | Unknown | Unknown | FALSE | TRUE | FALSE | FALSE | FALSE | FALSE | Cs | 1 | Pb | 1 | Br; I | 1; 2 | CsPbBrI | CsPbBrI2 | TRUE | FALSE | Pb(OAc)2 | 200 | 1.82 | 664 | 2 | Spin-coating >> Dipp-coating | Liquid >> Liquid | Air | Toluene >> IPA | Unknown | TRUE | MeOAc | Unknown | 265.0 >> 200.0 | Unknown >> 5.0 | Unknown | FALSE | P3HT | 180 | Li-TFSI; TBP | Spin-coating | Unknown | Unknown | Unknown | Unknown | Unknown | Unknown | Au | 30 | Evaporation | FALSE | Unknown | Unknown | Unknown | 1 | Air | 100 | 1.05 | 18.17 | 0.72 | 15.95 | ISOS-L-1 | 1 | 100 | AM 1.5 | FALSE | Constant potential | Xenon | 25 | Air | 0 | 0.67
SLG ¦ FTO | nan ¦ nan | TiO2-c | 45 | Unknown | Spin-coating | Unknown | Unknown | Unknown | Unknown | Unknown | Unknown | Unknown | FALSE | FALSE | FALSE | FALSE | TRUE | FALSE | MA | 1 | Pb | 1 | I | 3 | MAPbI | MAPbI3 | FALSE | FALSE | Cl | 400 | 1.6 | 770 | 1 | Spin-coating | Liquid | N2 | DMF | Unknown | FALSE | Unknown | Unknown | 100 | 35 | Unknown | FALSE | COPV4 | 180 | Li-TFSI; TBP | Spin-coating | Unknown | Unknown | Unknown | Unknown | Unknown | Unknown | Au | 80 | Evaporation | FALSE | Unknown | Unknown | Unknown | 1 | Unknown | 100 | 0.85 | 14.9 | 0.35 | 4.4 | ISOS-D-1 | 1 | 0 | no | FALSE | Open circuit | Dark | 25 | Air | 0 | 69
SLG ¦ FTO | nan ¦ nan | TiO2-c | 45 | Unknown | Spin-coating | Unknown | Unknown | Unknown | Unknown | Unknown | Unknown | Unknown | FALSE | FALSE | FALSE | FALSE | TRUE | FALSE | MA | 1 | Pb | 1 | I | 3 | MAPbI | MAPbI3 | FALSE | FALSE | Cl | 400 | 1.6 | 770 | 1 | Spin-coating | Liquid | N2 | DMF | Unknown | FALSE | Unknown | Unknown | 100 | 35 | Unknown | FALSE | COPV7 | 180 | Li-TFSI; TBP | Spin-coating | Unknown | Unknown | Unknown | Unknown | Unknown | Unknown | Au | 80 | Evaporation | FALSE | Unknown | Unknown | Unknown | 1 | Unknown | 100 | 0.89 | 15.9 | 0.63 | 8.9 | ISOS-D-1 | 1 | 0 | no | FALSE | Open circuit | Dark | 25 | Air | 0 | 19
SLG ¦ FTO | nan ¦ nan | TiO2-c | 45 | Unknown | Spin-coating | Unknown | Unknown | Unknown | Unknown | Unknown | Unknown | Unknown | FALSE | FALSE | FALSE | FALSE | TRUE | FALSE | MA | 1 | Pb | 1 | I | 3 | MAPbI | MAPbI3 | FALSE | FALSE | Cl | 400 | 1.6 | 770 | 1 | Spin-coating | Liquid | N2 | DMF | Unknown | FALSE | Unknown | Unknown | 100 | 35 | Unknown | FALSE | Spiro-MeOTAD | 180 | Li-TFSI; TBP | Spin-coating | Unknown | Unknown | Unknown | Unknown | Unknown | Unknown | Au | 80 | Evaporation | FALSE | Unknown | Unknown | Unknown | 1 | Unknown | 100 | 0.98 | 18.4 | 0.68 | 12.2 | ISOS-D-1 | 1 | 0 | no | FALSE | Open circuit | Dark | 25 | Air | 0 | 96
SLG ¦ FTO | nan ¦ nan | TiO2-c | 50 | Unknown | Spin-coating | Unknown | Unknown | Unknown | Unknown | Unknown | Unknown | Unknown | FALSE | FALSE | FALSE | FALSE | TRUE | FALSE | MA | 1 | Pb | 1 | I | 3 | MAPbI | MAPbI3 | FALSE | FALSE | Unknown | 300 | 1.6 | 780 | 1 | Spin-coating | Liquid | Unknown | DMF; DMSO | Unknown | TRUE | Diethyl ether | Unknown | Unknown | Unknown | Unknown | FALSE | Spiro-MeOTAD | 220 | Li-TFSI; TBP | Spin-coating | Unknown | Unknown | Unknown | Unknown | Unknown | Unknown | Au | 60 | Evaporation | FALSE | Unknown | Unknown | Unknown | 1 | Air | 100 | 1.11 | 21.2 | 0.73 | 17.27 | ISOS-D-1 | 1 | 0 | no | FALSE | Open circuit | Dark | 25 | Air | 0 | 75
SLG ¦ ITO | nan ¦ nan | ZnO-c | 50 | Unknown | Electrodeposition | Unknown | Unknown | Unknown | Unknown | Unknown | Unknown | Unknown | FALSE | FALSE | FALSE | FALSE | TRUE | FALSE | MA | 1 | Pb | 1 | I | 3 | MAPbI | MAPbI3 | FALSE | FALSE | Unknown | 400 | 1.6 | 770 | 1 | Spin-coating | Liquid | Unknown | DMF | Unknown | FALSE | Unknown | Unknown | Unknown | Unknown | Unknown | FALSE | Spiro-MeOTAD | 180 | Li-TFSI; TBP | Spin-coating | Unknown | Unknown | Unknown | Unknown | Unknown | Unknown | Au | 90 | Evaporation | TRUE | UV epoxy | Unknown | Unknown | 1 | N2 | 100 | 0.92 | 13.71 | 0.72 | 9.08 | ISOS-D-1 | 1 | 0 | no | FALSE | Open circuit | Dark | 25 | Unknown | 0 | 65
SLG ¦ ITO | nan ¦ nan | ZnO-np | 50 | Unknown | Spin-coating | Unknown | Unknown | Unknown | Unknown | Unknown | Unknown | Unknown | FALSE | FALSE | FALSE | FALSE | TRUE | FALSE | MA | 1 | Pb | 1 | I | 3 | MAPbI | MAPbI3 | FALSE | FALSE | Undoped | 400 | 1.6 | 775 | 1 | Spin-coating | Liquid | Unknown | DMF; DMSO | Unknown | TRUE | Diethyl ether | Unknown | 65.0; 100.0 | 2.0; 3.0 | Unknown | FALSE | none | 180 | Li-TFSI; TBP | Unknown | Unknown | Unknown | Unknown | Unknown | Unknown | Unknown | Au | 80 | Evaporation | FALSE | Unknown | Unknown | Unknown | 10 | Unknown | 100 | 0.775 | 4.61 | 0.696 | 2.66 | ISOS-L-1 | 1 | 100 | AM 1.5 | FALSE | Open circuit | Xenon | 45 | Air | 0 | 8
SLG ¦ ITO | nan ¦ nan | ZnO-np | 50 | Unknown | Spin-coating | Unknown | Unknown | Unknown | Unknown | Unknown | Unknown | Unknown | FALSE | FALSE | FALSE | FALSE | TRUE | FALSE | MA | 1 | Pb | 1 | I | 3 | MAPbI | MAPbI3 | FALSE | FALSE | PS | 400 | 1.6 | 775 | 1 | Spin-coating | Liquid | Unknown | DMF; DMSO | Unknown | TRUE | Diethyl ether | Unknown | 65.0; 100.0 | 2.0; 3.0 | Unknown | FALSE | none | 180 | Li-TFSI; TBP | Unknown | Unknown | Unknown | Unknown | Unknown | Unknown | Unknown | Au | 80 | Evaporation | FALSE | Unknown | Unknown | Unknown | 10 | Unknown | 100 | 0.784 | 5.21 | 0.694 | 2 | ISOS-L-1 | 1 | 100 | AM 1.5 | FALSE | Open circuit | Xenon | 45 | Air | 0 | 720
SLG ¦ ITO | nan ¦ nan | ZnO-np | 50 | Unknown | Spin-coating | Unknown | Unknown | Unknown | Unknown | Unknown | Unknown | Unknown | FALSE | FALSE | FALSE | FALSE | TRUE | FALSE | MA | 1 | Pb | 1 | I | 3 | MAPbI | MAPbI3 | FALSE | FALSE | PS | 400 | 1.6 | 770 | 1 | Spin-coating | Liquid | Unknown | DMF; DMSO | Unknown | TRUE | Diethyl ether | Unknown | 65.0; 100.0 | 2.0; 3.0 | Unknown | FALSE | none | 180 | Li-TFSI; TBP | Unknown | Unknown | Unknown | Unknown | Unknown | Unknown | Unknown | Au | 80 | Evaporation | FALSE | Unknown | Unknown | Unknown | 10 | Unknown | 100 | 0.71 | 1.5 | 3.04 | 0.706 | ISOS-L-1 | 1 | 100 | AM 1.5 | FALSE | Open circuit | Xenon | 45 | Air | 0 | 985
SLG ¦ ITO | nan ¦ nan | ZnO-np | 50 | Unknown | Spin-coating | Unknown | Unknown | Unknown | Unknown | Unknown | Unknown | Unknown | FALSE | FALSE | FALSE | FALSE | TRUE | FALSE | MA | 1 | Pb | 1 | I | 3 | MAPbI | MAPbI3 | FALSE | FALSE | Styrene | 400 | 1.6 | 770 | 1 | Spin-coating | Liquid | Unknown | DMF; DMSO | Unknown | TRUE | Diethyl ether | Unknown | 65.0; 100.0 | 2.0; 3.0 | Unknown | FALSE | none | 180 | Li-TFSI; TBP | Unknown | Unknown | Unknown | Unknown | Unknown | Unknown | Unknown | Au | 80 | Evaporation | FALSE | Unknown | Unknown | Unknown | 10 | Unknown | 100 | 0.725 | 3.07 | 0.741 | 1.57 | ISOS-L-1 | 1 | 100 | AM 1.5 | FALSE | Open circuit | Xenon | 45 | Air | 0 | 30
SLG ¦ ITO | nan ¦ nan | ZnO-np | 50 | Unknown | Spin-coating | Unknown | Unknown | Unknown | Unknown | Unknown | Unknown | Unknown | FALSE | FALSE | FALSE | FALSE | TRUE | FALSE | MA | 1 | Pb | 1 | I | 3 | MAPbI | MAPbI3 | FALSE | FALSE | Undoped | 400 | 1.6 | 775 | 1 | Spin-coating | Liquid | Unknown | DMF; DMSO | Unknown | TRUE | Diethyl ether | Unknown | 65.0; 100.0 | 2.0; 3.0 | Unknown | FALSE | Spiro-MeOTAD | 180 | Li-TFSI; TBP | Spin-coating | Unknown | Unknown | Unknown | Unknown | Unknown | Unknown | Au | 80 | Evaporation | FALSE | Unknown | Unknown | Unknown | 10 | Unknown | 100 | 1.033 | 14.88 | 0.717 | 11.02 | ISOS-L-1 | 1 | 100 | AM 1.5 | FALSE | Open circuit | Xenon | 45 | Air | 0 | 16
SLG ¦ ITO | nan ¦ nan | ZnO-np | 50 | Unknown | Spin-coating | Unknown | Unknown | Unknown | Unknown | Unknown | Unknown | Unknown | FALSE | FALSE | FALSE | FALSE | TRUE | FALSE | MA | 1 | Pb | 1 | I | 3 | MAPbI | MAPbI3 | FALSE | FALSE | Undoped | 400 | 1.6 | 775 | 1 | Spin-coating | Liquid | Unknown | DMF; DMSO | Unknown | TRUE | Diethyl ether | Unknown | 65.0; 100.0 | 2.0; 3.0 | Unknown | FALSE | Spiro-MeOTAD | 180 | Li-TFSI; TBP | Spin-coating | Unknown | Unknown | Unknown | Unknown | Unknown | Unknown | Au | 80 | Evaporation | FALSE | Unknown | Unknown | Unknown | 1 | Unknown | 100 | 1.05 | 21.68 | 0.72 | 15.5 | ISOS-L-1 | 1 | 100 | AM 1.5 | FALSE | Constant potential | Xenon | 45 | Air | 0 | 1
SLG ¦ ITO | nan ¦ nan | SnO2-np | 50 | Undoped | Spin-coating | Air | Water | Unknown | 150 | 20 | Unknown | Unknown | FALSE | FALSE | FALSE | FALSE | TRUE | FALSE | Cs; FA; MA | 0.06; 0.58; 0.36 | Pb | 1 | Br; I | 0.12; 2.88 | CsFAMAPbBrI | Cs0.06FA0.58MA0.36PbBr0.12I2.88 | FALSE | FALSE | Cl; Eu(acac)3 | 400 | 1.6 | 770 | 2 | Spin-coating >> Spin-coating | Liquid >> Liquid | Unknown | DMF; DMSO >> IPA | Unknown | FALSE | Unknown | Unknown | 145 | 15 | Unknown | FALSE | PTAA; Spiro-MeOTAD | 143 | Li-TFSI; TBP | Spin-coating | Liquid | Unknown | Chlorobenzene | Unknown | Unknown | Unknown | Au | 80 | Evaporation | FALSE | Unknown | Unknown | Unknown | 1 | Unknown | 100 | 1.05 | 21.68 | 0.72 | 15.95 | ISOS-L-2 | 1 | 100 | no | FALSE | Open circuit | solar simulator | 85 | Unknown | 0 | 200
SLG ¦ FTO | nan ¦ nan | TiO2-c ¦ TiO2-mp | 40.0 ¦ nan | Undoped ¦ Undoped | Spray-pyrolys ¦ Spin-coating | Air; O2 ¦ Air | Acetyl acetone; Ethanol ¦ Ethanol | Unknown | Unknown ¦ 450 | Unknown ¦ 30.0 | Ambient ¦ Ambient | N2 | FALSE | FALSE | FALSE | FALSE | TRUE | FALSE | Cs; FA; MA | 0.05; 0.81; 0.14 | Pb | 1 | Br; I | 0.45; 2.55 | CsFAMAPbBrI | Cs0.05FA0.81MA0.14PbBr0.45I2.55 | FALSE | FALSE | Undoped | 600 | 1.58 | 800 | 1 | Spin-coating | Liquid | N2 | DMF; DMSO | Unknown | TRUE | Chlorobenzene | 100 | 100 | 45 | N2 | FALSE | Spiro-MeOTAD | 100 | Li-TFSI; TBP | Spin-coating | Liquid | N2 | Chlorobenzene | Unknown | Unknown | Unknown | Au | 100 | Evaporation | FALSE | Unknown | Unknown | Unknown | 1 | Unknown | 100 | 1.09 | 23.37 | 0.76 | 19.31 | ISOS-D-1 | 1 | 0 | no | FALSE | Open circuit | Dark | 25 | Air | 0 | 84
SLG ¦ FTO | nan ¦ nan | TiO2-c ¦ TiO2-mp | 40.0 ¦ nan | Undoped ¦ Undoped | Spray-pyrolys ¦ Spin-coating | Air; O2 ¦ Air | Acetyl acetone; Ethanol ¦ Ethanol | Unknown | Unknown ¦ 450 | Unknown ¦ 30.0 | Ambient ¦ Ambient | N2 | FALSE | FALSE | FALSE | FALSE | TRUE | FALSE | Cs; FA; MA | 0.05; 0.81; 0.14 | Pb | 1 | Br; I | 0.45; 2.55 | CsFAMAPbBrI | Cs0.05FA0.81MA0.14PbBr0.45I2.55 | FALSE | FALSE | Undoped | 600 | 1.58 | 800 | 1 | Spin-coating | Liquid | N2 | DMF; DMSO | Unknown | TRUE | Chlorobenzene | 100 | 100 | 45 | N2 | FALSE | Spiro-MeOTAD | 100 | Li-TFSI; TBP | Spin-coating | Liquid | N2 | Chlorobenzene | Unknown | Unknown | Unknown | Au | 100 | Evaporation | FALSE | Unknown | Unknown | Unknown | 1 | Unknown | 100 | 1.05 | 21.68 | 0.72 | 15.95 | ISOS-L-1 | 1 | 100 | no | FALSE | MPPT | Light | 25 | N2 | 0 | 220
SLG ¦ FTO | 2.2 ¦ nan | TiO2-c ¦ TiO2-mp ¦ ZrO2-mp | nan ¦ 500.0 ¦ 1300.0 | TiCl4 ¦ Undoped ¦ Undoped | Screen printing ¦ Screen printing ¦ Screen printing | Unknown | Terpineol ¦ Terpineol ¦ none | Unknown | 500 >> 500 ¦ 500 ¦ 25 | 30.0 >> 30.0 ¦ 30.0 ¦ Unknown | Unknown | Unknown | FALSE | FALSE | FALSE | FALSE | TRUE | FALSE | MA | 1 | Pb | 1 | I | 3 | MAPbI | MAPbI3 | FALSE | FALSE | AVAI | 2000 | 1.5 | 775 | 1 | Drop-infiltration | Liquid | Unknown | GBL | Unknown | FALSE | Unknown | Unknown | Unknown | Unknown | Unknown | FALSE | NiO-np | 80 | Undoped | Screen printing | Liquid | Unknown | Etyl cellulose; Terpineol | 500 | 30 | Unknown | Carbon | 80 | Screen printing | FALSE | Unknown | Unknown | Unknown | 1 | Unknown | 100 | 0.95 | 22.09 | 0.5 | 10.49 | ISOS-D-1 | 1 | 0 | no | FALSE | Open circuit | Dark | 25 | Air | 65 | 1600
SLG ¦ FTO | nan ¦ nan | TiO2-c ¦ TiO2-mp | nan ¦ 150.0 | Undoped ¦ TiCl4 | Spin-coating ¦ Spin-coating | Unknown | 1-Butanol; IPA ¦ 1-Butanol; Ethylcellulose; Llauric acid; Terpineol | 25 ¦ 25 >> 90 | 125 ¦ 125; 550 >> 25; 500 | 5.0 ¦ 5.0; 60.0 >> Unknown; 30.0 | Unknown | Unknown | FALSE | FALSE | FALSE | FALSE | TRUE | FALSE | Cs; FA | 0.88; 0.12 | Pb | 1 | I | 3 | CsFAPbI | Cs0.88FA0.12PbI3 | FALSE | FALSE | HI | 500 | 1.51 | 805 | 1 | Spin-coating | Liquid | N2 | DMF; DMSO | Unknown | TRUE | Diethyl ether | 500 | 150 | 30 | Unknown | FALSE | Spiro-MeOTAD | 250 | Li-TFSI; TBP | Spin-coating | Liquid | Unknown | Chlorobenzene | Unknown | Unknown | Unknown | Au | 60 | Evaporation | FALSE | Unknown | Unknown | Unknown | 1 | Unknown | 100 | 1.02 | 23 | 0.76 | 16.7 | ISOS-D-1 | 1 | 0 | no | FALSE | Open circuit | Dark | 25 | Unknown | 0 | 264
SLG ¦ FTO | nan ¦ nan | TiO2-c ¦ TiO2-mp | nan ¦ 150.0 | Undoped ¦ TiCl4 | Spin-coating ¦ Spin-coating | Unknown | 1-Butanol; IPA ¦ 1-Butanol; Ethylcellulose; Llauric acid; Terpineol | 25 ¦ 25 >> 90 | 125 ¦ 125; 550 >> 25; 500 | 5.0 ¦ 5.0; 60.0 >> Unknown; 30.0 | Unknown | Unknown | FALSE | FALSE | FALSE | FALSE | TRUE | FALSE | Cs; FA | 0.88; 0.12 | Pb | 1 | I | 3 | CsFAPbI | Cs0.88FA0.12PbI3 | FALSE | FALSE | HI | 500 | 1.51 | 805 | 1 | Spin-coating | Liquid | N2 | DMF; DMSO | Unknown | TRUE | Diethyl ether | 500 | 150 | 30 | Unknown | FALSE | Spiro-MeOTAD | 250 | Li-TFSI; TBP | Spin-coating | Liquid | Unknown | Chlorobenzene | Unknown | Unknown | Unknown | Au | 60 | Evaporation | FALSE | Unknown | Unknown | Unknown | 1 | Unknown | 100 | 1.05 | 21.68 | 0.72 | 15.95 | ISOS-L-2 | 1 | 100 | AM 1.5 | FALSE | Open circuit | Solar simulator | 25 | N2 | 0 | 150
SLG ¦ FTO | nan ¦ nan | TiO2-c ¦ TiO2-mp | nan ¦ 150.0 | Undoped ¦ TiCl4 | Spin-coating ¦ Spin-coating | Unknown | 1-Butanol; IPA ¦ 1-Butanol; Ethylcellulose; Llauric acid; Terpineol | 25 ¦ 25 >> 90 | 125 ¦ 125; 550 >> 25; 500 | 5.0 ¦ 5.0; 60.0 >> Unknown; 30.0 | Unknown | Unknown | FALSE | FALSE | FALSE | FALSE | TRUE | FALSE | Cs; FA | 0.88; 0.12 | Pb | 1 | I | 3 | CsFAPbI | Cs0.88FA0.12PbI3 | FALSE | FALSE | HI | 500 | 1.51 | 805 | 1 | Spin-coating | Liquid | N2 | DMF; DMSO | Unknown | TRUE | Diethyl ether | 500 | 150 | 30 | Unknown | FALSE | Spiro-MeOTAD | 250 | Li-TFSI; TBP | Spin-coating | Liquid | Unknown | Chlorobenzene | Unknown | Unknown | Unknown | Au | 60 | Evaporation | FALSE | Unknown | Unknown | Unknown | 1 | Unknown | 100 | 1.05 | 21.68 | 0.72 | 15.95 | ISOS-L-2I | 1 | 100 | AM 1.5 | FALSE | Open circuit | Solar simulator | 85 | N2 | 0 | 100
SLG ¦ FTO | nan ¦ nan | TiO2-c ¦ TiO2-mp | nan ¦ 150.0 | Undoped ¦ TiCl4 | Spin-coating ¦ Spin-coating | Unknown | 1-Butanol; IPA ¦ 1-Butanol; Ethylcellulose; Llauric acid; Terpineol | 25 ¦ 25 >> 90 | 125 ¦ 125; 550 >> 25; 500 | 5.0 ¦ 5.0; 60.0 >> Unknown; 30.0 | Unknown | Unknown | FALSE | FALSE | FALSE | FALSE | TRUE | FALSE | Cs; FA ¦ Cs; FA | 0.88; 0.12 ¦ 0.88; 0.12 | Pb ¦ Pb | 1 ¦ 1 | I ¦ I; (PF6) | 3 ¦ x; x | CsFAPbI ¦ CsFAPbI(PF6) | Cs0.88FA0.12PbI3 ¦ Cs0.88FA0.12PbIx(PF6)x | FALSE | FALSE | HI ¦ Undoped | 550 | 1.5 | 805 | 2 | Spin-coating >> Spin-coating | Liquid >> Liquid | N2 | DMF; DMSO >> IPA | Unknown | TRUE | Diethyl ether | 500 | 150 >> 100 | 30.0 >> 10.0 | Unknown | FALSE | Spiro-MeOTAD | 250 | Li-TFSI; TBP | Spin-coating | Liquid | Unknown | Chlorobenzene | Unknown | Unknown | Unknown | Au | 60 | Evaporation | FALSE | Unknown | Unknown | Unknown | 1 | Unknown | 100 | 1.05 | 21.68 | 0.72 | 15.95 | ISOS-D-1I | 1 | 0 | no | FALSE | Open circuit | Dark | 25 | N2 | 0 | 170
SLG ¦ FTO | nan ¦ nan | TiO2-c ¦ TiO2-mp | nan ¦ 150.0 | Undoped ¦ TiCl4 | Spin-coating ¦ Spin-coating | Unknown | 1-Butanol; IPA ¦ 1-Butanol; Ethylcellulose; Llauric acid; Terpineol | 25 ¦ 25 >> 90 | 125 ¦ 125; 550 >> 25; 500 | 5.0 ¦ 5.0; 60.0 >> Unknown; 30.0 | Unknown | Unknown | FALSE | FALSE | FALSE | FALSE | TRUE | FALSE | Cs; FA ¦ Cs; FA | 0.88; 0.12 ¦ 0.88; 0.12 | Pb ¦ Pb | 1 ¦ 1 | I ¦ I; (PF6) | 3 ¦ x; x | CsFAPbI ¦ CsFAPbI(PF6) | Cs0.88FA0.12PbI3 ¦ Cs0.88FA0.12PbIx(PF6)x | FALSE | FALSE | HI ¦ Undoped | 550 | 1.5 | 805 | 2 | Spin-coating >> Spin-coating | Liquid >> Liquid | N2 | DMF; DMSO >> IPA | Unknown | TRUE | Diethyl ether | 500 | 150 >> 100 | 30.0 >> 10.0 | Unknown | FALSE | Spiro-MeOTAD | 250 | Li-TFSI; TBP | Spin-coating | Liquid | Unknown | Chlorobenzene | Unknown | Unknown | Unknown | Au | 60 | Evaporation | FALSE | Unknown | Unknown | Unknown | 1 | Unknown | 100 | 1.05 | 21.68 | 0.72 | 15.95 | ISOS-L-2I | 1 | 100 | AM 1.5 | FALSE | Open circuit | Solar simulator | 85 | N2 | 0 | 100
SLG ¦ FTO | nan ¦ nan | TiO2-c | 50 | Acetic Acid | Spin-coating | Unknown | Ethanol | Unknown | 450 | 180 | Unknown | Unknown | FALSE | FALSE | FALSE | FALSE | TRUE | FALSE | MA | 1 | Pb | 1 | I | 3 | MAPbI | MAPbI3 | FALSE | FALSE | Undoped | 400 | 1.6 | 770 | 2 | Spin-coating >> Spin-coating | Liquid >> Liquid | Unknown | DMF >> IPA | Unknown | FALSE | Unknown | Unknown | 70 >> 100 | 30.0 >> 480.0 | Unknown | FALSE | Spiro-MeOTAD | 250 | Li-TFSI; TBP | Spin-coating | Liquid | Unknown | Chlorobenzene | Unknown | Unknown | N2 | MoO3 ¦ Al | 15.0 ¦ 100.0 | Evaporation ¦ Evaporation | TRUE | Cover glass-QDs | UV-curable epoxy (ThreeBond) | N2 | 1 | Unknown | 100 | 1.05 | 21.68 | 0.72 | 15.95 | ISOS-L-2 | 4 | 100 | AM 1.5 | FALSE | Open circuit | Solar simulator | 85 | Air | 65 | 2
SLG ¦ FTO | nan ¦ nan | TiO2-c | 50 | Acetic Acid | Spin-coating | Unknown | Ethanol | Unknown | 450 | 180 | Unknown | Unknown | FALSE | FALSE | FALSE | FALSE | TRUE | FALSE | MA | 1 | Pb | 1 | I | 3 | MAPbI | MAPbI3 | FALSE | FALSE | Undoped | 400 | 1.6 | 770 | 2 | Spin-coating >> Spin-coating | Liquid >> Liquid | Unknown | DMF >> IPA | Unknown | FALSE | Unknown | Unknown | 70 >> 100 | 30.0 >> 480.0 | Unknown | FALSE | Spiro-MeOTAD | 250 | Li-TFSI; TBP | Spin-coating | Liquid | Unknown | Chlorobenzene | Unknown | Unknown | N2 | MoO3 ¦ Al | 15.0 ¦ 100.0 | Evaporation ¦ Evaporation | TRUE | SiO2 ¦ AB epoxy glue (Super Glue Corp.) ¦ Desiccant ¦ SLG | none | N2 | 1 | Unknown | 100 | 0.98 | 22 | 0.65 | 14 | ISOS-L-2 | 1 | 100 | AM 1.5 | FALSE | Open circuit | Solar simulator | 85 | Air | 65 | 2
SLG ¦ FTO | nan ¦ nan | TiO2-c | 50 | Acetic Acid | Spin-coating | Unknown | Ethanol | Unknown | 450 | 180 | Unknown | Unknown | FALSE | FALSE | FALSE | FALSE | TRUE | FALSE | MA | 1 | Pb | 1 | I | 3 | MAPbI | MAPbI3 | FALSE | FALSE | Undoped | 400 | 1.6 | 770 | 2 | Spin-coating >> Spin-coating | Liquid >> Liquid | Unknown | DMF >> IPA | Unknown | FALSE | Unknown | Unknown | 70 >> 100 | 30.0 >> 480.0 | Unknown | FALSE | Spiro-MeOTAD | 250 | Li-TFSI; TBP | Spin-coating | Liquid | Unknown | Chlorobenzene | Unknown | Unknown | N2 | MoO3 ¦ Al | 15.0 ¦ 100.0 | Evaporation ¦ Evaporation | TRUE | Desiccant ¦ SLG | UV-curable epoxy (ThreeBond) | N2 | 1 | Unknown | 100 | 1.05 | 21.68 | 0.72 | 15.95 | ISOS-L-2 | 4 | 100 | AM 1.5 | FALSE | Open circuit | Solar simulator | 85 | Air | 65 | 2
SLG ¦ FTO | nan ¦ nan | TiO2-c | 50 | Acetic Acid | Spin-coating | Unknown | Ethanol | Unknown | 450 | 180 | Unknown | Unknown | FALSE | FALSE | FALSE | FALSE | TRUE | FALSE | MA | 1 | Pb | 1 | I | 3 | MAPbI | MAPbI3 | FALSE | FALSE | Undoped | 400 | 1.6 | 770 | 2 | Spin-coating >> Spin-coating | Liquid >> Liquid | Unknown | DMF >> IPA | Unknown | FALSE | Unknown | Unknown | 70 >> 100 | 30.0 >> 480.0 | Unknown | FALSE | Spiro-MeOTAD | 250 | Li-TFSI; TBP | Spin-coating | Liquid | Unknown | Chlorobenzene | Unknown | Unknown | N2 | MoO3 ¦ Al | 15.0 ¦ 100.0 | Evaporation ¦ Evaporation | TRUE | Graphene oxide ¦ Desiccant ¦ SLG | UV-curable epoxy (ThreeBond) | N2 | 1 | Unknown | 100 | 1.05 | 21.68 | 0.72 | 15.95 | ISOS-L-2 | 4 | 100 | AM 1.5 | FALSE | Open circuit | Solar simulator | 85 | Air | 65 | 2
SLG ¦ FTO | nan ¦ nan | TiO2-c | 50 | Acetic Acid | Spin-coating | Unknown | Ethanol | Unknown | 450 | 180 | Unknown | Unknown | FALSE | FALSE | FALSE | FALSE | TRUE | FALSE | MA | 1 | Pb | 1 | I | 3 | MAPbI | MAPbI3 | FALSE | FALSE | Undoped | 400 | 1.6 | 770 | 2 | Spin-coating >> Spin-coating | Liquid >> Liquid | Unknown | DMF >> IPA | Unknown | FALSE | Unknown | Unknown | 70 >> 100 | 30.0 >> 480.0 | Unknown | FALSE | Spiro-MeOTAD | 250 | Li-TFSI; TBP | Spin-coating | Liquid | Unknown | Chlorobenzene | Unknown | Unknown | N2 | MoO3 ¦ Al | 15.0 ¦ 100.0 | Evaporation ¦ Evaporation | TRUE | SiO2 ¦ Desiccant ¦ SLG | UV-curable epoxy (ThreeBond) | N2 | 1 | Unknown | 100 | 1.04 | 21.6 | 0.66 | 14.8 | ISOS-L-2 | 4 | 100 | AM 1.5 | FALSE | Open circuit | Solar simulator | 85 | Air | 65 | 47
SLG ¦ FTO | nan ¦ 500.0 | TiO2-c ¦ TiO2-mp | nan ¦ 500.0 | Undoped ¦ TiCl4 | Spin-coating ¦ Spin-coating | Unknown | Unknown | 25 ¦ 25 >> 70 | 25 ¦ 500 >> 25; 500 | Unknown ¦ 30.0 >> Unknown; 30.0 | Unknown | Unknown | FALSE | FALSE | FALSE | FALSE | TRUE | FALSE | Cs | 1 | Pb | 1 | Br; I | 1; 2 | CsPbBrI | CsPbBrI2 | TRUE | FALSE | HI | 500 | 1.87 | 651 | 1 | Spin-coating | Liquid | N2 | DMF; DMSO | Unknown | FALSE | Unknown | Unknown | 150 | 20 | N2 | FALSE | Spiro-MeOTAD | 150 | Li-TFSI; TBP | Spin-coating | Liquid | N2 | Chlorobenzene | Unknown | Unknown | Unknown | Ag | 60 | Evaporation | FALSE | Unknown | Unknown | Unknown | 1 | Unknown | 100 | 0.97 | 13.16 | 0.67 | 8.55 | ISOS-D-1 | 1 | 0 | no | FALSE | Open circuit | Dark | 25 | Unknown | 20 | 12
SLG ¦ FTO | nan ¦ 500.0 | TiO2-c ¦ TiO2-mp | nan ¦ 500.0 | Undoped ¦ TiCl4 | Spin-coating ¦ Spin-coating | Unknown | Unknown | 25 ¦ 25 >> 70 | 25 ¦ 500 >> 25; 500 | Unknown ¦ 30.0 >> Unknown; 30.0 | Unknown | Unknown | FALSE | FALSE | FALSE | FALSE | TRUE | FALSE | Cs | 1 | Pb | 1 | Br; F; I | 1; 1.78; 0.22 | CsPbBrFI | CsPbBrF1.78I0.22 | TRUE | FALSE | HI | 500 | 1.85 | 651 | 1 | Spin-coating | Liquid | N2 | DMF; DMSO | Unknown | FALSE | Unknown | Unknown | 150 | 20 | N2 | FALSE | Spiro-MeOTAD | 150 | Li-TFSI; TBP | Spin-coating | Liquid | N2 | Chlorobenzene | Unknown | Unknown | Unknown | Ag | 60 | Evaporation | FALSE | Unknown | Unknown | Unknown | 1 | Unknown | 100 | 1.01 | 14.94 | 0.68 | 10.26 | ISOS-D-1 | 1 | 0 | no | FALSE | Open circuit | Dark | 25 | Unknown | 20 | 200
SLG ¦ ITO | nan ¦ nan | SnO2-np | 80 | Unknown | Spin-coating | Unknown | Unknown | Unknown | 200 | 30 | Unknown | Unknown | FALSE | FALSE | FALSE | FALSE | TRUE | FALSE | Cs | 1 | Pb | 1 | I | 3 | CsPbI | CsPbI3 | TRUE | FALSE | Undoped | 500 | 1.73 | 770 | 1 | Spin-coating | Liquid | Unknown | DMSO | Unknown | FALSE | Unknown | Unknown | 25; 50; 75; 100 | Unknown; Unknown; Unknown; 30.0 | Unknown | FALSE | Spiro-MeOTAD | 150 | Li-TFSI; TBP | Spin-coating | Liquid | Unknown | Chlorobenzene | 25 | Unknown | Unknown | Au | 100 | Evaporation | FALSE | Unknown | Unknown | Unknown | 1 | Unknown | 100 | 0.94 | 9.31 | 0.5 | 4.38 | ISOS-D-1 | 1 | 0 | no | FALSE | Open circuit | Dark | 20 | Air | 20 | 0.002
SLG ¦ ITO | nan ¦ nan | SnO2-np | 80 | Unknown | Spin-coating | Unknown | Unknown | Unknown | 200 | 30 | Unknown | Unknown | FALSE | FALSE | FALSE | FALSE | TRUE | FALSE | Cs | 1 | Pb | 1 | Br; I | 1; 2 | CsPbBrI | CsPbBrI2 | TRUE | FALSE | Undoped | 500 | 1.9 | 770 | 1 | Spin-coating | Liquid | Unknown | DMSO | Unknown | FALSE | Unknown | Unknown | 25; 50; 75; 100 | Unknown; Unknown; Unknown; 30.0 | Unknown | FALSE | Spiro-MeOTAD | 150 | Li-TFSI; TBP | Spin-coating | Liquid | Unknown | Chlorobenzene | 25 | Unknown | Unknown | Au | 100 | Evaporation | FALSE | Unknown | Unknown | Unknown | 1 | Unknown | 100 | 1.1 | 14.27 | 0.7 | 10.99 | ISOS-D-1 | 1 | 0 | no | FALSE | Open circuit | Dark | 20 | Air | 20 | 0.002
SLG ¦ FTO | nan ¦ nan | TiO2-c | 60 | Undoped | CBD >> Rinsing >> Rinsing | Air >> Air >> Air | Water >> Water >> Ethanol | 70 >> 25 >> 25 | 25 >> 25 >> 100 | Unknown >> Unknown >> 60.0 | Ambient >> Ambient >> Ambient | Unknown | FALSE | FALSE | FALSE | FALSE | TRUE | FALSE | MA | 1 | Pb | 1 | I | 3 | MAPbI | MAPbI3 | FALSE | FALSE | Undoped | 400 | 1.6 | 750 | 1 | Spin-coating | Liquid | N2 | DMSO; GBL | Unknown | TRUE | Toluene | Unknown | 100 | 10 | N2 | FALSE | Spiro-MeOTAD | 180 | Li-TFSI; TBP | Spin-coating | Liquid | Unknown | Chlorobenzene | Unknown | Unknown | Unknown | Au | 100 | Evaporation | FALSE | Unknown | Unknown | Unknown | 1 | Unknown | 100 | 1.05 | 16.16 | 0.59 | 11.18 | ISOS-D-1 | 1 | 0 | no | FALSE | Open circuit | Dark | 25 | Air | 35 | 216
SLG ¦ FTO | nan ¦ nan | TiO2-c | 60 | Undoped | CBD >> Rinsing >> Rinsing | Air >> Air >> Air | Water >> Water >> Ethanol | 70 >> 25 >> 25 | 25 >> 25 >> 100 | Unknown >> Unknown >> 60.0 | Ambient >> Ambient >> Ambient | Unknown | FALSE | FALSE | FALSE | FALSE | TRUE | FALSE | MA | 1 | Pb | 1 | I | 3 | MAPbI | MAPbI3 | FALSE | FALSE | Undoped | 400 | 1.6 | 750 | 1 | Spin-coating | Liquid | N2 | DMSO; GBL | Unknown | TRUE | Toluene | Unknown | 100 | 10 | N2 | FALSE | Spiro-MeOTAD | 180 | Li-TFSI; TBP | Spin-coating | Liquid | Unknown | Chlorobenzene | Unknown | Unknown | Unknown | Au | 100 | Evaporation | FALSE | Unknown | Unknown | Unknown | 1 | Unknown | 100 | 1.01 | 20.06 | 0.63 | 12.62 | ISOS-D-1 | 1 | 0 | no | FALSE | Open circuit | Dark | 25 | Air | 35 | 312
SLG ¦ FTO | nan ¦ nan | TiO2-c ¦ TiO2-mp | 50 | Unknown | ALD ¦ Spin-coating | Unknown | Unknown ¦ Ethanol | Unknown | Unknown ¦ 70; 500 | Unknown ¦ Unknown; 30.0 | Unknown | Unknown | FALSE | FALSE | FALSE | FALSE | TRUE | FALSE | MA | 1 | Pb | 1 | I | 3 | MAPbI | MAPbI3 | FALSE | FALSE | Undoped | 400 | 1.6 | 770 | 3 | Spin-coating >> CBD >> Rinsing | Liquid >> Liquid >> Liquid | Unknown | DMF >> IPA >> IPA | Unknown | TRUE | Diethyl ether | 500 | 70; 25 >> 25 >> 70 | 30.0; Unknown >> Unknown >> 30.0 | Unknown | FALSE | DIPO-Ph4 | 40 | Li-TFSI; TBP | Evaporation | Gas | Vacuum | none | 25 | Unknown | Unknown | Au | 100 | Evaporation | FALSE | Unknown | Unknown | Unknown | 6 | Unknown | 100 | 0.92 | 18.11 | 0.507 | 8.5 | ISOS-D-1 | 1 | 0 | no | FALSE | Open circuit | Dark | 25 | Unknown | 30 | 200
SLG ¦ FTO | nan ¦ nan | TiO2-c ¦ TiO2-mp | 50 | Unknown | ALD ¦ Spin-coating | Unknown | Unknown ¦ Ethanol | Unknown | Unknown ¦ 70; 500 | Unknown ¦ Unknown; 30.0 | Unknown | Unknown | FALSE | FALSE | FALSE | FALSE | TRUE | FALSE | MA | 1 | Pb | 1 | I | 3 | MAPbI | MAPbI3 | FALSE | FALSE | Undoped | 400 | 1.6 | 770 | 3 | Spin-coating >> CBD >> Rinsing | Liquid >> Liquid >> Liquid | Unknown | DMF >> IPA >> IPA | Unknown | TRUE | Diethyl ether | 500 | 70; 25 >> 25 >> 70 | 30.0; Unknown >> Unknown >> 30.0 | Unknown | FALSE | DIPO-Ph4 | 100 | FK209; Li-TFSI; TBP | Spin-coating | Liquid | Unknown | Chlorobenzene | Unknown | Unknown | Unknown | Au | 100 | Evaporation | FALSE | Unknown | Unknown | Unknown | 6 | Unknown | 100 | 1.05 | 18.95 | 0.581 | 11 | ISOS-D-1 | 1 | 0 | no | FALSE | Open circuit | Dark | 25 | Unknown | 30 | 100
SLG ¦ FTO | nan ¦ nan | TiO2-c ¦ TiO2-mp ¦ ZrO2-mp | nan ¦ 500.0 ¦ 2000.0 | Unknown | Spray-pyrolys ¦ Screen printing ¦ Screen printing | Unknown | IPA ¦ Unknown ¦ Unknown | Unknown | 450 ¦ 25 ¦ 500 | Unknown ¦ Unknown ¦ 40.0 | Unknown | Unknown | FALSE | FALSE | FALSE | FALSE | TRUE | FALSE | MA | 1 | Pb | 1 | I | 3 | MAPbI | MAPbI3 | FALSE | FALSE | Unknown | 400 | 1.6 | 770 | 1 | Drop-infiltration | Liquid | Unknown | GBL | Unknown | FALSE | Unknown | Unknown | 50 | 240 | Ambient | FALSE | Carbon | 180 | Li-TFSI; TBP | Screen printing | Liquid | Unknown | Unknown | 400 | 40 | Unknown | Carbon | 80 | Screen printing | FALSE | Unknown | Unknown | Unknown | 1 | Unknown | 100 | 0.9 | 11.41 | 0.6 | 6.3 | ISOS-L-2 | 1 | 100 | AM 1.5 | FALSE | Open circuit | Solar simulator | 25 | Ambient | 0 | 1824
SLG ¦ FTO | nan ¦ nan | TiO2-c ¦ TiO2-mp ¦ ZrO2-mp | nan ¦ 500.0 ¦ 2000.0 | Unknown | Spray-pyrolys ¦ Screen printing ¦ Screen printing | Unknown | IPA ¦ Unknown ¦ Unknown | Unknown | 450 ¦ 25 ¦ 500 | Unknown ¦ Unknown ¦ 40.0 | Unknown | Unknown | FALSE | FALSE | FALSE | FALSE | TRUE | FALSE | MA | 1 | Pb | 1 | I | 3 | MAPbI | MAPbI3 | FALSE | FALSE | PEAI | 400 | 1.6 | 770 | 1 | Drop-infiltration | Liquid | Unknown | GBL | Unknown | FALSE | Unknown | Unknown | 50 | 240 | Ambient | FALSE | Carbon | 180 | Li-TFSI; TBP | Screen printing | Liquid | Unknown | Unknown | 400 | 40 | Unknown | Carbon | 80 | Screen printing | FALSE | Unknown | Unknown | Unknown | 1 | Unknown | 100 | 0.9 | 11.41 | 0.6 | 6.3 | ISOS-L-2 | 1 | 100 | AM 1.5 | FALSE | Open circuit | Solar simulator | 25 | Ambient | 0 | 1824
SLG ¦ FTO | nan ¦ nan | SnO2-c ¦ C60-SAM | 15 | Unknown | ALD ¦ Spin-coating | Vacuum ¦ N2 | none ¦ Chlorobenzene | Unknown | 100 ¦ 25 | 60.0 ¦ Unknown | Ambient ¦ N2 | Unknown | FALSE | FALSE | FALSE | FALSE | TRUE | FALSE | FA; MA | 0.3; 0.7 | Pb | 1 | Br; I | 0.225; 2.775 | FAMAPbBrI | FA0.3MA0.7PbBr0.225I2.775 | FALSE | FALSE | PMMA | 400 | 1.6 | 770 | 2 | Spin-coating >> Spin-coating | Liquid >> Liquid | N2 >> N2 | DMF; DMSO >> Chlorobenzene | Unknown | TRUE | Diethyl ether | Unknown | 100 >> 100 | 5.0 >> 10.0 | N2 >> N2 | FALSE | Spiro-MeOTAD | 150 | FK102; Li-TFSI; TBP | Spin-coating | Liquid | Unknown | Chlorobenzene | Unknown | Unknown | Unknown | Au | 100 | Evaporation | FALSE | Unknown | Unknown | Unknown | 1 | Unknown | 100 | 1.161 | 22.64 | 0.784 | 20.61 | ISOS-D-1 | 1 | 0 | no | FALSE | Open circuit | Dark | 25 | Ambient | 35 | 480
SLG ¦ ITO | nan ¦ nan | TiO2-c | 40 | Unknown | Spin-coating | Air | Ethanol | Unknown | 150 | 30 | Ambient | Unknown | FALSE | FALSE | FALSE | FALSE | TRUE | FALSE | MA | 1 | Pb | 1 | I | 3 | MAPbI | MAPbI3 | FALSE | FALSE | Cl | 400 | 1.6 | 770 | 2 | Spin-coating >> Spin-coating | Liquid >> Liquid | N2 >> N2 | DMF >> IPA | Unknown | FALSE | Unknown | Unknown | 25 >> 150 | Unknown >> 15.0 | N2 >> N2 | FALSE | Spiro-MeOTAD | 150 | Li-TFSI; TBP | Spin-coating | Liquid | Unknown | Chlorobenzene | 25 | Unknown | Unknown | Au | 80 | Evaporation | FALSE | Unknown | Unknown | Unknown | 20 | Unknown | 100 | 1.05 | 21.68 | 0.72 | 15.8 | ISOS-D-1 | 5 | 0 | no | FALSE | Open circuit | Dark | 25 | Ambient | 30 | 24
SLG ¦ FTO | nan ¦ nan | TiO2-c ¦ TiO2-mp | 205 | Unknown | Spin-coating ¦ Spin-coating | Air ¦ Air | 1-Butanol ¦ Ethanol | Unknown | 125 ¦ 125; 500 | 5.0 ¦ 5.0; 60.0 | Ambient ¦ Ambient | Unknown | FALSE | FALSE | FALSE | FALSE | TRUE | FALSE | MA | 1 | Pb | 1 | I | 3 | MAPbI | MAPbI3 | FALSE | FALSE | Unknown | 400 | 1.6 | 770 | 1 | Spin-coating | Liquid | Ambient | DMF; DMSO | Unknown | TRUE | Ethyl acetate | 500 | 65; 100 | 1.0; 10.0 | Ambient | FALSE | Spiro-MeOTAD | 150 | Li-TFSI; TBP | Spin-coating | Liquid | Ambient | Chlorobenzene | 25 | Unknown | Ambient | Au | 80 | Evaporation | FALSE | Unknown | Unknown | Unknown | 1 | Unknown | 100 | 1.052 | 21.648 | 0.695 | 15.2 | ISOS-D-1 | 1 | 0 | no | FALSE | Open circuit | Dark | 25 | Unknown | 50 | 360
SLG ¦ FTO | nan ¦ nan | TiO2-c | 50 | Unknown | CBD | Unknown | Unknown | Unknown | Unknown | Unknown | Unknown | Unknown | FALSE | FALSE | FALSE | FALSE | TRUE | FALSE | Cs; FA; MA | 0.05; 0.85; 0.15 | Pb | 1 | Br; I | 0.45; 2.55 | CsFAMAPbBrI | Cs0.05FA0.85MA0.15PbBr0.45I2.55 | FALSE | FALSE | Unknown | 400 | 1.6 | 770 | 1 | Spin-coating | Liquid | Ar | DMF; DMSO | Unknown | TRUE | Chlorobenzene | Unknown | 100 | 60 | Unknown | FALSE | Spiro-MeOTAD | 180 | Li-TFSI; TBP | Spin-coating | Unknown | Unknown | Unknown | Unknown | Unknown | Unknown | Au | 80 | Evaporation | FALSE | Unknown | Unknown | Unknown | 1 | Air | 100 | 1.152 | 23.58 | 0.788 | 21.03 | ISOS-L-1I | 1 | 100 | AM 1.5 | FALSE | MPPT | Xenon | 25 | N2 | 0 | 250
SLG ¦ FTO | nan ¦ nan | TiO2-c | 40 | Unknown | Spin-coating | Unknown | Unknown | Unknown | Unknown | Unknown | Unknown | Unknown | FALSE | FALSE | FALSE | FALSE | TRUE | FALSE | MA | 1 | Pb | 1 | I | 3 | MAPbI | MAPbI3 | FALSE | FALSE | Unknown | 400 | 1.6 | 775 | 2 | Spin-coating ¦ Spin-coating | Liquid ¦ Liquid | Unknown | DMF ¦ IPA | Unknown | FALSE | Unknown | Unknown | 110 | 12 | Unknown | FALSE | Spiro-MeOTAD | 180 | FK209; Li-TFSI; TBP | Spin-coating | Unknown | Unknown | Unknown | Unknown | Unknown | Unknown | Au | 100 | Evaporation | FALSE | Unknown | Unknown | Unknown | 1 | Air | 100 | 0.74 | 12.17 | 0.455 | 4.1 | ISOS-D-1 | 1 | 0 | no | FALSE | Open circuit | Dark | 25 | Ambient | 0 | 26
SLG ¦ FTO | nan ¦ nan | TiO2-c | 40 | Unknown | Spin-coating | Unknown | Unknown | Unknown | Unknown | Unknown | Unknown | Unknown | FALSE | FALSE | FALSE | FALSE | TRUE | FALSE | MA | 1 | Pb | 1 | I | 3 | MAPbI | MAPbI3 | FALSE | FALSE | H2O; Pb(SCN)2 | 400 | 1.6 | 775 | 2 | Spin-coating ¦ Spin-coating | Liquid ¦ Liquid | Unknown | DMF ¦ IPA ¦ H2O | Unknown | FALSE | Unknown | Unknown | 110 | 12 | Unknown | FALSE | Spiro-MeOTAD | 180 | FK209; Li-TFSI; TBP | Spin-coating | Unknown | Unknown | Unknown | Unknown | Unknown | Unknown | Au | 100 | Evaporation | FALSE | Unknown | Unknown | Unknown | 1 | Air | 100 | 0.89 | 15.47 | 0.545 | 7.5 | ISOS-D-1 | 1 | 0 | no | FALSE | Open circuit | Dark | 25 | Ambient | 0 | 110
SLG ¦ FTO | nan ¦ nan | TiO2-c | 40 | Unknown | Spin-coating | Unknown | Unknown | Unknown | Unknown | Unknown | Unknown | Unknown | FALSE | FALSE | FALSE | FALSE | TRUE | FALSE | MA | 1 | Pb | 1 | I | 3 | MAPbI | MAPbI3 | FALSE | FALSE | EtOH; H20; Pb(SCN)2 | 400 | 1.6 | 775 | 2 | Spin-coating ¦ Spin-coating | Liquid ¦ Liquid | Unknown | DMF ¦ IPA ¦ H2O ¦ Ethanol | Unknown | FALSE | Unknown | Unknown | 110 | 12 | Unknown | FALSE | Spiro-MeOTAD | 180 | FK209; Li-TFSI; TBP | Spin-coating | Unknown | Unknown | Unknown | Unknown | Unknown | Unknown | Au | 100 | Evaporation | FALSE | Unknown | Unknown | Unknown | 1 | Air | 100 | 0.87 | 17.54 | 0.616 | 9.4 | ISOS-D-1 | 1 | 0 | no | FALSE | Open circuit | Dark | 25 | Ambient | 0 | 480
SLG ¦ ITO | nan ¦ nan | SnO2-np | 50 | Undoped | Spin-coating | Unknown | Water | Unknown | 150 | 30 | Unknown | Unknown | FALSE | FALSE | FALSE | FALSE | TRUE | FALSE | Cs; FA; MA | 0.05; 0.79; 0.16 | Pb | 1 | Br; I | 0.39; 2.61 | CsFAMAPbBrI | Cs0.05FA0.79MA0.16PbBr0.39I2.61 | FALSE | FALSE | Undoped | 400 | 1.59 | 770 | 1 | Spin-coating | Liquid | N2 | DMF | Unknown | TRUE | Toluene | 90 | 100 | 60 | Unknown | FALSE | Spiro-MeOTAD | 180 | Li-TFSI; TBP | Spin-coating | Liquid | Unknown | Chlorobenzene | Unknown | Unknown | Unknown | Au | 100 | Evaporation | FALSE | Unknown | Unknown | Unknown | 1 | Unknown | 100 | 0.99 | 14.7 | 0.61 | 10.3 | ISOS-L-2I | 1 | 100 | no | FALSE | Open circuit | Sulfur plasma | 75 | N2 | 0 | 0.4
SLG ¦ ITO | nan ¦ nan | SnO2-np ¦ EPA | 50 | Undoped | Spin-coating ¦ Spin-coating | Unknown | Water ¦ Methanol | Unknown | 150 ¦ 120 | 30.0 ¦ 15.0 | Unknown | Unknown | FALSE | FALSE | FALSE | FALSE | TRUE | FALSE | Cs; FA; MA | 0.05; 0.79; 0.16 | Pb | 1 | Br; I | 0.39; 2.61 | CsFAMAPbBrI | Cs0.05FA0.79MA0.16PbBr0.39I2.61 | FALSE | FALSE | Undoped | 400 | 1.59 | 770 | 1 | Spin-coating | Liquid | N2 | DMF | Unknown | TRUE | Toluene | 90 | 100 | 60 | Unknown | FALSE | Spiro-MeOTAD | 180 | Li-TFSI; TBP | Spin-coating | Liquid | Unknown | Chlorobenzene | Unknown | Unknown | Unknown | Au | 100 | Evaporation | FALSE | Unknown | Unknown | Unknown | 1 | Unknown | 100 | 1.03 | 16.7 | 0.46 | 7.9 | ISOS-L-2I | 1 | 100 | no | FALSE | Open circuit | Sulfur plasma | 75 | N2 | 0 | 7
SLG ¦ ITO | nan ¦ nan | SnO2-np ¦ BBA | 50 | Undoped | Spin-coating ¦ Spin-coating | Unknown | Water ¦ Methanol | Unknown | 150 ¦ 120 | 30.0 ¦ 15.0 | Unknown | Unknown | FALSE | FALSE | FALSE | FALSE | TRUE | FALSE | Cs; FA; MA | 0.05; 0.79; 0.16 | Pb | 1 | Br; I | 0.39; 2.61 | CsFAMAPbBrI | Cs0.05FA0.79MA0.16PbBr0.39I2.61 | FALSE | FALSE | Undoped | 400 | 1.59 | 770 | 1 | Spin-coating | Liquid | N2 | DMF | Unknown | TRUE | Toluene | 90 | 100 | 60 | Unknown | FALSE | Spiro-MeOTAD | 180 | Li-TFSI; TBP | Spin-coating | Liquid | Unknown | Chlorobenzene | Unknown | Unknown | Unknown | Au | 100 | Evaporation | FALSE | Unknown | Unknown | Unknown | 1 | Unknown | 100 | 0.96 | 16.4 | 0.63 | 9.9 | ISOS-L-2I | 1 | 100 | no | FALSE | Open circuit | Sulfur plasma | 75 | N2 | 0 | 2
SLG ¦ FTO | nan ¦ nan | TiO2-c | 50 | Unknown | Spin-coating | Air | Ethanol | Unknown | 500 | 30 | Unknown | Unknown | FALSE | FALSE | FALSE | FALSE | TRUE | FALSE | Cs; FA; MA | 0.05; 0.83; 0.12 | Pb | 1 | Br; I | 0.49; 2.51 | CsFAMAPbBrI | Cs0.05FA0.83MA0.12PbBr0.49I2.51 | FALSE | FALSE | Undoped | 400 | 1.6 | 765 | 1 | Spin-coating | Liquid | N2 | DMF; DMSO | Unknown | TRUE | Chlorobenzene | 300 | Unknown | Unknown | Unknown | FALSE | Spiro-MeOTAD | 180 | Li-TFSI; TBP | Spin-coating | Liquid | Unknown | Chlorobenzene | Unknown | Unknown | Unknown | Au | 100 | Evaporation | FALSE | Unknown | Unknown | Unknown | 1 | Unknown | 100 | 1.13 | 21.1 | 0.55 | 13.9 | ISOS-D-1 | 1 | 0 | no | FALSE | Open circuit | Dark | 25 | Air | 20 | 144
SLG ¦ FTO | nan ¦ nan | TiO2-c ¦ ZIF-8 | 50 | Unknown | Spin-coating ¦ Spin-coating | Air ¦ Air | Ethanol ¦ Methanol | Unknown | 500 ¦ 50 | 30.0 ¦ 10.0 | Unknown | Unknown | FALSE | FALSE | FALSE | FALSE | TRUE | FALSE | Cs; FA; MA | 0.05; 0.83; 0.12 | Pb | 1 | Br; I | 0.49; 2.51 | CsFAMAPbBrI | Cs0.05FA0.83MA0.12PbBr0.49I2.51 | FALSE | FALSE | Undoped | 400 | 1.6 | 765 | 1 | Spin-coating | Liquid | N2 | DMF; DMSO | Unknown | TRUE | Chlorobenzene | 300 | Unknown | Unknown | Unknown | FALSE | Spiro-MeOTAD | 180 | Li-TFSI; TBP | Spin-coating | Liquid | Unknown | Chlorobenzene | Unknown | Unknown | Unknown | Au | 100 | Evaporation | FALSE | Unknown | Unknown | Unknown | 1 | Unknown | 100 | 1.18 | 20.95 | 0.59 | 15.9 | ISOS-D-1 | 1 | 0 | no | FALSE | Open circuit | Dark | 23 | Ambient | 20 | 144
SLG ¦ FTO | nan ¦ nan | SnO2-np | 50 | Undoped | Spin-coating | Air | Water | Unknown | 180 | 60 | Ambient | Unknown | FALSE | FALSE | FALSE | FALSE | TRUE | FALSE | Cs; FA | 0.17; 0.83 | Pb | 1 | Br; I | 1; 2 | CsFAPbBrI | Cs0.17FA0.83PbBrI2 | FALSE | FALSE | Undoped | 400 | 1.67 | 741 | 1 | Spin-coating | Liquid | Unknown | DMF; DMSO | Unknown | TRUE | Toluene | Unknown | 100 | 10 | Unknown | TRUE | Spiro-MeOTAD | 180 | Li-TFSI; TBP | Unknown | Liquid | Unknown | Chlorobenzene | Unknown | Unknown | Unknown | Au | 80 | Evaporation | FALSE | Unknown | Unknown | Unknown | 1 | N2 | 100 | 1.2 | 19.67 | 0.76 | 16.24 | ISOS-L-1I | 1 | 100 | AM 1.5 | FALSE | Open circuit | Solar simulator | 25 | N2 | 0 | 504
SLG ¦ FTO | nan ¦ nan | SnO2-np | 50 | Undoped | Spin-coating | Air | Water | Unknown | 180 | 60 | Ambient | Unknown | FALSE | FALSE | FALSE | FALSE | TRUE | FALSE | Cs; FA | 0.17; 0.83 | Pb | 1 | Br; I | 1; 2 | CsFAPbBrI | Cs0.17FA0.83PbBrI2 | FALSE | FALSE | Undoped | 400 | 1.67 | 741 | 1 | Spin-coating | Liquid | Unknown | DMF; DMSO | Unknown | TRUE | Toluene | Unknown | 100 | 10 | Unknown | TRUE | Spiro-MeOTAD | 180 | Li-TFSI; TBP | Unknown | Liquid | Unknown | Chlorobenzene | Unknown | Unknown | Unknown | Au | 80 | Evaporation | FALSE | Unknown | Unknown | Unknown | 1 | N2 | 100 | 1.19 | 19.56 | 0.77 | 16.89 | ISOS-L-1I | 1 | 100 | AM 1.5 | FALSE | Open circuit | Solar simulator | 25 | N2 | 0 | 1056
SLG ¦ FTO | nan ¦ nan | TiO2-c | 10 | Unknown | ALD | Unknown | Unknown | Unknown | Unknown | Unknown | Unknown | Unknown | FALSE | FALSE | FALSE | FALSE | TRUE | FALSE | MA | 1 | Pb | 1 | I | 3 | MAPbI | MAPbI3 | FALSE | FALSE | Unknown | 400 | 1.6 | 770 | 2 | Spin-coating >> Gas reaction | Liquid >> Gas | Unknown | DMF >> none | Unknown | FALSE | Unknown | Unknown | 100 >> 150 | 10.0 >> 15.0 | Unknown | FALSE | Spiro-MeOTAD | 180 | Li-TFSI; TBP | Spin-coating | Unknown | Unknown | Unknown | Unknown | Unknown | Unknown | Ag | 100 | Evaporation | FALSE | Unknown | Unknown | Unknown | 1 | Unknown | 100 | 0.93 | 18.76 | 0.589 | 10.31 | ISOS-D-1 | 1 | 0 | no | FALSE | Open circuit | Dark | 20 | Air | 30 | 40
SLG ¦ FTO | nan ¦ nan | TiO2-c ¦ CdS | 58 | Unknown | ALD ¦ Microwave hydrothermal | Unknown | Unknown | Unknown | Unknown | Unknown | Unknown | Unknown | FALSE | FALSE | FALSE | FALSE | TRUE | FALSE | MA | 1 | Pb | 1 | I | 3 | MAPbI | MAPbI3 | FALSE | FALSE | Unknown | 400 | 1.6 | 770 | 2 | Spin-coating >> Gas reaction | Liquid >> Gas | Unknown | DMF >> none | Unknown | FALSE | Unknown | Unknown | 100 >> 150 | 10.0 >> 15.0 | Unknown | FALSE | Spiro-MeOTAD | 180 | Li-TFSI; TBP | Spin-coating | Unknown | Unknown | Unknown | Unknown | Unknown | Unknown | Ag | 100 | Evaporation | FALSE | Unknown | Unknown | Unknown | 1 | Unknown | 100 | 0.99 | 23.65 | 0.61 | 14.26 | ISOS-D-1 | 1 | 0 | no | FALSE | Open circuit | Dark | 20 | Air | 30 | 90
SLG ¦ ITO | nan ¦ 0.5 | TPE-DPP16 ¦ C60 ¦ BCP | nan ¦ 40.0 ¦ 6.0 | Undoped ¦ Undoped ¦ Undoped | Spin-coating ¦ Evaporation ¦ Evaporation | Air ¦ Vacuum ¦ Vacuum | Chlorobenzene ¦ none ¦ none | 25 ¦ 25 | 25 ¦ 25 | 25.0 ¦ 25.0 | N2 ¦ N2 | Unknown | FALSE | FALSE | FALSE | FALSE | TRUE | FALSE | MA | 1 | Pb | 1 | I | 3 | MAPbI | MAPbI3 | FALSE | FALSE | Unknown | 400 | 1.63 | 760 | 1 | Evaporation | Gas | Vacuum | none | Unknown | FALSE | Unknown | Unknown | 60; 80 | 1.0; 2.0 | N2 | FALSE | P3CT-Na | 180 | Undoped | Spin-coating | Liquid | Air | Unknown | 140 | 30 | Air | Au | 100 | Evaporation | FALSE | Unknown | Unknown | Unknown | 20 | Unknown | 100 | 1.02 | 21.2 | 0.78 | 18.61 | ISOS-D-1 | 1 | 0 | no | FALSE | Open circuit | Dark | 25 | Air | 30 | 600
SLG ¦ ITO | nan ¦ 0.5 | C60 ¦ BCP | 40.0 ¦ 6.0 | Undoped ¦ Undoped | Evaporation ¦ Evaporation | Vacuum ¦ Vacuum | none ¦ none | 25 ¦ 25 | 25 ¦ 25 | 25.0 ¦ 25.0 | N2 ¦ N2 | Unknown | FALSE | FALSE | FALSE | FALSE | TRUE | FALSE | MA | 1 | Pb | 1 | I | 3 | MAPbI | MAPbI3 | FALSE | FALSE | Unknown | 400 | 1.63 | 760 | 1 | Evaporation | Gas | Vacuum | none | Unknown | FALSE | Unknown | Unknown | 60; 80 | 1.0; 2.0 | N2 | FALSE | P3CT-Na | 180 | Undoped | Spin-coating | Liquid | Air | Unknown | 140 | 30 | Air | Au | 100 | Evaporation | FALSE | Unknown | Unknown | Unknown | 20 | Unknown | 100 | 1.01 | 21.15 | 0.77 | 16.37 | ISOS-D-1 | 1 | 0 | no | FALSE | Open circuit | Dark | 25 | Air | 30 | 400
SLG ¦ FTO | nan ¦ nan | TiO2-c ¦ TiO2-mp ¦ ZrO2-mp | 1525 | Undoped ¦ Undoped ¦ Undoped | Spray-pyrolys ¦ Screen printing ¦ Screen printing | Air ¦ Air ¦ Air | IPA; Ethanol ¦ Terpineol ¦ Unknown | 500 ¦ 25 ¦ 25 | 25 ¦ 125 >> 500 ¦ 150 >> 500 | 25.0 ¦ 5.0 >> 30.0 ¦ 5.0 >> 30.0 | Air ¦ Air ¦ Air | Unknown | FALSE | FALSE | FALSE | FALSE | TRUE | FALSE | MA | 1 | Pb | 1 | I | 3 | MAPbI | MAPbI3 | FALSE | FALSE | 5-AVAI | 400 | 1.6 | 770 | 1 | Drop-infiltration | Liquid | Air | GBL | 25 | FALSE | Unknown | Unknown | 50 | 1.5 | Air | FALSE | none | 180 | Li-TFSI; TBP | Unknown | Unknown | Unknown | Unknown | Unknown | Unknown | Unknown | Carbon | 20000 | Screen printing | FALSE | Unknown | Unknown | Unknown | 1 | Unknown | 100 | 0.847 | 13.2 | 0.63 | 7.06 | ISOS-L-1 | 1 | 150 | AM 1.5 | FALSE | Open circuit | Mercury | 40 | Air | 45 | 700
SLG ¦ FTO | nan ¦ nan | TiO2-c ¦ TiO2-mp | 50.0 ¦ 300.0 | Undoped | Spin-coating ¦ Spin-coating | Air ¦ Air | Ethanol ¦ Ethanol | 25 | 500 ¦ 120 >> 500 | 120.0 ¦ 10.0 >> 30.0 | Air ¦ Air | Unknown | FALSE | FALSE | FALSE | FALSE | TRUE | FALSE | MA | 1 | Pb | 1 | I | 3 | MAPbI | MAPbI3 | FALSE | FALSE | Unknown | 400 | 1.6 | 770 | 2 | Spin-coating >> Spin-coating | Liquid >> Liquid | N2 >> N2 | DMF >> IPA | 25 >> 25 | FALSE | Unknown | Unknown | 80 >> 110 | 5.0 >> 10.0 | Air >> Air | FALSE | C13-FAS ¦ Spiro-MeOTAD | 180 | Li-TFSI; TBP | Spin-coating ¦ Spin-coating | Liquid ¦ Liquid | Air ¦ Air | IPA ¦ Unknown | Unknown | Unknown | N2 | Au | 80 | Evaporation | FALSE | Unknown | Unknown | Unknown | 1 | Unknown | 100 | 0.91 | 21.63 | 0.63 | 12.4 | ISOS-D-1 | 1 | 0 | no | FALSE | Open circuit | Dark | 27.5 | Air | 52 | 400
SLG ¦ FTO | nan ¦ nan | TiO2-c ¦ TiO2-mp | 50.0 ¦ 300.0 | Undoped | Spin-coating ¦ Spin-coating | Air ¦ Air | Ethanol ¦ Ethanol | 25 | 500 ¦ 120 >> 500 | 120.0 ¦ 10.0 >> 30.0 | Air ¦ Air | Unknown | FALSE | FALSE | FALSE | FALSE | TRUE | FALSE | MA | 1 | Pb | 1 | I | 3 | MAPbI | MAPbI3 | FALSE | FALSE | Unknown | 400 | 1.6 | 770 | 2 | Spin-coating >> Spin-coating | Liquid >> Liquid | N2 >> N2 | DMF >> IPA | 25 >> 25 | FALSE | Unknown | Unknown | 80 >> 110 | 5.0 >> 10.0 | Air >> Air | FALSE | Spiro-MeOTAD | 180 | Li-TFSI; TBP | Spin-coating | Liquid | Air | Unknown | Unknown | Unknown | N2 | Au | 80 | Evaporation | FALSE | Unknown | Unknown | Unknown | 1 | Unknown | 100 | 0.88 | 20.07 | 0.49 | 8.7 | ISOS-D-1 | 1 | 0 | no | FALSE | Open circuit | Dark | 27.5 | Air | 52 | 100
SLG ¦ FTO | nan ¦ 0.4 | Zn2SnO4 | 50 | Undoped | Spin-coating | N2 | 2-methoxyethanol; Ethanolamine | 25 | 150 >> 500 | 15.0 >> 30.0 | N2 | Unknown | FALSE | FALSE | FALSE | FALSE | TRUE | FALSE | MA | 1 | Pb | 1 | I | 3 | MAPbI | MAPbI3 | FALSE | FALSE | Cl | 400 | 1.6 | 760 | 1 | Spin-coating | Liquid | N2 | DMF | 25 | FALSE | Unknown | Unknown | 100 | 60 | N2 | FALSE | Spiro-MeOTAD | 200 | Li-TFSI; TBP | Spin-coating | Liquid | N2 | Chlorobenzene | 25 | Unknown | N2 | Au | 70 | Evaporation | FALSE | Unknown | Unknown | Unknown | 1 | Unknown | 100 | 0.938 | 19.58 | 0.726 | 13.34 | ISOS-D-1 | 1 | 0 | no | FALSE | Open circuit | Dark | 25 | Air | 35 | 720
SLG ¦ FTO | nan ¦ 0.6 | TiO2-c ¦ TiO2-mp | 50.0 ¦ 200.0 | Undoped ¦ Undoped | Spin-coating >> Spin-coating ¦ Spin-coating | Air >> Air ¦ Air | 1-butanol >> 1-butanol ¦ Ethanol | 25 ¦ 25 | 125 >> 450 ¦ 500 | 5.0 >> 30.0 ¦ 30.0 | Air ¦ Air | Unknown | FALSE | FALSE | FALSE | FALSE | TRUE | FALSE | MA | 1 | Pb | 1 | I | 3 | MAPbI | MAPbI3 | FALSE | FALSE | TPA | 515 | 1.59 | 765 | 1 | Spin-coating | Liquid | N2 | DMF; DMSO | Unknown | TRUE | Toluene | 1000 | 110 | 30 | Ar | FALSE | Spiro-MeOTAD | 200 | FK209; Li-TFSI; TBP | Spin-coating | Liquid | N2 | Chlorobenzene | 25 | Unknown | Ar | Au | 80 | Evaporation | FALSE | Unknown | Unknown | Unknown | 1 | Unknown | 100 | 1.12 | 22.1 | 0.719 | 17.5 | ISOS-L-1I | 1 | 100 | AM 1.5 | FALSE | MPPT | Solar Simulator | 25 | Ar | 0 | 250
SLG ¦ FTO | nan ¦ 0.6 | TiO2-c ¦ TiO2-mp | 50.0 ¦ 200.0 | Undoped ¦ Undoped | Spin-coating >> Spin-coating ¦ Spin-coating | Air >> Air ¦ Air | 1-butanol >> 1-butanol ¦ Ethanol | 25 ¦ 25 | 125 >> 450 ¦ 500 | 5.0 >> 30.0 ¦ 30.0 | Air ¦ Air | Unknown | FALSE | FALSE | FALSE | FALSE | TRUE | FALSE | MA | 1 | Pb | 1 | I | 3 | MAPbI | MAPbI3 | FALSE | FALSE | TPA | 515 | 1.59 | 765 | 1 | Spin-coating | Liquid | N2 | DMF; DMSO | Unknown | TRUE | Toluene | 1000 | 110 | 30 | Ar | FALSE | Spiro-MeOTAD | 200 | FK209; Li-TFSI; TBP | Spin-coating | Liquid | N2 | Chlorobenzene | 25 | Unknown | Ar | Au | 80 | Evaporation | FALSE | Unknown | Unknown | Unknown | 1 | Unknown | 100 | 1.1 | 22.6 | 0.753 | 18.3 | ISOS-L-1I | 1 | 100 | AM 1.5 | FALSE | MPPT | Solar Simulator | 25 | Ar | 0 | 240
SLG ¦ FTO | nan ¦ 0.6 | TiO2-c ¦ TiO2-mp | 50.0 ¦ 200.0 | Undoped ¦ Undoped | Spin-coating >> Spin-coating ¦ Spin-coating | Air >> Air ¦ Air | 1-butanol >> 1-butanol ¦ Ethanol | 25 ¦ 25 | 125 >> 450 ¦ 500 | 5.0 >> 30.0 ¦ 30.0 | Air ¦ Air | Unknown | FALSE | FALSE | FALSE | FALSE | TRUE | FALSE | MA | 1 | Pb | 1 | I | 3 | MAPbI | MAPbI3 | FALSE | FALSE | Unknown | 515 | 1.59 | 765 | 1 | Spin-coating | Liquid | N2 | DMF; DMSO | Unknown | TRUE | Toluene | 1000 | 110 | 30 | Ar | FALSE | Spiro-MeOTAD | 200 | FK209; Li-TFSI; TBP | Spin-coating | Liquid | N2 | Chlorobenzene | 25 | Unknown | Ar | Au | 80 | Evaporation | FALSE | Unknown | Unknown | Unknown | 1 | Unknown | 100 | 1.05 | 22.8 | 0.764 | 17.5 | ISOS-D-1I | 1 | 0 | no | FALSE | Open circuit | Dark | 25 | Ar | 0 | 375
SLG ¦ FTO | nan ¦ 0.6 | TiO2-c ¦ TiO2-mp | 50.0 ¦ 200.0 | Undoped ¦ Undoped | Spin-coating >> Spin-coating ¦ Spin-coating | Air >> Air ¦ Air | 1-butanol >> 1-butanol ¦ Ethanol | 25 ¦ 25 | 125 >> 450 ¦ 500 | 5.0 >> 30.0 ¦ 30.0 | Air ¦ Air | Unknown | FALSE | FALSE | FALSE | FALSE | TRUE | FALSE | MA | 1 | Pb | 1 | I | 3 | MAPbI | MAPbI3 | FALSE | FALSE | Unknown | 515 | 1.59 | 765 | 1 | Spin-coating | Liquid | N2 | DMF; DMSO | Unknown | TRUE | Toluene | 1000 | 110 | 30 | Ar | FALSE | Spiro-MeOTAD | 200 | FK209; Li-TFSI; TBP | Spin-coating | Liquid | N2 | Chlorobenzene | 25 | Unknown | Ar | Au | 80 | Evaporation | FALSE | Unknown | Unknown | Unknown | 1 | Unknown | 100 | 1.05 | 22.8 | 0.764 | 17.5 | ISOS-L-1I | 1 | 100 | AM 1.5 | FALSE | MPPT | Solar simulator | 25 | Ar | 0 | 25
SLG ¦ FTO | nan ¦ nan | TiO2-c ¦ TiO2-mp | 65.0 ¦ 250.0 | Undoped ¦ Undoped | Spin-coating ¦ Spin-coating | Air ¦ Air | Ethanol; HCl ¦ Ethanol | 25 ¦ 25 | 500 ¦ 500 | 30.0 ¦ 30.0 | Air ¦ Air | Unknown | FALSE | FALSE | FALSE | FALSE | TRUE | FALSE | Cs | 1 | Pb | 1 | Br; I | 1; 2 | CsPbBrI | CsPbBrI2 | TRUE | FALSE | BAI | 380 | 1.9 | 770 | 1 | Spin-coating | Liquid | N2 | DMF; DMSO | 100 | FALSE | Unknown | Unknown | 220 | 4 | N2 | FALSE | Spiro-MeOTAD | 200 | FK209; Li-TFSI; TBP | Spin-coating | Liquid | N2 | Chlorobenzene | Unknown | Unknown | N2 | Au | 80 | Evaporation | FALSE | Unknown | Unknown | Unknown | 1 | Unknown | 100 | 1.01 | 12.55 | 0.653 | 8.28 | ISOS-D-1 | 1 | 0 | no | FALSE | Open circuit | Dark | 25 | Air | 25 | 480
SLG ¦ FTO | nan ¦ 0.1 | TiO2-c ¦ PCBM-60 | 50 | Undoped ¦ Undoped | Spin-coating ¦ Spin-coating | Air ¦ N2 | Water ¦ Chlorobenzene | 25 ¦ 25 | 100 >> 500 ¦ 70 | 10.0 >> 30.0 ¦ 10.0 | Air ¦ N2 | Unknown | FALSE | FALSE | TRUE | FALSE | TRUE | FALSE | BDA; Cs | 1; 4 | Pb | 5 | Br; I | 4.8; 11.2 | BDACsPbBrI | BDACs4Pb5Br4.8I11.2 | FALSE | FALSE | Unknown | 380 | 1.9 | 770 | 1 | Spin-coating | Liquid | N2 | DMF; DMSO | 25 | FALSE | Unknown | Unknown | 45; 120 | 4.0; 30.0 | N2 | FALSE | P3HT | 30 | Li-TFSI; TBP | Spin-coating | Liquid | N2 | Chlorobenzene | 100 | 10 | N2 | Au | 100 | Evaporation | FALSE | Unknown | Unknown | Unknown | 1 | Unknown | 100 | 0.96 | 14.51 | 0.51 | 7.35 | ISOS-D-1 | 3 | 10 | no | FALSE | Open circuit | White LED | 25 | Air | 25 | 1000
SLG ¦ FTO | nan ¦ nan | TiO2-c ¦ TiO2-mp | 50 | Undoped ¦ Undoped | Spin-coating ¦ Spin-coating | Air ¦ Air | Ethanol; HCl ¦ Ethanol | 25 ¦ 25 | 100 >> 500 ¦ 100 >> 500 | 10.0 >> 30.0 ¦ 10.0 >> 30.0 | Air ¦ Air | Unknown | FALSE | FALSE | FALSE | FALSE | TRUE | FALSE | MA | 1 | Pb | 1 | I | 3 | MAPbI | MAPbI3 | FALSE | FALSE | Cl; Au-CZTS | 400 | 1.6 | 765 | 1 | Spin-coating | Liquid | N2 | DMF | 25 | FALSE | Unknown | Unknown | Unknown | Unknown | Unknown | FALSE | Spiro-MeOTAD | 200 | Li-TFSI; TBP | Spin-coating | Liquid | N2 | Chlorobenzene | 100 | 10 | N2 | Au | 100 | Evaporation | FALSE | Unknown | Unknown | Unknown | 1 | Unknown | 100 | 1.08 | 23.67 | 0.78 | 19.97 | ISOS-D-1 | 1 | 0 | no | FALSE | Open circuit | Dark | 25 | Air | 40 | 900
SLG ¦ FTO | nan ¦ nan | TiO2-c ¦ TiO2-mp | 50 | Undoped ¦ Undoped | Spin-coating ¦ Spin-coating | Air ¦ Air | Ethanol; HCl ¦ Ethanol | 25 ¦ 25 | 100 >> 500 ¦ 100 >> 500 | 10.0 >> 30.0 ¦ 10.0 >> 30.0 | Air ¦ Air | Unknown | FALSE | FALSE | FALSE | FALSE | TRUE | FALSE | MA | 1 | Pb | 1 | I | 3 | MAPbI | MAPbI3 | FALSE | FALSE | Cl; CZTS | 400 | 1.6 | 765 | 1 | Spin-coating | Liquid | N2 | DMF | 25 | FALSE | Unknown | Unknown | Unknown | Unknown | Unknown | FALSE | Spiro-MeOTAD | 200 | Li-TFSI; TBP | Spin-coating | Liquid | N2 | Chlorobenzene | 100 | 10 | N2 | Au | 100 | Evaporation | FALSE | Unknown | Unknown | Unknown | 1 | Unknown | 100 | 1.02 | 21.95 | 0.738 | 16.52 | ISOS-D-1 | 1 | 0 | no | FALSE | Open circuit | Dark | 25 | Air | 40 | 900
SLG ¦ FTO | nan ¦ nan | TiO2-c ¦ TiO2-mp | 50 | Undoped ¦ Undoped | Spin-coating ¦ Spin-coating | Air ¦ Air | Ethanol; HCl ¦ Ethanol | 25 ¦ 25 | 100 >> 500 ¦ 100 >> 500 | 10.0 >> 30.0 ¦ 10.0 >> 30.0 | Air ¦ Air | Unknown | FALSE | FALSE | FALSE | FALSE | TRUE | FALSE | MA | 1 | Pb | 1 | I | 3 | MAPbI | MAPbI3 | FALSE | FALSE | Cl | 400 | 1.6 | 765 | 1 | Spin-coating | Liquid | N2 | DMF | 25 | FALSE | Unknown | Unknown | Unknown | Unknown | Unknown | FALSE | Spiro-MeOTAD | 200 | Li-TFSI; TBP | Spin-coating | Liquid | N2 | Chlorobenzene | 100 | 10 | N2 | Au | 100 | Evaporation | FALSE | Unknown | Unknown | Unknown | 1 | Unknown | 100 | 1.01 | 19.41 | 0.73 | 14.46 | ISOS-D-1 | 1 | 0 | no | FALSE | Open circuit | Dark | 25 | Air | 40 | 100
SLG ¦ FTO | nan ¦ nan | TiO2-c ¦ TiO2-mp | 70.0 ¦ nan | Undoped ¦ Undoped | Spray-pyrolys ¦ Spin-coating | Air ¦ Air | Water ¦ Ethanol | 450 ¦ 25 | 25 ¦ 150 >> 500 | 0.0 ¦ 10.0 >> 30.0 | Air ¦ Air | Unknown | FALSE | FALSE | TRUE | FALSE | FALSE | FALSE | (PEA); FA; MA | 2; 0.85; 0.15 | Pb | 2 | Br; I | 1.05; 5.95 | (PEA)FAMAPbBrI | (PEA)2FA0.85MA0.15Pb2Br1.05I5.95 | FALSE | FALSE | Unknown | 400 | 1.59 | 779 | 1 | Spin-coating | Liquid | N2 | DMF; DMSO | 25 | TRUE | Chlorobenzene | 100 | 25; 150 | 0.0; 20.0 | N2 ¦ N2 | FALSE | Spiro-MeOTAD | 180 | Li-TFSI; TBP | Spin-coating | Liquid | N2 | Chlorobenzene | 25 | Unknown | N2 | Au | 100 | Evaporation | FALSE | Unknown | Unknown | Unknown | 1 | Unknown | 100 | 1.09 | 23.5 | 0.737 | 18.9 | ISOS-D-1 | 30 | 0 | no | FALSE | Open circuit | Dark | 25 | Air | 80 | 1120
SLG ¦ FTO | nan ¦ nan | TiO2-c ¦ TiO2-mp | 70.0 ¦ nan | Undoped ¦ Undoped | Spray-pyrolys ¦ Spin-coating | Air ¦ Air | Water ¦ Ethanol | 450 ¦ 25 | 25 ¦ 150 >> 500 | 0.0 ¦ 10.0 >> 30.0 | Air ¦ Air | Unknown | FALSE | FALSE | TRUE | FALSE | FALSE | FALSE | (PEA); FA; MA | 2; 0.85; 0.15 | Pb | 2 | Br; I | 1.05; 5.95 | (PEA)FAMAPbBrI | (PEA)2FA0.85MA0.15Pb2Br1.05I5.95 | FALSE | FALSE | Unknown | 400 | 1.59 | 779 | 1 | Spin-coating | Liquid | N2 | DMF; DMSO | 25 | TRUE | Chlorobenzene | 100 | 25; 150 | 0.0; 20.0 | N2 ¦ N2 | FALSE | Spiro-MeOTAD | 180 | Li-TFSI; TBP | Spin-coating | Liquid | N2 | Chlorobenzene | 25 | Unknown | N2 | Au | 100 | Evaporation | FALSE | Unknown | Unknown | Unknown | 1 | Unknown | 100 | 1.1 | 23.1 | 0.756 | 19.1 | ISOS-D-1 | 30 | 0 | no | FALSE | Open circuit | Dark | 25 | Air | 80 | 500
SLG ¦ ITO | nan ¦ nan | SnO2-np | 50 | Undoped | Spin-coating | Air | Water | Unknown | 150 | 30 | Air | Unknown | FALSE | FALSE | FALSE | FALSE | TRUE | FALSE | Cs; FA; MA | 0.05; 0.82; 0.13 | Pb | 1 | Br; I | 0.13; 2.87 | CsFAMAPbBrI | Cs0.05FA0.82MA0.13PbBr0.13I2.87 | FALSE | FALSE | Cl | 400 | 1.6 | 770 | 1 | Spin-coating | Liquid | N2 | DMF; DMSO >> IPA | 25 | FALSE | Unknown | Unknown | 25; 150 | 0.0; 20.0 | N2 ¦ N2 | FALSE | pentaerythritol tetrakis(3-mercaptopropionate) ¦ Spiro-MeOTAD | 180 | Undoped ¦ Li-TFSI; TBP | Spin-coating ¦ Spin-coating | Liquid ¦ Liquid | N2 ¦ N2 | Chlorobenzene ¦ Chlorobenzene | 25 | Unknown | N2 | Au | 100 | Evaporation | FALSE | Unknown | Unknown | Unknown | 30 | Unknown | 100 | 1.13 | 23.08 | 0.728 | 20.9 | ISOS-D-1 | 30 | 0 | no | FALSE | Open circuit | Dark | 25 | Air | 70 | 70
SLG ¦ ITO | nan ¦ nan | SnO2-np | 50 | Undoped | Spin-coating | Air | Water | Unknown | 150 | 30 | Air | Unknown | FALSE | FALSE | FALSE | FALSE | TRUE | FALSE | Cs; FA; MA | 0.05; 0.82; 0.13 | Pb | 1 | Br; I | 0.13; 2.87 | CsFAMAPbBrI | Cs0.05FA0.82MA0.13PbBr0.13I2.87 | FALSE | FALSE | Cl | 400 | 1.6 | 770 | 1 | Spin-coating | Liquid | N2 | DMF; DMSO >> IPA | 25 | FALSE | Unknown | Unknown | 25; 150 | 0.0; 20.0 | N2 ¦ N2 | FALSE | pentaerythritol tetrakis(3-mercaptopropionate) ¦ Spiro-MeOTAD | 180 | Undoped ¦ Li-TFSI; TBP | Spin-coating ¦ Spin-coating | Liquid ¦ Liquid | N2 ¦ N2 | Chlorobenzene ¦ Chlorobenzene | 25 | Unknown | N2 | Au | 100 | Evaporation | FALSE | Unknown | Unknown | Unknown | 1 | Unknown | 100 | 1.16 | 23.5 | 0.786 | 20.9 | ISOS-D-1 | 30 | 0 | no | FALSE | Open circuit | Dark | 25 | Air | 70 | 70
SLG ¦ ITO | nan ¦ nan | SnO2-np | 50 | Undoped | Spin-coating | Air | Water | Unknown | 150 | 30 | Air | Unknown | FALSE | FALSE | FALSE | FALSE | TRUE | FALSE | Cs; FA; MA | 0.05; 0.82; 0.13 | Pb | 1 | Br; I | 0.13; 2.87 | CsFAMAPbBrI | Cs0.05FA0.82MA0.13PbBr0.13I2.87 | FALSE | FALSE | Cl | 400 | 1.6 | 770 | 1 | Spin-coating | Liquid | N2 | DMF; DMSO >> IPA | 25 | FALSE | Unknown | Unknown | 25; 150 | 0.0; 20.0 | N2 ¦ N2 | FALSE | Spiro-MeOTAD | 180 | Li-TFSI; TBP | Spin-coating | Liquid | N2 | Chlorobenzene | 25 | Unknown | N2 | Au | 100 | Evaporation | FALSE | Unknown | Unknown | Unknown | 30 | Unknown | 100 | 1.05 | 22.99 | 0.736 | 18.4 | ISOS-D-1 | 30 | 0 | no | FALSE | Open circuit | Dark | 25 | Air | 70 | 65
SLG ¦ ITO | nan ¦ nan | SnO2-np | 50 | Undoped | Spin-coating | Air | Water | Unknown | 150 | 30 | Air | Unknown | FALSE | FALSE | FALSE | FALSE | TRUE | FALSE | Cs; FA; MA | 0.05; 0.82; 0.13 | Pb | 1 | Br; I | 0.13; 2.87 | CsFAMAPbBrI | Cs0.05FA0.82MA0.13PbBr0.13I2.87 | FALSE | FALSE | Cl | 400 | 1.6 | 770 | 1 | Spin-coating | Liquid | N2 | DMF; DMSO >> IPA | 25 | FALSE | Unknown | Unknown | 25; 150 | 0.0; 20.0 | N2 ¦ N2 | FALSE | Spiro-MeOTAD | 180 | Li-TFSI; TBP | Spin-coating | Liquid | N2 | Chlorobenzene | 25 | Unknown | N2 | Au | 100 | Evaporation | FALSE | Unknown | Unknown | Unknown | 1 | Unknown | 100 | 1.07 | 23.1 | 0.765 | 18.4 | ISOS-D-1 | 30 | 0 | no | FALSE | Open circuit | Dark | 25 | Air | 70 | 65
SLG ¦ FTO | nan ¦ nan | ZnO-c ¦ 3, 4, 5- trimethoxybenzoic acid | 50 | Undoped ¦ Undoped | Spin-coating ¦ Spin-coating | Air ¦ Air | 2-methoxyethanol ¦ Methanol | 25 ¦ 25 | 200 ¦ 25 | 30.0 ¦ 0.0 | Air | Unknown | FALSE | FALSE | FALSE | FALSE | TRUE | FALSE | MA | 1 | Pb | 1 | I | 3 | MAPbI | MAPbI3 | FALSE | FALSE | Undoped | 400 | 1.61 | 775 | 1 | Spin-coating | Liquid | N2 | DMSO; GBL | 25 | TRUE | Chlorobenzene | 1000 | 100 | 60 | N2 | FALSE | Spiro-MeOTAD | 180 | Li-TFSI; TBP | Spin-coating | Liquid | N2 | Chlorobenzene | 25 | Unknown | Unknown | Au | 100 | Evaporation | FALSE | Unknown | Unknown | Unknown | 1 | Unknown | 100 | 1.05 | 21.38 | 0.61 | 13.75 | ISOS-D-1 | 1 | 0 | no | FALSE | Open circuit | Dark | 28 | Air | 45 | 120
SLG ¦ FTO | nan ¦ nan | ZnO-c ¦ 3, 4, 5- trimethoxybenzoic acid | 50 | Undoped ¦ Undoped | Spin-coating ¦ Spin-coating | Air ¦ Air | 2-methoxyethanol ¦ Methanol | 25 ¦ 25 | 200 ¦ 25 | 30.0 ¦ 0.0 | Air | Unknown | FALSE | FALSE | FALSE | FALSE | TRUE | FALSE | MA | 1 | Pb | 1 | I | 3 | MAPbI | MAPbI3 | FALSE | FALSE | Undoped | 400 | 1.61 | 775 | 1 | Spin-coating | Liquid | N2 | DMSO; GBL | 25 | TRUE | Chlorobenzene | 1000 | 100 | 60 | N2 | FALSE | Spiro-MeOTAD | 180 | Li-TFSI; TBP | Spin-coating | Liquid | N2 | Chlorobenzene | 25 | Unknown | Unknown | Au | 100 | Evaporation | FALSE | Unknown | Unknown | Unknown | 1 | Unknown | 100 | 1.03 | 21.9 | 0.571 | 12.86 | ISOS-D-1 | 1 | 0 | no | FALSE | Open circuit | Dark | 28 | Air | 45 | 120
SLG ¦ FTO | nan ¦ nan | ZnO-c ¦ 4-dimethoxybenzoic acid | 50 | Undoped ¦ Undoped | Spin-coating ¦ Spin-coating | Air ¦ Air | 2-methoxyethanol ¦ Methanol | 25 ¦ 25 | 200 ¦ 25 | 30.0 ¦ 0.0 | Air | Unknown | FALSE | FALSE | FALSE | FALSE | TRUE | FALSE | MA | 1 | Pb | 1 | I | 3 | MAPbI | MAPbI3 | FALSE | FALSE | Undoped | 400 | 1.61 | 775 | 1 | Spin-coating | Liquid | N2 | DMSO; GBL | 25 | TRUE | Chlorobenzene | 1000 | 100 | 60 | N2 | FALSE | Spiro-MeOTAD | 180 | Li-TFSI; TBP | Spin-coating | Liquid | N2 | Chlorobenzene | 25 | Unknown | Unknown | Au | 100 | Evaporation | FALSE | Unknown | Unknown | Unknown | 18 | Unknown | 100 | 1.01 | 20.89 | 0.578 | 12.15 | ISOS-D-1 | 1 | 0 | no | FALSE | Open circuit | Dark | 28 | Air | 45 | 113
SLG ¦ FTO | nan ¦ nan | ZnO-c ¦ 4-dimethoxybenzoic acid | 50 | Undoped ¦ Undoped | Spin-coating ¦ Spin-coating | Air ¦ Air | 2-methoxyethanol ¦ Methanol | 25 ¦ 25 | 200 ¦ 25 | 30.0 ¦ 0.0 | Air | Unknown | FALSE | FALSE | FALSE | FALSE | TRUE | FALSE | MA | 1 | Pb | 1 | I | 3 | MAPbI | MAPbI3 | FALSE | FALSE | Undoped | 400 | 1.61 | 775 | 1 | Spin-coating | Liquid | N2 | DMSO; GBL | 25 | TRUE | Chlorobenzene | 1000 | 100 | 60 | N2 | FALSE | Spiro-MeOTAD | 180 | Li-TFSI; TBP | Spin-coating | Liquid | N2 | Chlorobenzene | 25 | Unknown | Unknown | Au | 100 | Evaporation | FALSE | Unknown | Unknown | Unknown | 1 | Unknown | 100 | 1.01 | 21.13 | 0.605 | 12.97 | ISOS-D-1 | 1 | 0 | no | FALSE | Open circuit | Dark | 28 | Air | 45 | 113
SLG ¦ FTO | nan ¦ nan | ZnO-c ¦ 4-methoxybenzoic acid | 50 | Undoped ¦ Undoped | Spin-coating ¦ Spin-coating | Air ¦ Air | 2-methoxyethanol ¦ Methanol | 25 ¦ 25 | 200 ¦ 25 | 30.0 ¦ 0.0 | Air | Unknown | FALSE | FALSE | FALSE | FALSE | TRUE | FALSE | MA | 1 | Pb | 1 | I | 3 | MAPbI | MAPbI3 | FALSE | FALSE | Undoped | 400 | 1.61 | 775 | 1 | Spin-coating | Liquid | N2 | DMSO; GBL | 25 | TRUE | Chlorobenzene | 1000 | 100 | 60 | N2 | FALSE | Spiro-MeOTAD | 180 | Li-TFSI; TBP | Spin-coating | Liquid | N2 | Chlorobenzene | 25 | Unknown | Unknown | Au | 100 | Evaporation | FALSE | Unknown | Unknown | Unknown | 1 | Unknown | 100 | 0.98 | 20.95 | 0.612 | 12.6 | ISOS-D-1 | 1 | 0 | no | FALSE | Open circuit | Dark | 28 | Air | 45 | 113
SLG ¦ FTO | nan ¦ nan | ZnO-c ¦ 4-methoxybenzoic acid | 50 | Undoped ¦ Undoped | Spin-coating ¦ Spin-coating | Air ¦ Air | 2-methoxyethanol ¦ Methanol | 25 ¦ 25 | 200 ¦ 25 | 30.0 ¦ 0.0 | Air | Unknown | FALSE | FALSE | FALSE | FALSE | TRUE | FALSE | MA | 1 | Pb | 1 | I | 3 | MAPbI | MAPbI3 | FALSE | FALSE | Undoped | 400 | 1.61 | 775 | 1 | Spin-coating | Liquid | N2 | DMSO; GBL | 25 | TRUE | Chlorobenzene | 1000 | 100 | 60 | N2 | FALSE | Spiro-MeOTAD | 180 | Li-TFSI; TBP | Spin-coating | Liquid | N2 | Chlorobenzene | 25 | Unknown | Unknown | Au | 100 | Evaporation | FALSE | Unknown | Unknown | Unknown | 5 | Unknown | 100 | 1.05 | 20.35 | 0.576 | 11.71 | ISOS-D-1 | 1 | 0 | no | FALSE | Open circuit | Dark | 28 | Air | 45 | 113
SLG ¦ FTO | nan ¦ nan | ZnO-c | 50 | Undoped | Spin-coating | Air | 2-methoxyethanol | 25 | 200 | 30 | Air | Unknown | FALSE | FALSE | FALSE | FALSE | TRUE | FALSE | MA | 1 | Pb | 1 | I | 3 | MAPbI | MAPbI3 | FALSE | FALSE | Undoped | 400 | 1.61 | 775 | 1 | Spin-coating | Liquid | N2 | DMSO; GBL | 25 | TRUE | Chlorobenzene | 1000 | 100 | 60 | N2 | FALSE | Spiro-MeOTAD | 180 | Li-TFSI; TBP | Spin-coating | Liquid | N2 | Chlorobenzene | 25 | Unknown | Unknown | Au | 100 | Evaporation | FALSE | Unknown | Unknown | Unknown | 1 | Unknown | 100 | 0.85 | 6.51 | 0.184 | 0.94 | ISOS-D-1 | 1 | 0 | no | FALSE | Open circuit | Dark | 28 | Air | 45 | 12
SLG ¦ FTO | nan ¦ 0.2 | SnO2-np | 40 | Undoped | Spin-coating | Air | Unknown | 25 | 150 | 30 | Air | Unknown | FALSE | FALSE | FALSE | FALSE | TRUE | FALSE | MA | 1 | Pb | 1 | I | 3 | MAPbI | MAPbI3 | FALSE | FALSE | Undoped | 400 | 1.61 | 770 | 1 | Spin-coating | Liquid | N2 | DMF; DMSO | 25 | TRUE | Chlorobenzene | 400 | 100 | 10 | N2 | FALSE | Spiro-MeOTAD | 30 | Li-TFSI; TBP | Spin-coating | Liquid | N2 | Chlorobenzene | 25 | Unknown | Unknown | Ag | 100 | Evaporation | FALSE | Unknown | Unknown | Unknown | 18 | Unknown | 100 | 1.11 | 22.87 | 0.789 | 19.54 | ISOS-D-1 | 1 | 0 | no | FALSE | Open circuit | Dark | 25 | Air | 30 | 240
SLG ¦ FTO | nan ¦ nan | TiO2-c | 50 | Unknown | Spin-coating | Air | Water | Unknown | 75 | 60 | Unknown | Unknown | FALSE | FALSE | FALSE | FALSE | TRUE | FALSE | MA | 1 | Pb | 1 | I | 3 | MAPbI | MAPbI3 | FALSE | FALSE | PbC2O4 | 250 | 1.63 | 762 | 1 | Spin-coating | Liquid | N2 | DMSO; GBL | Unknown | TRUE | Chlorobenzene | Unknown | 105 | 10 | N2 | FALSE | Spiro-MeOTAD ¦ MoO3 | 308 | Li-TFSI; TBP | Spin-coating ¦ Evaporation | Liquid ¦ Gas | Air ¦ Vacuum | Chlorobenzene ¦ none | 235 ¦ 15 | 45.0 ¦ 0.0 | Air ¦ Vacuum | Ag | 100 | Evaporation | FALSE | Unknown | Unknown | Unknown | 1 | Unknown | 100 | 1.12 | 23.3 | 0.77 | 20.52 | ISOS-D-1 | 25 | 0 | no | FALSE | Open circuit | Dark | 25 | Air | 15 | 144
SLG ¦ FTO | nan ¦ nan | TiO2-c | 50 | Unknown | Spin-coating | Air | Water | Unknown | 75 | 60 | Unknown | Unknown | FALSE | FALSE | FALSE | FALSE | TRUE | FALSE | MA | 1 | Pb | 1 | I | 3 | MAPbI | MAPbI3 | FALSE | FALSE | Unknown | 250 | 1.63 | 762 | 1 | Spin-coating | Liquid | N2 | DMSO; GBL | Unknown | TRUE | Chlorobenzene | Unknown | 105 | 10 | N2 | FALSE | Spiro-MeOTAD ¦ MoO3 | 308 | Li-TFSI; TBP | Spin-coating ¦ Evaporation | Liquid ¦ Gas | Air ¦ Vacuum | Chlorobenzene ¦ none | 235 ¦ 15 | 45.0 ¦ 0.0 | Air ¦ Vacuum | Ag | 100 | Evaporation | FALSE | Unknown | Unknown | Unknown | 1 | Unknown | 100 | 1.07 | 22.36 | 0.75 | 17.88 | ISOS-D-1 | 25 | 0 | no | FALSE | Open circuit | Dark | 25 | Air | 15 | 110
SLG ¦ FTO | nan ¦ nan | TiO2-c | 50 | Unknown | Spin-coating >> CBD | Air >> Air | Unknown >> Water | Unknown | 500 ¦ 70 | 30.0 ¦ 30.0 | Air ¦ Air | Unknown | FALSE | FALSE | FALSE | FALSE | TRUE | FALSE | Cs | 1 | Pb | 1 | Br; I | 1; 2 | CsPbBrI | CsPbBrI2 | TRUE | FALSE | Unknown | 400 | 1.6 | 770 | 1 | Spin-coating | Liquid | N2 | DMF; DMSO | Unknown | FALSE | Unknown | Unknown | 150 | 10 | N2 | FALSE | Spiro-MeOTAD | 180 | Li-TFSI; TBP | Spin-coating | Liquid | N2 | Chlorobenzene | 25 | Unknown | N2 | Ag | 80 | Evaporation | FALSE | Unknown | Unknown | Unknown | 2 | Unknown | 100 | 0.94 | 6.45 | 0.562 | 3.41 | ISOS-D-1 | 1 | 0 | no | FALSE | Open circuit | Dark | 25 | Air | 30 | 40
SLG ¦ ITO | nan ¦ 0.04 | SnO2-c | 33 | Unknown | Spin-coating | Air | Water | Unknown | 150 | 30 | Air | Unknown | FALSE | FALSE | FALSE | FALSE | TRUE | FALSE | Cs | 1 | Pb | 1 | Br; I | 1; 2 | CsPbBrI | CsPbBrI2 | TRUE | FALSE | Unknown | 370 | 1.6 | 770 | 1 | Spin-coating | Liquid | N2 | DMSO | Unknown | TRUE | Chlorobenzene | 120 | 50; 150 | 5.0; 5.0 | N2 >> N2 | FALSE | none | 180 | Li-TFSI; TBP | Unknown | Unknown | Unknown | Unknown | Unknown | Unknown | Unknown | Carbon | 15000 | Doctor blading | FALSE | Unknown | Unknown | Unknown | 2 | Unknown | 100 | 1.09 | 13.59 | 0.583 | 8.3 | ISOS-L-1I | 1 | 100 | AM 1.5 | FALSE | Open circuit | Solar simulator | 25 | N2 | 0 | 150
SLG ¦ FTO | nan ¦ 0.25 | TiO2-c | 50 | Undoped | CBD | Air | Water | 25 | 70 | 60 | Air | Unknown | FALSE | FALSE | FALSE | FALSE | TRUE | FALSE | MA | 1 | Pb | 1 | I | 3 | MAPbI | MAPbI3 | FALSE | FALSE | Undoped | 400 | 1.62 | 766 | 1 | Spin-coating | Liquid | N2 | Unknown | Unknown | TRUE | Chlorobenzene | Unknown | 100 | 10 | N2 | FALSE | Spiro-MeOTAD ¦ MoO3 | 60 | Li-TFSI; TBP | Spin-coating ¦ Evaporation | Liquid ¦ Gas | N2 ¦ Vacuum | Chlorobenzene ¦ none | Unknown | Unknown | Unknown | Ag | 150 | Evaporation | TRUE | Unknown | Unknown | Unknown | 1 | Unknown | 100 | 1.09 | 23.42 | 0.75 | 18.56 | ISOS-D-1 | 1 | 0 | no | FALSE | Open circuit | Dark | 20 | Air | 40 | 173
SLG ¦ FTO | nan ¦ 0.25 | TiO2-c | 50 | Undoped | CBD | Air | Water | 25 | 70 | 60 | Air | Unknown | FALSE | FALSE | FALSE | FALSE | TRUE | FALSE | MA | 1 | Pb | 1 | I | 3 | MAPbI | MAPbI3 | FALSE | FALSE | Undoped | 400 | 1.62 | 766 | 1 | Spin-coating | Liquid | N2 | Unknown | Unknown | TRUE | Chlorobenzene | Unknown | 100 | 10 | N2 | FALSE | Spiro-MeOTAD ¦ MoO3 | 60 | Li-TFSI; TBP | Spin-coating ¦ Evaporation | Liquid ¦ Gas | N2 ¦ Vacuum | Chlorobenzene ¦ none | Unknown | Unknown | Unknown | Ag | 150 | Evaporation | TRUE | Unknown | Unknown | Unknown | 1 | Unknown | 100 | 1.07 | 21.93 | 0.74 | 17.36 | ISOS-D-1 | 1 | 0 | no | FALSE | Open circuit | Dark | 20 | Air | 40 | 60
SLG ¦ ITO | nan ¦ 0.22 | SnO2-np | 30 | Undoped | Spin-coating | Air | Water | 25 | 150 | 30 | Air | Unknown | FALSE | FALSE | FALSE | FALSE | TRUE | FALSE | FA; MA | 0.7; 0.3 | Pb | 1 | Br; I | 0.10; 2.90 | FAMAPbBrI | FA0.7MA0.3PbBr0.10I2.90 | FALSE | FALSE | Cl | 610 | 1.58 | 780 | 2 | Spin-coating >> Spin-coating | Liquid >> Liquid | N2 >> N2 | DMF >> IPA | 25 | FALSE | Unknown | Unknown | 70 >> 150 | 1.0 >> 15.0 | Ar | FALSE | Spiro-MeOTAD | 235 | Unknown | Spin-coating | Liquid | Ar | Unknown | Unknown | Unknown | Unknown | Au | 70 | Evaporation | FALSE | Unknown | Unknown | Unknown | 1 | Unknown | 100 | 1.07 | 24.3 | 0.737 | 19.22 | ISOS-D-1 | 1 | 0 | no | FALSE | Open circuit | Dark | 25 | Air | 20 | 180
SLG ¦ FTO | nan ¦ nan | TiO2-c | 50 | Undoped | Spin-coating | Air | n-butylalcohol | 25 ¦ 25 | 550 ¦ 300 | 30.0 ¦ 30.0 | Air ¦ Air | Unknown | FALSE | FALSE | FALSE | FALSE | TRUE | FALSE | Cs; FA; MA | 0.05; 0.83; 0.17 | Pb | 1 | Br; I | 0.51; 2.49 | CsFAMAPbBrI | Cs0.05FA0.83MA0.17PbBr0.51I2.49 | FALSE | FALSE | Unknown | 400 | 1.6 | 774 | 1 | Spin-coating | Liquid | Ar | DMF; DMSO | 25 | TRUE | Chlorobenzene | 140 | 100 | 40 | Ar | FALSE | Spiro-MeOTAD | 180 | Li-TFSI; TBP | Spin-coating | Liquid | Ar | Chlorobenzene | 25 | Unknown | Ar | Au | 100 | Evaporation | FALSE | Unknown | Unknown | Unknown | 1 | Unknown | 100 | 1.104 | 20.62 | 0.733 | 16.71 | ISOS-D-1 | 1 | 0 | no | FALSE | Open circuit | Dark | 25 | Air | 15 | 50
SLG ¦ FTO | 2.0 ¦ 0.06 | TiO2-c ¦ TiO2-mp | 50 | Undoped ¦ Undoped | CBD ¦ Spin-coating | Air ¦ Air | Water ¦ Ethanol | 25 ¦ 25 | 450 ¦ 150 | 30.0 ¦ 30.0 | Air ¦ Air | Unknown | FALSE | FALSE | FALSE | FALSE | FALSE | FALSE | Cs; FA; MA | 0.05; 0.80; 0.15 | Pb | 1 | Br; I | 0.45; 2.55 | CsFAMAPbBrI | Cs0.05FA0.80MA0.15PbBr0.45I2.55 | FALSE | FALSE | Unknown | 380 | 1.6 | 773 | 1 | Spin-coating | Liquid | N2 | DMF; DMSO | 25 | TRUE | Ethyl acetate | 30 | 70; 100 | 3.0; 50.0 | N2 | FALSE | Spiro-MeOTAD | 163 | Unknown | Spin-coating | Liquid | N2 | Unknown | 25 | Unknown | N2 | Au | 86 | Evaporation | FALSE | Unknown | Unknown | Unknown | 10 | Air | 100 | 1.11 | 21.27 | 0.73 | 17.09 | ISOS-D-1 | 1 | 0 | no | FALSE | Open circuit | Dark | 25 | Air | 15 | 400
PEN ¦ FTO | nan ¦ nan | TiO2-c ¦ PCBM-60 | 50 | Unknown | Spin-coating ¦ Spin-coating | Unknown | Unknown | Unknown | Unknown | Unknown | Unknown | Unknown | FALSE | FALSE | FALSE | FALSE | TRUE | FALSE | MA | 1 | Pb | 1 | I | 3 | MAPbI | MAPb1.0I3 | FALSE | FALSE | Unknown | 586 | 1.55 | 770 | 1 | Spin-coating | Liquid | Unknown | DMF | Unknown | FALSE | Unknown | Unknown | Unknown | Unknown | Unknown | FALSE | Spiro-MeOTAD | 180 | Li-TFSI; TBP | Spin-coating | Unknown | Unknown | Unknown | Unknown | Unknown | Unknown | Au | 80 | Evaporation | FALSE | Unknown | Unknown | Unknown | 1 | Dry air | 100 | 1.05 | 21.68 | 0.72 | 15.95 | ISOS-L-1 | 1 | 100 | no | FALSE | Open circuit | Light | 30 | Ambient | 40 | 11
PEN ¦ FTO | nan ¦ nan | TiO2-c | 50 | Unknown | Spin-coating | Unknown | Unknown | Unknown | Unknown | Unknown | Unknown | Unknown | FALSE | FALSE | FALSE | FALSE | TRUE | FALSE | MA | 1 | Pb | 1 | I | 3 | MAPbI | MAPb1.0I3 | FALSE | FALSE | Unknown | 586 | 1.55 | 770 | 1 | Spin-coating | Liquid | Unknown | DMF | Unknown | FALSE | Unknown | Unknown | Unknown | Unknown | Unknown | FALSE | Spiro-MeOTAD | 180 | Li-TFSI; TBP | Spin-coating | Unknown | Unknown | Unknown | Unknown | Unknown | Unknown | Au | 80 | Evaporation | FALSE | Unknown | Unknown | Unknown | 1 | Dry air | 100 | 1.05 | 21.68 | 0.72 | 15.95 | ISOS-L-1 | 1 | 100 | no | FALSE | Open circuit | Light | 30 | Ambient | 40 | 1.4
SLG ¦ FTO | nan ¦ nan | TiO2-c ¦ TiO2-mp | 50 | Unknown | Spin-coating ¦ Spin-coating | Unknown | Unknown | Unknown | Unknown | Unknown | Unknown | Unknown | FALSE | FALSE | FALSE | FALSE | TRUE | FALSE | MA | 1 | Pb | 1 | I | 3 | MAPbI | MAPb1.0I3 | FALSE | FALSE | Unknown | 400 | 1.55 | 770 | 1 | Spin-coating | Liquid | N2 | DMF | Unknown | FALSE | Unknown | Unknown | 100 | 5 | Unknown | FALSE | none | 180 | Li-TFSI; TBP | Unknown | Unknown | Unknown | Unknown | Unknown | Unknown | Unknown | Carbon | 80 | Screen printing | FALSE | Unknown | Unknown | Unknown | 1 | Ambient | 100 | 0.89 | 20.62 | 0.52 | 9.69 | ISOS-D-1 | 1 | 0 | no | FALSE | Open circuit | Dark | 25 | Unknown | 60 | 96
SLG ¦ FTO | nan ¦ nan | TiO2-c ¦ TiO2-mp | 50 | Unknown | Spray-pyrolys ¦ Spin-coating | Unknown | Unknown | Unknown | Unknown | Unknown | Unknown | Unknown | FALSE | FALSE | FALSE | FALSE | TRUE | FALSE | MA | 1 | Pb | 1 | I | 3 | MAPbI | MAPb1.0I3 | FALSE | FALSE | Unknown | 400 | 1.6 | 770 | 2 | Spin-coating >> CBD | Liquid >> Liquid | Dry air >> Dry air | DMF >> IPA | Unknown | FALSE | Unknown | Unknown | 70 | 30 | Unknown | FALSE | Spiro-MeOTAD | 180 | FK209; Li-TFSI; TBP | Doctor blading | Unknown | Unknown | Unknown | Unknown | Unknown | Unknown | Au | 100 | Evaporation | TRUE | Kapton ¦ Ligh-curated glue ¦ SLG | Light-curated glue | Air | 1 | Air | 100 | 1.09 | 17.916 | 0.594 | 11.6 | ISOS-D-1 | 1 | 0 | no | FALSE | Open circuit | Dark | 25 | Ambient | 0 | 1600
SLG ¦ FTO | nan ¦ nan | TiO2-c ¦ TiO2-mp ¦ Graphene oxide | 50 | Graphene | Spray-pyrolys ¦ Spin-coating ¦ Spin-coating | Unknown | Unknown | Unknown | Unknown | Unknown | Unknown | Unknown | FALSE | FALSE | FALSE | FALSE | TRUE | FALSE | MA | 1 | Pb | 1 | I | 3 | MAPbI | MAPb1.0I3 | FALSE | FALSE | Unknown | 400 | 1.6 | 770 | 2 | Spin-coating >> CBD | Liquid >> Liquid | Dry air >> Dry air | DMF >> IPA | Unknown | FALSE | Unknown | Unknown | 70 | 30 | Unknown | FALSE | Spiro-MeOTAD | 180 | FK209; Li-TFSI; TBP | Doctor blading | Unknown | Unknown | Unknown | Unknown | Unknown | Unknown | Au | 100 | Evaporation | TRUE | Kapton ¦ Ligh-curated glue ¦ SLG | Light-curated glue | Air | 1 | Air | 100 | 1.029 | 18.538 | 0.624 | 11.9 | ISOS-D-1 | 1 | 0 | no | FALSE | Open circuit | Dark | 25 | Ambient | 0 | 1200
SLG ¦ ITO | nan ¦ nan | ZnO-c | 200 | Unknown | Dipp-coating | Unknown | Unknown | Unknown | Unknown | Unknown | Unknown | Unknown | FALSE | FALSE | FALSE | FALSE | TRUE | FALSE | MA | 1 | Pb | 1 | I | 3 | MAPbI | MAPb1.0I3 | FALSE | FALSE | Unknown | 400 | 1.6 | 770 | 1 | Spin-coating | Liquid | Unknown | DMF | Unknown | FALSE | Unknown | Unknown | 100 | Unknown | Unknown | FALSE | Spiro-MeOTAD | 180 | Li-TFSI; TBP | Spin-coating | Unknown | Unknown | Unknown | Unknown | Unknown | Unknown | Au | 80 | Unknown | TRUE | UV Epoxy | Unknown | Unknown | 1 | Air | 100 | 0.92 | 13.71 | 0.72 | 9.08 | ISOS-D-1 | 1 | 0 | no | FALSE | Open circuit | Dark | 25 | Unknown | 0 | 96
SLG ¦ FTO | nan ¦ nan | TiO2-c ¦ TiO2-mp | 50 | Unknown | Spray-pyrolys ¦ Spin-coating | Unknown | Unknown | Unknown | Unknown | Unknown | Unknown | Unknown | FALSE | FALSE | FALSE | FALSE | TRUE | FALSE | MA | 1 | Pb | 1 | I | 3 | MAPbI | MAPb1.0I3 | FALSE | FALSE | Unknown | 400 | 1.6 | 770 | 1 | Spin-coating | Liquid | Unknown | DMF; DMSO | Unknown | TRUE | Ethyl acetate | Unknown | 100 | 60 | Unknown | FALSE | Spiro-MeOTAD | 180 | Li-TFSI; TBP | Spin-coating | Unknown | Unknown | Unknown | Unknown | Unknown | Unknown | Au | 80 | Evaporation | FALSE | Unknown | Unknown | Unknown | 1 | Unknown | 100 | 1.1 | 20.2 | 0.769 | 16.6 | ISOS-D-1 | 1 | 0 | no | FALSE | Open circuit | Dark | 25 | Air | 40 | 1.5
SLG ¦ FTO | nan ¦ nan | TiO2-c ¦ TiO2-mp | 50 | Unknown | Spray-pyrolys ¦ Spin-coating | Unknown | Unknown | Unknown | Unknown | Unknown | Unknown | Unknown | FALSE | FALSE | FALSE | FALSE | TRUE | FALSE | MA | 1 | Pb | 1 | I | 3 | MAPbI | MAPb1.0I3 | FALSE | FALSE | Unknown | 400 | 1.6 | 770 | 1 | Spin-coating | Liquid | Unknown | DMF; DMSO | Unknown | TRUE | Ethyl acetate | Unknown | 100 | 60 | Unknown | FALSE | Spiro-MeOTAD | 180 | Li-TFSI; TBP | Spin-coating | Unknown | Unknown | Unknown | Unknown | Unknown | Unknown | Au | 80 | Evaporation | FALSE | Unknown | Unknown | Unknown | 1 | Unknown | 100 | 1.1 | 20.3 | 0.799 | 17.3 | ISOS-D-1 | 1 | 0 | no | FALSE | Open circuit | Dark | 25 | Air | 40 | 2
SLG ¦ FTO | nan ¦ nan | TiO2-c | 50 | Unknown | Dipp-coating | Unknown | Unknown | Unknown | Unknown | Unknown | Unknown | Unknown | FALSE | FALSE | FALSE | FALSE | TRUE | FALSE | MA | 1 | Pb | 1 | I | 3 | MAPbI | MAPb1.0I3 | FALSE | FALSE | Side-chain liquid crystalline polymer (SCLCP) | 400 | 1.55 | 760 | 1 | Spin-coating | Liquid | N2 | DMF; DMSO | Unknown | TRUE | Diethyl ether | Unknown | 65; 100 | 1.0; 9.0 | Unknown | FALSE | Spiro-MeOTAD | 180 | Li-TFSI; TBP | Spin-coating | Unknown | Unknown | Unknown | Unknown | Unknown | Unknown | Au | 100 | Evaporation | FALSE | Unknown | Unknown | Unknown | 1 | Unknown | 100 | 1.12 | 22.82 | 0.776 | 20.63 | ISOS-L-1 | 1 | 100 | no | FALSE | Open circuit | Light | 25 | Air | 40 | 10
SLG ¦ FTO | nan ¦ nan | TiO2-c | 50 | Unknown | Dipp-coating | Unknown | Unknown | Unknown | Unknown | Unknown | Unknown | Unknown | FALSE | FALSE | FALSE | FALSE | TRUE | FALSE | MA | 1 | Pb | 1 | I | 3 | MAPbI | MAPb1.0I3 | FALSE | FALSE | Side-chain liquid crystalline polymer (SCLCP) | 400 | 1.55 | 760 | 1 | Spin-coating | Liquid | N2 | DMF; DMSO | Unknown | TRUE | Diethyl ether | Unknown | 65; 100 | 1.0; 9.0 | Unknown | FALSE | Spiro-MeOTAD | 180 | Li-TFSI; TBP | Spin-coating | Unknown | Unknown | Unknown | Unknown | Unknown | Unknown | Au | 100 | Evaporation | TRUE | Unknown | Unknown | Unknown | 1 | Unknown | 100 | 1.12 | 22.82 | 0.776 | 20.63 | ISOS-L-1 | 1 | 100 | no | FALSE | Open circuit | Light | 25 | Ambient | 0 | 120
SLG ¦ FTO | nan ¦ nan | TiO2-c | 50 | Unknown | Dipp-coating | Unknown | Unknown | Unknown | Unknown | Unknown | Unknown | Unknown | FALSE | FALSE | FALSE | FALSE | TRUE | FALSE | MA | 1 | Pb | 1 | I | 3 | MAPbI | MAPb1.0I3 | FALSE | FALSE | Side-chain liquid crystalline polymer (SCLCP) | 400 | 1.55 | 760 | 1 | Spin-coating | Liquid | N2 | DMF; DMSO | Unknown | TRUE | Diethyl ether | Unknown | 65; 100 | 1.0; 9.0 | Unknown | FALSE | Spiro-MeOTAD | 180 | Li-TFSI; TBP | Spin-coating | Unknown | Unknown | Unknown | Unknown | Unknown | Unknown | Au | 100 | Evaporation | TRUE | Unknown | Unknown | Unknown | 1 | Unknown | 100 | 1.12 | 22.82 | 0.776 | 20.63 | ISOS-L-1 | 1 | 100 | no | FALSE | Open circuit | Light | 70 | Ambient | 0 | 10
SLG ¦ FTO | nan ¦ nan | TiO2-c | 50 | Unknown | Dipp-coating | Unknown | Unknown | Unknown | Unknown | Unknown | Unknown | Unknown | FALSE | FALSE | FALSE | FALSE | TRUE | FALSE | MA | 1 | Pb | 1 | I | 3 | MAPbI | MAPb1.0I3 | FALSE | FALSE | Unknown | 400 | 1.55 | 760 | 1 | Spin-coating | Liquid | N2 | DMF; DMSO | Unknown | TRUE | Diethyl ether | Unknown | 65; 100 | 1.0; 9.0 | Unknown | FALSE | Spiro-MeOTAD | 180 | Li-TFSI; TBP | Spin-coating | Unknown | Unknown | Unknown | Unknown | Unknown | Unknown | Au | 100 | Evaporation | FALSE | Unknown | Unknown | Unknown | 1 | Unknown | 100 | 1.12 | 22.82 | 0.776 | 20.63 | ISOS-L-1 | 1 | 100 | no | FALSE | Open circuit | Light | 25 | Air | 40 | 10
SLG ¦ FTO | nan ¦ nan | TiO2-c | 50 | Unknown | Dipp-coating | Unknown | Unknown | Unknown | Unknown | Unknown | Unknown | Unknown | FALSE | FALSE | FALSE | FALSE | TRUE | FALSE | MA | 1 | Pb | 1 | I | 3 | MAPbI | MAPb1.0I3 | FALSE | FALSE | Unknown | 400 | 1.55 | 760 | 1 | Spin-coating | Liquid | N2 | DMF; DMSO | Unknown | TRUE | Diethyl ether | Unknown | 65; 100 | 1.0; 9.0 | Unknown | FALSE | Spiro-MeOTAD | 180 | Li-TFSI; TBP | Spin-coating | Unknown | Unknown | Unknown | Unknown | Unknown | Unknown | Au | 100 | Evaporation | TRUE | Unknown | Unknown | Unknown | 1 | Unknown | 100 | 1.12 | 22.82 | 0.776 | 20.63 | ISOS-L-1 | 1 | 100 | no | FALSE | Open circuit | Light | 25 | Ambient | 0 | 60
SLG ¦ FTO | nan ¦ nan | TiO2-c | 50 | Unknown | Dipp-coating | Unknown | Unknown | Unknown | Unknown | Unknown | Unknown | Unknown | FALSE | FALSE | FALSE | FALSE | TRUE | FALSE | MA | 1 | Pb | 1 | I | 3 | MAPbI | MAPb1.0I3 | FALSE | FALSE | Unknown | 400 | 1.55 | 760 | 1 | Spin-coating | Liquid | N2 | DMF; DMSO | Unknown | TRUE | Diethyl ether | Unknown | 65; 100 | 1.0; 9.0 | Unknown | FALSE | Spiro-MeOTAD | 180 | Li-TFSI; TBP | Spin-coating | Unknown | Unknown | Unknown | Unknown | Unknown | Unknown | Au | 100 | Evaporation | TRUE | Unknown | Unknown | Unknown | 1 | Unknown | 100 | 1.12 | 22.82 | 0.776 | 20.63 | ISOS-L-1 | 1 | 100 | no | FALSE | Open circuit | Light | 50 | Ambient | 0 | 10
SLG ¦ FTO | nan ¦ nan | TiO2-c | 50 | Unknown | Dipp-coating | Unknown | Unknown | Unknown | Unknown | Unknown | Unknown | Unknown | FALSE | FALSE | FALSE | FALSE | TRUE | FALSE | MA | 1 | Pb | 1 | I | 3 | MAPbI | MAPb1.0I3 | FALSE | FALSE | Unknown | 400 | 1.55 | 760 | 1 | Spin-coating | Liquid | N2 | DMF; DMSO | Unknown | TRUE | Diethyl ether | Unknown | 65; 100 | 1.0; 9.0 | Unknown | FALSE | Spiro-MeOTAD | 180 | Li-TFSI; TBP | Spin-coating | Unknown | Unknown | Unknown | Unknown | Unknown | Unknown | Au | 100 | Evaporation | TRUE | Unknown | Unknown | Unknown | 1 | Unknown | 100 | 1.12 | 22.82 | 0.776 | 20.63 | ISOS-L-1 | 1 | 100 | no | FALSE | Open circuit | Light | 70 | Ambient | 0 | 10
SLG ¦ FTO | nan ¦ nan | TiO2-c ¦ TiO2-mp | 50 | Unknown | Spray-pyrolys ¦ Spin-coating | Unknown | Unknown | Unknown | Unknown | Unknown | Unknown | Unknown | FALSE | FALSE | FALSE | FALSE | TRUE | FALSE | MA | 1 | Pb | 1 | I | 3 | MAPbI | MAPb1.0I3 | FALSE | FALSE | Unknown | 400 | 1.6 | 780 | 1 | Spin-coating | Liquid | N2 | DMSO | Unknown | TRUE | Chlorobenzene | Unknown | 100 | 20 | Unknown | FALSE | Spiro-MeOTAD | 180 | FK209; Li-TFSI; TBP | Spin-coating | Unknown | Unknown | Unknown | Unknown | Unknown | Unknown | Au | 80 | Evaporation | FALSE | Unknown | Unknown | Unknown | 30 | Unknown | 100 | 1.05 | 23.45 | 0.758 | 18.59 | ISOS-L-1I | 1 | 100 | AM 1.5 | FALSE | MPPT | Xenon | 45 | Ar | 0 | 50
SLG ¦ FTO | nan ¦ nan | TiO2-c ¦ TiO2-mp | 50 | Unknown | Spray-pyrolys ¦ Spin-coating | Unknown | Unknown | Unknown | Unknown | Unknown | Unknown | Unknown | FALSE | FALSE | FALSE | FALSE | TRUE | FALSE | FA; MA | 0.1; 0.9 | Pb | 1 | I | 3 | FAMAPbI | FA0.1MA0.9Pb1.0I3 | FALSE | FALSE | Unknown | 400 | 1.6 | 780 | 1 | Spin-coating | Liquid | N2 | DMSO | Unknown | TRUE | Chlorobenzene | Unknown | 100 | 20 | Unknown | FALSE | Spiro-MeOTAD | 180 | FK209; Li-TFSI; TBP | Spin-coating | Unknown | Unknown | Unknown | Unknown | Unknown | Unknown | Au | 80 | Evaporation | FALSE | Unknown | Unknown | Unknown | 30 | Unknown | 100 | 1.08 | 23.61 | 0.796 | 20.26 | ISOS-L-1I | 1 | 100 | AM 1.5 | FALSE | MPPT | Xenon | 45 | Ar | 0 | 50
SLG ¦ ITO | nan ¦ nan | C60 | 20 | Unknown | Evaporation | Unknown | Unknown | Unknown | Unknown | Unknown | Unknown | Unknown | FALSE | FALSE | FALSE | FALSE | TRUE | FALSE | MA | 1 | Pb | 1 | I | 3 | MAPbI | MAPb1.0I3 | FALSE | FALSE | PbCl2 | 400 | 1.5 | 760 | 1 | Spin-coating | Liquid | N2 | DMF; DMSO | Unknown | TRUE | Chlorobenzene | Unknown | 60; 85 | 1.0; 25.0 | Unknown | FALSE | IDF-SFXPh ¦ MoO3 | 60 | Li-TFSI; TBP | Spin-coating ¦ Evaporation | Unknown | Unknown | Unknown | Unknown | Unknown | Unknown | Ag | 100 | Evaporation | FALSE | Unknown | Unknown | Unknown | 1 | Unknown | 100 | 1.05 | 21.5 | 0.773 | 17.6 | ISOS-D-1 | 1 | 0 | no | FALSE | Open circuit | Dark | 25 | Air | 0 | 150
SLG ¦ ITO | nan ¦ nan | C60 | 20 | Unknown | Evaporation | Unknown | Unknown | Unknown | Unknown | Unknown | Unknown | Unknown | FALSE | FALSE | FALSE | FALSE | TRUE | FALSE | MA | 1 | Pb | 1 | I | 3 | MAPbI | MAPb1.0I3 | FALSE | FALSE | PbCl2 | 400 | 1.5 | 760 | 1 | Spin-coating | Liquid | N2 | DMF; DMSO | Unknown | TRUE | Chlorobenzene | Unknown | 60; 85 | 1.0; 25.0 | Unknown | FALSE | Spiro-MeOTAD | 180 | Li-TFSI; TBP | Spin-coating | Unknown | Unknown | Unknown | Unknown | Unknown | Unknown | Ag | 100 | Evaporation | FALSE | Unknown | Unknown | Unknown | 1 | Unknown | 100 | 1.07 | 21.2 | 0.773 | 17.6 | ISOS-D-1 | 1 | 0 | no | FALSE | Open circuit | Dark | 25 | Air | 0 | 75
SLG ¦ FTO | nan ¦ nan | TiO2-c ¦ TiO2-mp | 60.0 ¦ 200.0 | Unknown | Spray-pyrolys ¦ Screen printing | Unknown | Unknown | Unknown | Unknown | Unknown | Unknown | Unknown | FALSE | FALSE | FALSE | FALSE | TRUE | FALSE | MA | 1 | Pb | 1 | I | 3 | MAPbI | MAPb1.0I3 | FALSE | FALSE | Unknown | 400 | 1.6 | 760 | 1 | Spin-coating | Liquid | Unknown | DMF | Unknown | TRUE | Vacuum | Unknown | 100 | 15 | Unknown | FALSE | none | 180 | Li-TFSI; TBP | Unknown | Unknown | Unknown | Unknown | Unknown | Unknown | Unknown | Carbon | 80 | Screen printing | FALSE | Unknown | Unknown | Unknown | 36 | Unknown | 100 | 0.84 | 9.14 | 0.46 | 3.44 | ISOS-L-1 | 1 | 100 | no | FALSE | Open circuit | Light | 25 | Ambient | 0 | 100
SLG ¦ FTO | nan ¦ nan | TiO2-c ¦ TiO2-mp | 50 | Unknown | Spray-pyrolys ¦ Spin-coating | Air ¦ Air | Unknown | 500 ¦ 25 >> 25 | 500 ¦ 125 >> 500 | Unknown ¦ 15.0 >> 30.0 | Air ¦ Air | Unknown | FALSE | FALSE | FALSE | FALSE | TRUE | FALSE | FA; MA | 0.85; 0.15 | Pb | 1 | Br; I | 0.45; 2.55 | FAMAPbBrI | FA0.85MA0.15PbBr0.45I2.55 | FALSE | FALSE | Undoped | 400 | 1.6 | 770 | 1 | Spin-coating | Liquid | Ar | DMF; DMSO | 50 | TRUE | Chlorobenzene | 125 | 100 | 30 | Unknown | FALSE | NiPc ¦ V2O5 | 180 | Li-TFSI; TBP | Spin-coating ¦ Spin-coating | Liquid ¦ Liquid | Ar ¦ Ar | Chlorobenzene ¦ IPA | 100 ¦ 25 | 10.0 ¦ 0.0 | Ar ¦ Ar | Au | 80 | Evaporation | FALSE | Unknown | Unknown | Unknown | 1 | Unknown | 100 | 1.08 | 23.1 | 0.734 | 17.5 | ISOS-D-1 | 1 | 0 | no | FALSE | Open circuit | Dark | 25 | Air | 42 | 600
SLG ¦ FTO | nan ¦ nan | TiO2-c ¦ TiO2-mp | 50 | Unknown | Spray-pyrolys ¦ Spin-coating | Air ¦ Air | Unknown | 500 ¦ 25 >> 25 | 500 ¦ 125 >> 500 | Unknown ¦ 15.0 >> 30.0 | Air ¦ Air | Unknown | FALSE | FALSE | FALSE | FALSE | TRUE | FALSE | FA; MA | 0.85; 0.15 | Pb | 1 | Br; I | 0.45; 2.55 | FAMAPbBrI | FA0.85MA0.15PbBr0.45I2.55 | FALSE | FALSE | Undoped | 400 | 1.6 | 770 | 1 | Spin-coating | Liquid | Ar | DMF; DMSO | 50 | TRUE | Chlorobenzene | 125 | 100 | 30 | Unknown | FALSE | Spiro-MeOTAD | 200 | FK209; Li-TFSI; TBP | Spin-coating | Liquid | Ar | Chlorobenzene | 25 | Unknown | Unknown | Au | 80 | Evaporation | FALSE | Unknown | Unknown | Unknown | 1 | Unknown | 100 | 1.105 | 23.5 | 0.748 | 18.3 | ISOS-D-1 | 1 | 0 | no | FALSE | Open circuit | Dark | 25 | Air | 42 | 207.6
SLG ¦ FTO | nan ¦ nan | TiO2-c ¦ TiO2-mp | 60.0 ¦ 200.0 | Unknown | Spin-coating ¦ Screen printing | Air ¦ Air | 1-butanol ¦ Ethanol | 25 ¦ 25 | 500 ¦ 500 | 30.0 ¦ 30.0 | Air ¦ Air | Unknown | FALSE | FALSE | FALSE | FALSE | TRUE | FALSE | MA | 1 | Pb | 1 | I | 3 | MAPbI | MAPbI3 | FALSE | FALSE | Cl | 320 | 1.6 | 770 | 1 | Spin-coating | Liquid | N2 | DMF | 25 | TRUE | Toluene | 100 | 100 | 60 | Unknown | FALSE | Spiro-MeOTAD | 180 | Li-TFSI; TBP | Spin-coating | Liquid | Air | Chlorobenzene | 25 | Unknown | Unknown | Au | 100 | Evaporation | FALSE | Unknown | Unknown | Unknown | 40 | Unknown | 100 | 1.018 | 20.89 | 0.689 | 14.6 | ISOS-L-1 | 40 | 100 | AM 1.5 | FALSE | Open circuit | Solar simulator | 25 | Ambient | 0 | 3.7
SLG ¦ FTO | nan ¦ nan | TiO2-c ¦ TiO2-mp ¦ Carbon-QDs | 60.0 ¦ 200.0 ¦ nan | Unknown | Spin-coating ¦ Spin-coating ¦ CBD | Air ¦ Air ¦ Air | Unknown | 25 ¦ 25 ¦ 25 | 500 ¦ 500 ¦ 25 | 30.0 ¦ 30.0 ¦ 1440.0 | Air ¦ Air ¦ Air | Unknown | FALSE | FALSE | FALSE | FALSE | TRUE | FALSE | MA | 1 | Pb | 1 | I | 3 | MAPbI | MAPbI3 | FALSE | FALSE | Cl | 320 | 1.6 | 770 | 1 | Spin-coating | Liquid | N2 | DMF | 25 | TRUE | Toluene | 100 | 100 | 60 | Unknown | FALSE | Spiro-MeOTAD | 180 | Li-TFSI; TBP | Spin-coating | Liquid | Air | Chlorobenzene | 25 | Unknown | Unknown | Au | 100 | Evaporation | FALSE | Unknown | Unknown | Unknown | 40 | Unknown | 100 | 1.019 | 22.01 | 0.693 | 15.48 | ISOS-L-1 | 40 | 100 | AM 1.5 | FALSE | Open circuit | Solar simulator | 25 | Ambient | 0 | 5.48
SLG ¦ FTO | nan ¦ nan | TiO2-c ¦ TiO2-mp ¦ Carbon-QDs | 60.0 ¦ 200.0 ¦ nan | Unknown | Spin-coating ¦ Spin-coating ¦ CBD | Air ¦ Air ¦ Air | Unknown | 25 ¦ 25 ¦ 25 | 500 ¦ 500 ¦ 25 | 30.0 ¦ 30.0 ¦ 1440.0 | Air ¦ Air ¦ Air | Unknown | FALSE | FALSE | FALSE | FALSE | TRUE | FALSE | MA | 1 | Pb | 1 | I | 3 | MAPbI | MAPbI3 | FALSE | FALSE | Cl | 320 | 1.6 | 770 | 1 | Spin-coating | Liquid | N2 | DMF | 25 | TRUE | Toluene | 100 | 100 | 60 | Unknown | FALSE | Spiro-MeOTAD | 180 | Li-TFSI; TBP | Spin-coating | Liquid | Air | Chlorobenzene | 25 | Unknown | Unknown | Au | 100 | Evaporation | FALSE | Unknown | Unknown | Unknown | 40 | Unknown | 100 | 1.019 | 22.64 | 0.716 | 16.5 | ISOS-L-1 | 40 | 100 | AM 1.5 | FALSE | Open circuit | Solar simulator | 25 | Ambient | 0 | 5.6
SLG ¦ FTO | nan ¦ nan | TiO2-c ¦ TiO2-mp ¦ Carbon-QDs | 60.0 ¦ 200.0 ¦ nan | Unknown | Spin-coating ¦ Spin-coating ¦ CBD | Air ¦ Air ¦ Air | Unknown | 25 ¦ 25 ¦ 25 | 500 ¦ 500 ¦ 25 | 30.0 ¦ 30.0 ¦ 1440.0 | Air ¦ Air ¦ Air | Unknown | FALSE | FALSE | FALSE | FALSE | TRUE | FALSE | MA | 1 | Pb | 1 | I | 3 | MAPbI | MAPbI3 | FALSE | FALSE | Cl | 320 | 1.6 | 770 | 1 | Spin-coating | Liquid | N2 | DMF | 25 | TRUE | Toluene | 100 | 100 | 60 | Unknown | FALSE | Spiro-MeOTAD | 180 | Li-TFSI; TBP | Spin-coating | Liquid | Air | Chlorobenzene | 25 | Unknown | Unknown | Au | 100 | Evaporation | FALSE | Unknown | Unknown | Unknown | 40 | Unknown | 100 | 1.017 | 21.89 | 0.683 | 15.08 | ISOS-L-1 | 40 | 100 | AM 1.5 | FALSE | Open circuit | Solar simulator | 25 | Ambient | 0 | 5.94
SLG ¦ FTO | nan ¦ nan | TiO2-c ¦ TiO2-mp ¦ Carbon-QDs | 60.0 ¦ 200.0 ¦ nan | Unknown | Spin-coating ¦ Spin-coating ¦ CBD | Air ¦ Air ¦ Air | Unknown | 25 ¦ 25 ¦ 25 | 500 ¦ 500 ¦ 25 | 30.0 ¦ 30.0 ¦ 1440.0 | Air ¦ Air ¦ Air | Unknown | FALSE | FALSE | FALSE | FALSE | TRUE | FALSE | MA | 1 | Pb | 1 | I | 3 | MAPbI | MAPbI3 | FALSE | FALSE | Cl | 320 | 1.6 | 770 | 1 | Spin-coating | Liquid | N2 | DMF | 25 | TRUE | Toluene | 100 | 100 | 60 | Unknown | FALSE | Spiro-MeOTAD | 180 | Li-TFSI; TBP | Spin-coating | Liquid | Air | Chlorobenzene | 25 | Unknown | Unknown | Au | 100 | Evaporation | FALSE | Unknown | Unknown | Unknown | 40 | Unknown | 100 | 1.018 | 21.12 | 0.697 | 14.83 | ISOS-L-1 | 40 | 100 | AM 1.5 | FALSE | Open circuit | Solar simulator | 25 | Ambient | 0 | 6.46
SLG ¦ FTO | nan ¦ nan | TiO2-c ¦ TiO2-mp | 50.0 ¦ 170.0 | Unknown | Spray-pyrolys >> CBD ¦ Spin-coating | Air ¦ Air | IPA >> Water ¦ Ethanol | 450 >> 70 ¦ 25 | 25 >> 500 ¦ 100; 500 | Unknown >> 30.0 ¦ 5.0; 30.0 | Air ¦ Air | Unknown | FALSE | FALSE | FALSE | FALSE | TRUE | FALSE | Cs; FA; MA | 0.05; 0.79; 0.16 | Pb | 1 | Br; I | 0.51; 2.49 | CsFAMAPbBrI | Cs0.05FA0.79MA0.16PbBr0.51I2.49 | FALSE | FALSE | Undoped | 480 | 1.64 | 770 | 1 | Spin-coating | Liquid | N2 | DMF; DMSO | 25 | TRUE | Chlorobenzene | 100 | 100 | 45 | N2 | FALSE | Spiro-MeOTAD | 190 | FK209; Li-TFSI; TBP | Spin-coating | Liquid | N2 | Chlorobenzene | 25 | Unknown | Air | Au | 90 | Evaporation | FALSE | Unknown | Unknown | Unknown | 1 | Unknown | 100 | 1.03 | 19.2 | 0.75 | 14.8 | ISOS-D-1 | 1 | 0 | no | FALSE | Open circuit | Dark | 25 | Air. Desiccator | 50 | 2640
SLG ¦ FTO | nan ¦ nan | SnO2-np ¦ ZnO-np | 30.0 ¦ 10.0 | Unknown | Spin-coating ¦ Spin-coating | Air ¦ Air | Water ¦ Unknown | 25 ¦ 25 | 25 ¦ 150 | 0.0 ¦ 30.0 | Air | Unknown | FALSE | FALSE | FALSE | FALSE | TRUE | FALSE | Cs | 1 | Pb | 1 | Br; I | 1; 2 | CsPbBrI | CsPbBrI2 | TRUE | FALSE | Undoped | 350 | 1.92 | 632 | 1 | Spin-coating | Liquid | N2 | DMF; DMSO | 25 | FALSE | Unknown | Unknown | 55; 240 | 1.0; 1.0 | N2 | FALSE | Spiro-MeOTAD | 200 | FK209; Li-TFSI; TBP | Spin-coating | Liquid | N2 | Chlorobenzene | 25 | Unknown | Unknown | MoO3 ¦ Ag | 12.0 ¦ 100.0 | Evaporation ¦ Evaporation | FALSE | Unknown | Unknown | Unknown | 1 | Unknown | 100 | 1.23 | 15 | 0.788 | 14.1 | ISOS-D-2I | 1 | 0 | no | FALSE | Open circuit | Dark | 85 | N2 | 0 | 300
SLG ¦ ITO | nan ¦ nan | ZnO-c | 20 | Unknown | Spin-coating | Air | Unknown | 25 | 150 | 10 | Air | Unknown | FALSE | FALSE | FALSE | FALSE | TRUE | FALSE | Cs; FA | 0.15; 0.85 | Pb | 1 | I | 3 | CsFAPbI | Cs0.15FA0.85PbI3 | FALSE | FALSE | Undoped | 350 | 1.554 | 798 | 1 | Spin-coating | Liquid | N2 | DMSO | 25 | TRUE | Chlorobenzene | 100 | 130 | 5 | N2 | FALSE | Spiro-MeOTAD | 200 | Li-TFSI; TBP | Spin-coating | Liquid | N2 | Chlorobenzene | 25 | Unknown | Unknown | Ag | 70 | Evaporation | FALSE | Unknown | Unknown | Unknown | 1 | Unknown | 100 | 1.12 | 21.4 | 0.697 | 16.59 | ISOS-D-1 | 1 | 0 | no | FALSE | Open circuit | Dark | 25 | Air | 50 | 500
SLG ¦ ITO | nan ¦ nan | ZnO-c | 20 | Unknown | Spin-coating | Air | Unknown | 25 | 150 | 10 | Air | Unknown | FALSE | FALSE | FALSE | FALSE | TRUE | FALSE | Cs; FA; MA | 0.15; 0.75; 0.1 | Pb | 1 | Br; I | 0.1; 2.9 | CsFAMAPbBrI | Cs0.15FA0.75MA0.1PbBr0.1I2.9 | FALSE | FALSE | Undoped | 350 | 1.57 | 808 | 1 | Spin-coating | Liquid | N2 | DMSO | 25 | TRUE | Chlorobenzene | 100 | 110 | 5 | N2 | FALSE | Spiro-MeOTAD | 200 | Li-TFSI; TBP | Spin-coating | Liquid | N2 | Chlorobenzene | 25 | Unknown | Unknown | Ag | 70 | Evaporation | FALSE | Unknown | Unknown | Unknown | 1 | Unknown | 100 | 1.13 | 23.49 | 0.77 | 20.2 | ISOS-D-1 | 1 | 0 | no | FALSE | Open circuit | Dark | 25 | Air | 50 | 950
SLG ¦ FTO | nan ¦ nan | TiO2-c ¦ TiO2-mp | 40.0 ¦ 200.0 | Unknown | Spray-pyrolys ¦ Spin-coating | Air ¦ Air | Ethanol ¦ Unknown | 450 ¦ 25 | 450 ¦ 125; 500 | Unknown ¦ 10.0; 30.0 | Air ¦ Air | Unknown | FALSE | FALSE | FALSE | FALSE | TRUE | FALSE | MA | 1 | Pb | 1 | I | 3 | MAPbI | MAPbI3 | FALSE | FALSE | Undoped | 300 | 1.6 | 800 | 2 | Spin-coating >> Spin-coating | Liquid >> Liquid | N2 >> N2 | DMF; DMSO >> IPA | Unknown >> Unknown | FALSE | Unknown | Unknown | 0 >> 100 | 0.0 >> 30.0 | N2 >> Air | FALSE | Spiro-MeOTAD | 180 | Li-TFSI; TBP | Spin-coating | Liquid | Dry air | Chlorobenzene | 25 | Unknown | Air | Ag | 100 | Evaporation | FALSE | Unknown | Unknown | Unknown | 1 | Unknown | 100 | 1.122 | 21.61 | 0.745 | 18.06 | ISOS-D-1 | 1 | 0 | no | FALSE | Open circuit | Dark | 25 | Air | 30 | 180
SLG ¦ FTO | nan ¦ nan | TiO2-c ¦ TiO2-mp | 40.0 ¦ 200.0 | Unknown | Spray-pyrolys ¦ Spin-coating | Air ¦ Air | Ethanol ¦ Unknown | 450 ¦ 25 | 450 ¦ 125; 500 | Unknown ¦ 10.0; 30.0 | Air ¦ Air | Unknown | FALSE | FALSE | FALSE | FALSE | TRUE | FALSE | MA | 1 | Pb | 1 | I | 3 | MAPbI | MAPbI3 | FALSE | FALSE | Undoped | 300 | 1.6 | 800 | 2 | Spin-coating >> Spin-coating | Liquid >> Liquid | N2 >> N2 | DMF; DMSO >> IPA | Unknown >> Unknown | FALSE | Unknown | Unknown | 0 >> 100 | 0.0 >> 30.0 | N2 >> Air | FALSE | IEICO; PBDTTT-E-T ¦ MoO3 | 140 | Undoped ¦ Undoped | Spin-coating ¦ Evaporation | Liquid ¦ Gas | Dry air | Chlorobenzene ¦ none | 100 ¦ 25 | 10.0 ¦ 0.0 | N2 ¦ N2 | Ag | 100 | Evaporation | FALSE | Unknown | Unknown | Unknown | 1 | Unknown | 100 | 0.993 | 24.07 | 0.61 | 14.57 | ISOS-D-1 | 1 | 0 | no | FALSE | Open circuit | Dark | 25 | Air | 30 | 200
SLG ¦ FTO | nan ¦ nan | TiO2-c ¦ TiO2-mp | nan ¦ nan | Unknown | CBD ¦ Spin-coating >> CBD | Air ¦ Air | Water ¦ 1-butanol >> Water | 70 ¦ 25 >> 70 | 500 ¦ 550 >> 500 | 30.0 ¦ 60.0 >> 30.0 | Air ¦ Air | Unknown | FALSE | FALSE | FALSE | FALSE | TRUE | FALSE | Cs; FA | 0.1; 0.9 | Pb | 1 | Br; I | 0.1; 2.9 | CsFAPbBrI | Cs0.1FA0.9PbBr0.1I2.9 | FALSE | FALSE | Unknown | 400 | 1.55 | 800 | 1 | Spin-coating | Liquid | N2 | DMF; DMSO | 25 | TRUE | Diethyl ether | 350 | 145 | 40 | Unknown | FALSE | Spiro-MeOTAD | 180 | Li-TFSI; TBP | Spin-coating | Liquid | N2 | Chlorobenzene | 25 | Unknown | Unknown | Au | 80 | Evaporation | FALSE | Unknown | Unknown | Unknown | 1 | Unknown | 100 | 1.019 | 22.64 | 0.767 | 17.69 | ISOS-D-1 | 1 | 0 | no | FALSE | Open circuit | Dark | 25 | Air | 20 | 120
SLG ¦ FTO | nan ¦ nan | TiO2-c ¦ TiO2-mp | 50 | Undoped | Spin-coating ¦ Spin-coating | Unknown | Water >> Ethanol ¦ a-Terpineol >> Ethanol | Unknown | 150 ¦ 500 | Unknown | Unknown | Unknown | FALSE | FALSE | FALSE | FALSE | TRUE | FALSE | MA | 1 | Pb | 1 | I | 3 | MAPbI | MAPbI3 | FALSE | FALSE | Unknown | 400 | 1.6 | 775 | 1 | Spin-coating | Liquid | Unknown | DMF; DMSO | Unknown | FALSE | Unknown | Unknown | 90 | 10 | Unknown | FALSE | Spiro-MeOTAD | 180 | Li-TFSI; TBP | Spin-coating | Liquid | Unknown | Chlorobenzene | Unknown | Unknown | Unknown | Au | 80 | Evaporation | FALSE | Unknown | Unknown | Unknown | 20 | Unknown | 100 | 1.11 | 21.95 | 0.771 | 18.4 | ISOS-D-1 | 1 | 0 | no | FALSE | Open circuit | Dark | 25 | Air | 32.5 | 72
SLG ¦ FTO | nan ¦ nan | TiO2-c ¦ TiO2-mp | 50 | Undoped | Spin-coating ¦ Spin-coating | Unknown | Water >> Ethanol ¦ a-Terpineol >> Ethanol | Unknown | 150 ¦ 500 | Unknown | Unknown | Unknown | FALSE | FALSE | FALSE | FALSE | TRUE | FALSE | MA | 1 | Pb | 1 | I | 3 | MAPbI | MAPbI3 | FALSE | FALSE | Unknown | 400 | 1.6 | 775 | 1 | Spin-coating | Liquid | Unknown | DMF; DMSO | Unknown | FALSE | Unknown | Unknown | 90 | 10 | Unknown | FALSE | Spiro-MeOTAD | 180 | Li-TFSI; TBP | Spin-coating | Liquid | Unknown | Chlorobenzene | Unknown | Unknown | Unknown | Au | 80 | Evaporation | FALSE | Unknown | Unknown | Unknown | 20 | Unknown | 100 | 1.13 | 23.83 | 0.809 | 21.8 | ISOS-D-1 | 1 | 0 | no | FALSE | Open circuit | Dark | 25 | Air | 32.5 | 672
SLG ¦ FTO | nan ¦ nan | TiO2-c | 30 | Undoped | Spin-coating ¦ Spin-coating | Air | Ethanol | Unknown | 120 ¦ 450 | 20.0 ¦ 60.0 | Unknown | Unknown | FALSE | FALSE | FALSE | FALSE | TRUE | FALSE | Cs; FA; MA | 0.1; 0.135; 0.765 | Pb | 1 | Br; I | 0.45; 2.55 | CsFAMAPbBrI | Cs0.1FA0.135MA0.765PbBr0.45I2.55 | FALSE | FALSE | Undoped | 400 | 1.6 | 760 | 1 | Spin-coating | Liquid | N2 | DMF; DMSO | Unknown | TRUE | Chlorobenzene | 50 | 150 | 10 | N2 | TRUE | Spiro-MeOTAD | 180 | FK209; Li-TFSI; TBP | Spin-coating | Liquid | Unknown | Chlorobenzene | Unknown | Unknown | Unknown | Au | 80 | Evaporation | FALSE | Unknown | Unknown | Unknown | 16 | Unknown | 100 | 1.19 | 22.63 | 0.72 | 18.24 | ISOS-D-1 | 1 | 0 | no | FALSE | Open circuit | Dark | 25 | Air | 0 | 1320
SLG ¦ FTO | nan ¦ nan | TiO2-c | 30 | Na2S | Spin-coating ¦ Spin-coating | Air | Ethanol | Unknown | 120 ¦ 450 | 20.0 ¦ 60.0 | Unknown | Unknown | FALSE | FALSE | FALSE | FALSE | TRUE | FALSE | Cs; FA; MA | 0.1; 0.135; 0.765 | Pb | 1 | Br; I | 0.45; 2.55 | CsFAMAPbBrI | Cs0.1FA0.135MA0.765PbBr0.45I2.55 | FALSE | FALSE | Undoped | 400 | 1.6 | 760 | 1 | Spin-coating | Liquid | N2 | DMF; DMSO | Unknown | TRUE | Chlorobenzene | 50 | 150 | 10 | N2 | TRUE | Spiro-MeOTAD | 180 | FK209; Li-TFSI; TBP | Spin-coating | Liquid | Unknown | Chlorobenzene | Unknown | Unknown | Unknown | Au | 80 | Evaporation | FALSE | Unknown | Unknown | Unknown | 16 | Unknown | 100 | 1.22 | 23.9 | 0.754 | 21.25 | ISOS-D-1 | 1 | 0 | no | FALSE | Open circuit | Dark | 25 | Air | 0 | 2400
SLG ¦ ITO | nan ¦ nan | SnO2-np | 50 | Unknown | Spin-coating | Air | Water | Unknown | 150 | 30 | Unknown | Unknown | FALSE | FALSE | FALSE | FALSE | TRUE | FALSE | MA | 1 | Pb | 1 | I | 3 | MAPbI | MAPbI3 | FALSE | FALSE | Unknown | 400 | 1.6 | 760 | 1 | Spin-coating | Liquid | N2 | DMF; DMSO | Unknown | TRUE | Chlorobenzene | Unknown | 50; 85 | 2.0; 25.0 | Unknown | FALSE | Spiro-MeOTAD | 180 | Li-TFSI; TBP | Spin-coating | Liquid | Unknown | Unknown | Unknown | Unknown | Unknown | Ag | 100 | Evaporation | FALSE | Unknown | Unknown | Unknown | 20 | Unknown | 100 | 1.12 | 18.04 | 0.722 | 15.25 | ISOS-D-1I | 1 | 0 | no | FALSE | Open circuit | Dark | 25 | N2 | 0 | 408
SLG ¦ FTO | nan ¦ nan | TiO2-c ¦ TiO2-mp | 30 | Unknown | Spray-pyrolys ¦ Spin-coating | Air; O2 ¦ Air | Unknown | Unknown | 450 ¦ 100 >> 500 | 20.0 ¦ 10.0 >> 30.0 | Unknown | Unknown | FALSE | FALSE | FALSE | FALSE | TRUE | FALSE | Cs; FA | 0.05; 0.95 | Pb | 1 | I | 3 | CsFAPbI | Cs0.05FA0.95PbI3 | FALSE | FALSE | Unknown | 400 | 1.54 | 800 | 1 | Spin-coating | Liquid | N2 | DMF; DMSO | Unknown | TRUE | Chlorobenzene | 180 | 100 | 60 | Unknown | FALSE | Spiro-MeOTAD | 200 | Li-TFSI; TBP | Spin-coating | Liquid | Unknown | Unknown | Unknown | Unknown | Unknown | Au | 60 | Evaporation | FALSE | Unknown | Unknown | Unknown | 1 | N2 | 100 | 1.05 | 25.02 | 0.765 | 18.2 | ISOS-L-1I | 1 | 100 | no | FALSE | MPPT | White LED | 25 | N2 | 0 | 500
SLG ¦ FTO | nan ¦ nan | TiO2-c ¦ TiO2-mp | 30 | Unknown | Spray-pyrolys ¦ Spin-coating | Air; O2 ¦ Air | Unknown | Unknown | 450 ¦ 100 >> 500 | 20.0 ¦ 10.0 >> 30.0 | Unknown | Unknown | FALSE | FALSE | FALSE | FALSE | TRUE | FALSE | Cs; FA | 0.05; 0.95 | Pb | 1 | I | 3 | CsFAPbI | Cs0.05FA0.95PbI3 | FALSE | FALSE | CsPbBr3 | 400 | 1.55 | 799 | 1 | Spin-coating | Liquid | N2 | DMF; DMSO | Unknown | TRUE | Chlorobenzene | 180 | 100 | 60 | Unknown | FALSE | Spiro-MeOTAD | 200 | Li-TFSI; TBP | Spin-coating | Liquid | Unknown | Unknown | Unknown | Unknown | Unknown | Au | 60 | Evaporation | FALSE | Unknown | Unknown | Unknown | 1 | N2 | 100 | 1.05 | 24.91 | 0.776 | 19.67 | ISOS-L-1I | 1 | 100 | no | FALSE | MPPT | White LED | 25 | N2 | 0 | 500
SLG ¦ FTO | nan ¦ nan | TiO2-c ¦ TiO2-mp | 50 | Unknown | Spin-coating ¦ Spin-coating | Air ¦ Air | IPA ¦ Ethanol | Unknown | 450 ¦ 450 | 30.0 ¦ 30.0 | Unknown | Unknown | FALSE | FALSE | FALSE | FALSE | TRUE | FALSE | MA | 1 | Pb | 1 | I | 3 | MAPbI | MAPbI3 | FALSE | FALSE | Undoped | 400 | 1.6 | 770 | 1 | Spin-coating | Liquid | N2 | DMF; DMSO | Unknown | TRUE | Chlorobenzene | Unknown | 120 | 30 | N2 | FALSE | Spiro-MeOTAD | 180 | Li-TFSI; TBP | Spin-coating | Liquid | Unknown | Unknown | Unknown | Unknown | Unknown | Ag | 80 | Evaporation | FALSE | Unknown | Unknown | Unknown | 10 | Unknown | 100 | 0.89 | 23.26 | 0.636 | 13.16 | ISOS-D-1 | 1 | 0 | no | FALSE | Open circuit | Dark | 25 | Unknown | 0 | 600
SLG ¦ FTO | nan ¦ nan | TiO2-c | 50 | Unknown | Spin-coating | Air | Unknown | Unknown | 450 | 30 | Unknown | Unknown | FALSE | FALSE | FALSE | FALSE | TRUE | FALSE | Cs; FA; MA | 0.05; 0.7885; 0.1615 | Pb | 1 | Br; I | 0.51; 2.49 | CsFAMAPbBrI | Cs0.05FA0.7885MA0.1615PbBr0.51I2.49 | FALSE | FALSE | Undoped | 400 | 1.6 | 770 | 1 | Spin-coating | Liquid | N2 | DMF; DMSO | Unknown | TRUE | Chlorobenzene | 100 | 110 | 90 | N2 | FALSE | PTAA | 180 | Li-TFSI; TBP | Spin-coating | Liquid | Unknown | Toluene | Unknown | Unknown | Unknown | Au | 80 | Evaporation | FALSE | Unknown | Unknown | Unknown | 20 | Unknown | 100 | 1.09 | 21.6 | 0.69 | 16.5 | ISOS-L-1 | 1 | 100 | AM 1.5 | FALSE | Open circuit | Solar simulator | 25 | Air | 35 | 200
SLG ¦ FTO | nan ¦ nan | TiO2-c | 50 | Unknown | Spin-coating | Air | Unknown | Unknown | 450 | 30 | Unknown | Unknown | FALSE | FALSE | FALSE | FALSE | TRUE | FALSE | Cs; FA; MA | 0.05; 0.7885; 0.1615 | Pb | 1 | Br; I | 0.51; 2.49 | CsFAMAPbBrI | Cs0.05FA0.7885MA0.1615PbBr0.51I2.49 | FALSE | FALSE | Undoped | 400 | 1.6 | 770 | 1 | Spin-coating | Liquid | N2 | DMF; DMSO | Unknown | TRUE | Chlorobenzene | 100 | 110 | 90 | N2 | FALSE | PTAA | 180 | Li-TFSI; TBP | Spin-coating | Liquid | Unknown | Toluene | Unknown | Unknown | Unknown | Au | 80 | Evaporation | FALSE | Unknown | Unknown | Unknown | 20 | Unknown | 100 | 1.09 | 21.6 | 0.69 | 16.5 | Other | 1 | 100 | UV | FALSE | Open circuit | UV lamp | 25 | Air | 35 | 200
SLG ¦ FTO | nan ¦ nan | TiO2-c ¦ PCBM-60 | 50 | Unknown | Spin-coating ¦ Spin-coating | Air | Unknown | Unknown | 450 ¦ 100 | 30.0 ¦ 5.0 | Unknown | Unknown | FALSE | FALSE | FALSE | FALSE | TRUE | FALSE | Cs; FA; MA | 0.05; 0.7885; 0.1615 | Pb | 1 | Br; I | 0.51; 2.49 | CsFAMAPbBrI | Cs0.05FA0.7885MA0.1615PbBr0.51I2.49 | FALSE | FALSE | Undoped | 400 | 1.6 | 770 | 1 | Spin-coating | Liquid | N2 | DMF; DMSO | Unknown | TRUE | Chlorobenzene | 100 | 110 | 90 | N2 | FALSE | PTAA | 180 | Li-TFSI; TBP | Spin-coating | Liquid | Unknown | Toluene | Unknown | Unknown | Unknown | Au | 80 | Evaporation | FALSE | Unknown | Unknown | Unknown | 20 | Unknown | 100 | 1.095 | 22.2 | 0.71 | 17.1 | ISOS-L-1 | 1 | 100 | AM 1.5 | FALSE | Open circuit | Solar simulator | 25 | Air | 35 | 300
SLG ¦ FTO | nan ¦ nan | TiO2-c ¦ PCBM-60 | 50 | Unknown | Spin-coating ¦ Spin-coating | Air | Unknown | Unknown | 450 ¦ 100 | 30.0 ¦ 5.0 | Unknown | Unknown | FALSE | FALSE | FALSE | FALSE | TRUE | FALSE | Cs; FA; MA | 0.05; 0.7885; 0.1615 | Pb | 1 | Br; I | 0.51; 2.49 | CsFAMAPbBrI | Cs0.05FA0.7885MA0.1615PbBr0.51I2.49 | FALSE | FALSE | Undoped | 400 | 1.6 | 770 | 1 | Spin-coating | Liquid | N2 | DMF; DMSO | Unknown | TRUE | Chlorobenzene | 100 | 110 | 90 | N2 | FALSE | PTAA | 180 | Li-TFSI; TBP | Spin-coating | Liquid | Unknown | Toluene | Unknown | Unknown | Unknown | Au | 80 | Evaporation | FALSE | Unknown | Unknown | Unknown | 20 | Unknown | 100 | 1.095 | 22.2 | 0.71 | 17.1 | Other | 1 | 100 | UV | FALSE | Open circuit | UV lamp | 25 | Air | 35 | 300
SLG ¦ FTO | nan ¦ nan | TiO2-c ¦ C60-BCT-Au-NP | 50 | Unknown | Spin-coating ¦ Spin-coating | Air | Unknown | Unknown | 450 ¦ 100 | 30.0 ¦ 5.0 | Unknown | Unknown | FALSE | FALSE | FALSE | FALSE | TRUE | FALSE | Cs; FA; MA | 0.05; 0.7885; 0.1615 | Pb | 1 | Br; I | 0.51; 2.49 | CsFAMAPbBrI | Cs0.05FA0.7885MA0.1615PbBr0.51I2.49 | FALSE | FALSE | Undoped | 400 | 1.6 | 770 | 1 | Spin-coating | Liquid | N2 | DMF; DMSO | Unknown | TRUE | Chlorobenzene | 100 | 110 | 90 | N2 | FALSE | PTAA | 180 | Li-TFSI; TBP | Spin-coating | Liquid | Unknown | Toluene | Unknown | Unknown | Unknown | Au | 80 | Evaporation | FALSE | Unknown | Unknown | Unknown | 20 | Unknown | 100 | 1.13 | 22.6 | 0.73 | 18.7 | ISOS-L-1 | 1 | 100 | AM 1.5 | FALSE | Open circuit | Solar simulator | 25 | Air | 35 | 500
SLG ¦ FTO | nan ¦ nan | TiO2-c ¦ C60-BCT-Au-NP | 50 | Unknown | Spin-coating ¦ Spin-coating | Air | Unknown | Unknown | 450 ¦ 100 | 30.0 ¦ 5.0 | Unknown | Unknown | FALSE | FALSE | FALSE | FALSE | TRUE | FALSE | Cs; FA; MA | 0.05; 0.7885; 0.1615 | Pb | 1 | Br; I | 0.51; 2.49 | CsFAMAPbBrI | Cs0.05FA0.7885MA0.1615PbBr0.51I2.49 | FALSE | FALSE | Undoped | 400 | 1.6 | 770 | 1 | Spin-coating | Liquid | N2 | DMF; DMSO | Unknown | TRUE | Chlorobenzene | 100 | 110 | 90 | N2 | FALSE | PTAA | 180 | Li-TFSI; TBP | Spin-coating | Liquid | Unknown | Toluene | Unknown | Unknown | Unknown | Au | 80 | Evaporation | FALSE | Unknown | Unknown | Unknown | 20 | Unknown | 100 | 1.13 | 22.6 | 0.73 | 18.7 | Other | 1 | 100 | UV | FALSE | Open circuit | UV lamp | 25 | Air | 35 | 500
SLG ¦ FTO | nan ¦ nan | ZnO-c ¦ TiO2-mp | 50 | nan ¦ Thiourea | Spray-pyrolys ¦ Spin-coating >> Dipp-coating | Air ¦ Air >> Air | Unknown | Unknown | 400 | 30.0 ¦ 30.0 | Unknown | Unknown | FALSE | FALSE | FALSE | FALSE | TRUE | FALSE | Cs | 1 | Pb | 1 | I | 3 | CsPbI | CsPbI3 | TRUE | FALSE | Undoped | 400 | 1.6 | 770 | 1 | Spin-coating | Liquid | N2 | DMF | Unknown | TRUE | Chlorobenzene | 100 | 170 | 30 | N2 | FALSE | 18-crown-6 ether ¦ Spiro-MeOTAD | 180 | Li-TFSI; TBP | Spin-coating ¦ Spin-coating | Liquid ¦ Liquid | N2 ¦ N2 | IPA ¦ Chlorobenzene | Unknown | Unknown | Unknown | Au | 60 | Evaporation | FALSE | Unknown | Unknown | Unknown | 1 | Unknown | 100 | 0.89 | 18.73 | 0.752 | 12.53 | ISOS-D-1 | 1 | 0 | no | FALSE | Open circuit | Dark | 25 | Air | 20 | 400
SLG ¦ FTO | nan ¦ nan | TiO2-c ¦ TiO2-mp | 50 | Unknown | Unknown | Unknown | Unknown | Unknown | Unknown | Unknown | Unknown | Unknown | FALSE | FALSE | FALSE | FALSE | TRUE | FALSE | Cs; FA; MA | 0.1; 0.81; 0.09 | Pb | 1 | Br; I | 0.17; 2.83 | CsFAMAPbBrI | Cs0.1FA0.81MA0.09PbBr0.17I2.83 | FALSE | FALSE | Unknown | 400 | 1.6 | 770 | 1 | Spin-coating | Liquid | Unknown | DMF; DMSO | Unknown | TRUE | Trifluorotoluene | 100 | 100 | 60 | N2 | FALSE | Spiro-MeOTAD | 180 | FK209; Li-TFSI; TBP | Spin-coating | Liquid | N2 | Chlorobenzene | Unknown | Unknown | Unknown | Au | 70 | Evaporation | FALSE | Unknown | Unknown | Unknown | 22 | Unknown | 100 | 1.051 | 23.62 | 0.779 | 19.34 | ISOS-L-1 | 1 | 100 | AM 1.5 | FALSE | MPPT | Solar simulator | 25 | Unknown | 0 | 5
SLG ¦ ITO | nan ¦ nan | SnO2-np ¦ PCBM-60 | 45.0 ¦ nan | Unknown | Spin-coating ¦ Spin-coating | Air ¦ N2 | Water ¦ Chlorobenzene | Unknown | 150 | 60 | Unknown | Unknown | FALSE | FALSE | FALSE | FALSE | TRUE | FALSE | MA | 1 | Pb | 1 | I | 3 | MAPbI | MAPbI3 | FALSE | FALSE | Undoped | 470 | 1.6 | 770 | 1 | Spin-coating | Liquid | N2 | DMF; DMSO | Unknown | TRUE | Chlorobenzene | 120 | 100 | 20 | N2 | FALSE | Spiro-MeOTAD | 110 | Li-TFSI; TBP | Spin-coating | Liquid | Unknown | Chlorobenzene | Unknown | Unknown | Unknown | Ag | 90 | Evaporation | FALSE | Unknown | Unknown | Unknown | 50 | Unknown | 100 | 1.1 | 23.05 | 0.716 | 17 | ISOS-L-1 | 1 | 100 | AM 1.5 | FALSE | Open circuit | Solar simulator | 25 | Air | 35 | 168
SLG ¦ ITO | nan ¦ nan | SnO2-np ¦ PCBM-60 | 45.0 ¦ nan | Unknown | Spin-coating ¦ Spin-coating | Air ¦ N2 | Water ¦ Chlorobenzene | Unknown | 150 | 60 | Unknown | Unknown | FALSE | FALSE | FALSE | FALSE | TRUE | FALSE | MA | 1 | Pb | 1 | I | 3 | MAPbI | MAPbI3 | FALSE | FALSE | Undoped | 470 | 1.6 | 770 | 1 | Spin-coating | Liquid | N2 | DMF; DMSO | Unknown | TRUE | Chlorobenzene | 120 | 100 | 20 | N2 | FALSE | Spiro-MeOTAD | 110 | Li-TFSI; TBP | Spin-coating | Liquid | Unknown | Chlorobenzene | Unknown | Unknown | Unknown | Ag | 90 | Evaporation | FALSE | Unknown | Unknown | Unknown | 50 | Unknown | 100 | 1.07 | 22.57 | 0.674 | 15 | ISOS-D-1 | 1 | 0 | no | FALSE | Open circuit | Dark | 25 | Air | 35 | 288
SLG ¦ ITO | nan ¦ nan | SnO2-np ¦ PCBM-60 | 45.0 ¦ nan | Unknown | Spin-coating ¦ Spin-coating | Air ¦ N2 | Water ¦ Chlorobenzene | Unknown | 150 | 60 | Unknown | Unknown | FALSE | FALSE | FALSE | FALSE | TRUE | FALSE | MA | 1 | Pb | 1 | I | 3 | MAPbI | MAPbI3 | FALSE | FALSE | Undoped | 470 | 1.6 | 770 | 1 | Spin-coating | Liquid | N2 | DMF; DMSO | Unknown | TRUE | Chlorobenzene | 120 | 100 | 20 | N2 | FALSE | Spiro-MeOTAD | 110 | Li-TFSI; TBP | Spin-coating | Liquid | Unknown | Chlorobenzene | Unknown | Unknown | Unknown | Ag | 90 | Evaporation | FALSE | Unknown | Unknown | Unknown | 50 | Unknown | 100 | 1.07 | 22.57 | 0.674 | 15 | ISOS-L-1 | 1 | 100 | AM 1.5 | FALSE | Open circuit | Solar simulator | 25 | Air | 35 | 84
SLG ¦ FTO | nan ¦ nan | TiO2-c ¦ TiO2-mp | 50 | Unknown | Spray-pyrolys ¦ Spin-coating | Unknown | Unknown | Unknown | Unknown | Unknown | Unknown | Unknown | FALSE | FALSE | FALSE | FALSE | TRUE | FALSE | MA | 1 | Pb | 1 | I | 3 | MAPbI | MAPbI3 | FALSE | FALSE | Unknown | 400 | 1.6 | 770 | 1 | Spin-coating | Liquid | N2 | DMSO | Unknown | TRUE | Diethyl ether | Unknown | Unknown | Unknown | Unknown | FALSE | N2,N2,N12,N12-Tetrakis(4-methoxyphenyl)-9-methyl-9H-naphtho[2,1-c]carbazole-2,12-diamine | 180 | Li-TFSI; TBP | Spin-coating | Unknown | Unknown | Unknown | Unknown | Unknown | Unknown | Ag | 75 | Evaporation | FALSE | Unknown | Unknown | Unknown | 1 | Unknown | 100 | 1.01 | 23 | 0.73 | 17 | ISOS-D-1 | 1 | 0 | no | FALSE | Open circuit | Dark | 35 | Air | 80 | 72
SLG ¦ FTO | nan ¦ nan | TiO2-c ¦ TiO2-mp | 30.0 ¦ 150.0 | Unknown | Spray-pyrolys ¦ Spin-coating | Unknown | Unknown | Unknown | Unknown | Unknown | Unknown | Unknown | FALSE | FALSE | FALSE | FALSE | TRUE | FALSE | FA; MA | 0.85; 0.15 | Pb | 1 | Br; I | 0.45; 2.55 | FAMAPbBrI | FA0.85MA0.15PbBr0.45I2.55 | FALSE | FALSE | Unknown | 700 | 1.6 | 770 | 1 | Spin-coating | Liquid | N2 | DMF; DMSO | Unknown | TRUE | Trifluorotoluene | Unknown | 100 | 90 | Unknown | FALSE | Spiro-MeOTAD | 180 | FK209; Li-TFSI; TBP | Spin-coating | Unknown | Unknown | Unknown | Unknown | Unknown | Unknown | Au | 70 | Evaporation | FALSE | Unknown | Unknown | Unknown | 1 | Air | 100 | 1.12 | 22.25 | 0.76 | 19.01 | ISOS-L-1I | 1 | 100 | no | TRUE | MPPT | Light | 25 | Ar | 0 | 20
PEN ¦ ITO | 1.5 ¦ 0.1 | SnO2-np | 50 | Unknown | Spin-coating | Unknown | Unknown | Unknown | Unknown | Unknown | Unknown | Unknown | FALSE | FALSE | FALSE | FALSE | TRUE | FALSE | MA | 1 | Pb | 1 | I | 3 | MAPbI | MAPbI3 | FALSE | FALSE | Unknown | 330 | 1.6 | 770 | 1 | Spin-coating | Liquid | Unknown | DMF; DMSO | Unknown | TRUE | Chlorobenzene | Unknown | 80 | 30 | Unknown | FALSE | Spiro-MeOTAD | 100 | FK209; Li-TFSI; TBP | Spin-coating | Unknown | Unknown | Unknown | Unknown | Unknown | Unknown | Au | 70 | Evaporation | FALSE | Unknown | Unknown | Unknown | 10 | Unknown | 100 | 1.05 | 21.68 | 0.72 | 15.95 | ISOS-D-1 | 1 | 0 | no | FALSE | Open circuit | Dark | 25 | Air | 30 | 1104

## T80-pin
Substrate_stack_sequence | Substrate_thickness | ETL_stack_sequence | ETL_thickness | ETL_additives_compounds | ETL_deposition_procedure | ETL_deposition_synthesis_atmosphere | ETL_deposition_solvents | ETL_deposition_substrate_temperature | ETL_deposition_thermal_annealing_temperature | ETL_deposition_thermal_annealing_time | ETL_deposition_thermal_annealing_atmosphere | ETL_storage_atmosphere | Perovskite_single_crystal | Perovskite_dimension_0D | Perovskite_dimension_2D | Perovskite_dimension_2D3D_mixture | Perovskite_dimension_3D | Perovskite_dimension_3D_with_2D_capping_layer | Perovskite_dimension_list_of_layers | Perovskite_composition_perovskite_ABC3_structure | Perovskite_composition_perovskite_inspired_structure | Perovskite_composition_a_ions | Perovskite_composition_a_ions_coefficients | Perovskite_composition_b_ions | Perovskite_composition_b_ions_coefficients | Perovskite_composition_c_ions | Perovskite_composition_c_ions_coefficients | Perovskite_composition_short_form | Perovskite_composition_long_form | Perovskite_composition_inorganic | Perovskite_composition_leadfree | Perovskite_additives_compounds | Perovskite_additives_concentrations | Perovskite_thickness | Perovskite_band_gap | Perovskite_pl_max | Perovskite_deposition_number_of_deposition_steps | Perovskite_deposition_procedure | Perovskite_deposition_aggregation_state_of_reactants | Perovskite_deposition_synthesis_atmosphere | Perovskite_deposition_solvents | Perovskite_deposition_substrate_temperature | Perovskite_deposition_quenching_induced_crystallisation | Perovskite_deposition_quenching_media | Perovskite_deposition_quenching_media_volume | Perovskite_deposition_thermal_annealing_temperature | Perovskite_deposition_thermal_annealing_time | Perovskite_deposition_thermal_annealing_atmosphere | Perovskite_deposition_solvent_annealing | HTL_stack_sequence | HTL_thickness_list | HTL_additives_compounds | HTL_deposition_procedure | HTL_deposition_aggregation_state_of_reactants | HTL_deposition_synthesis_atmosphere | HTL_deposition_solvents | HTL_deposition_thermal_annealing_temperature | HTL_deposition_thermal_annealing_time | HTL_deposition_thermal_annealing_atmosphere | Backcontact_stack_sequence | Backcontact_thickness_list | Backcontact_deposition_procedure | Encapsulation | Encapsulation_stack_sequence | Encapsulation_edge_sealing_materials | Encapsulation_atmosphere_for_encapsulation | JV_measured | JV_average_over_n_number_of_cells | JV_test_atmosphere | JV_light_intensity | JV_light_spectra | JV_default_Voc | JV_default_Jsc | JV_default_FF | JV_default_PCE | Stability_protocol | Stability_average_over_n_number_of_cells | Stability_light_intensity | Stability_light_spectra | Stability_light_wavelength_range | Stability_light_UV_filter | Stability_potential_bias_load_condition | Stability_PCE_end_of_experiment | Stability_light_source_type | Stability_temperature_range | Stability_atmosphere | Stability_relative_humidity_average_value | Stability_PCE_T80
SLG ¦ FTO | nan ¦ nan | PCBM-60 ¦ Carbon-QDs | 160 | Unknown | Spin-coating ¦ Spin-coating | Unknown | Unknown | Unknown | Unknown | Unknown | Unknown | Unknown | FALSE | FALSE | FALSE | FALSE | TRUE | FALSE | 3 | TRUE | FALSE | MA | 1 | Pb | 1 | I | 3 | MAPbI | MAPbI3 | FALSE | FALSE | Unknown |  | 350 | 1.6 | 790 | 1 | Spin-coating | Liquid | Unknown | DMSO | Unknown | TRUE | Toluene | Unknown | 100 | 10 | Unknown | FALSE | LiMgNiO | 20 | Unknown | Spray-pyrolys | Unknown | Unknown | Unknown | Unknown | Unknown | Unknown | Ag | 100 | Evaporation | FALSE | Unknown | Unknown | Unknown | TRUE | 1 | Air | 100 | AM 1.5 | 1.06 | 19.4 | 0.734 | 15.1 | ISOS-D-2 | 1 | 0 | Unknown | nan; nan | FALSE | Open circuit | 74 | Dark | 85.0; 85.0 | Air | 50 | 450
SLG ¦ ITO | nan ¦ nan | PCBM-60 ¦ BCP | 88 | Unknown | Spin-coating ¦ Evaporation | Unknown | Unknown | Unknown | Unknown | Unknown | Unknown | Unknown | FALSE | FALSE | FALSE | FALSE | TRUE | FALSE | 3 | TRUE | FALSE | MA | 1 | Pb | 1 | I | 3 | MAPbI | MAPbI3 | FALSE | FALSE | Unknown |  | 200 | 1.6 |  | 1 | Spin-coating | Liquid | Unknown | DMSO; GBL | Unknown | TRUE | Toluene | Unknown | 100 | 15 | Unknown | FALSE | PEDOT:PSS |  | Unknown | Spin-coating | Unknown | Unknown | Unknown | Unknown | Unknown | Unknown | Al | 100 | Evaporation | FALSE | Unknown | Unknown | Unknown | TRUE | 8 | Air | 100 | AM 1.5 | 0.87 | 7.25 | 0.87 | 5.47 | ISOS-L-1 | 1 | 100 | Unknown | nan; nan | FALSE | Open circuit | 3 | White LED | 25.0; 25.0 | Air | 40 | 0.4
SLG ¦ ITO | nan ¦ nan | PCBM-60 |  | Unknown | Spin-coating | Unknown | Unknown | Unknown | Unknown | Unknown | Unknown | Unknown | FALSE | FALSE | FALSE | FALSE | FALSE | FALSE |  | FALSE | TRUE | Ag; Cs | 2; 1 | Sb | 2 | I | 3 | AgCsSbI | Ag2CsSb2I3 | TRUE | TRUE | Unknown |  | 104 | 1.96 |  | 1 | Spin-coating | Liquid | N2 | DMF | Unknown | FALSE | Unknown | Unknown | Unknown | Unknown | Unknown | FALSE | PEDOT:PSS |  | Unknown | Spin-coating | Unknown | Unknown | Unknown | Unknown | Unknown | Unknown | Al | 100 | Evaporation | FALSE | Unknown | Unknown | Unknown | TRUE | 1 | Air | 100 | AM 1.5 | 0.77 | 1.91 | 0.671 | 0.99 | ISOS-D-1I | 1 | 0 | Unknown | nan; nan | FALSE | Open circuit | 65 | Dark | 25.0; 25.0 | N2 | 0 | 216
SLG ¦ ITO | nan ¦ nan | C60 ¦ ZnSe | 48 | Unknown | Evaporation ¦ Evaporation | Unknown | Unknown | Unknown | Unknown | Unknown | Unknown | Unknown | FALSE | FALSE | FALSE | FALSE | TRUE | FALSE | 3 | TRUE | FALSE | FA; MA | 0.9; 0.1 | Pb | 1 | Br; I | 0.3; 2.7 | FAMAPbBrI | FA0.9MA0.1PbBr0.3I2.7 | FALSE | FALSE | Unknown |  | 300 |  |  | 1 | Spin-coating | Liquid | Unknown | DMF; DMSO | Unknown | TRUE | Chlorobenzene | Unknown | 100 | 20 | Unknown | FALSE | PTAA |  | Unknown | Spin-coating | Unknown | Unknown | Unknown | Unknown | Unknown | Unknown | Ag | 100 | Evaporation | TRUE | Cover glass-QDs | UV-curable epoxy | N2 | TRUE | 2 | Air | 100 | AM 1.5 | 1.1 | 22.18 | 0.75 | 18.38 | ISOS-D-3 | 1 | 0 | Unknown | nan; nan | FALSE | Open circuit | 60 | Dark | 25.0; 25.0 | Air | 80 | 0.5
SLG ¦ ITO | nan ¦ nan | C60 ¦ BCP | 45 | Unknown | Evaporation ¦ Evaporation | Unknown | Unknown | Unknown | Unknown | Unknown | Unknown | Unknown | FALSE | FALSE | FALSE | FALSE | TRUE | FALSE | 3 | TRUE | FALSE | FA; MA | 0.9; 0.1 | Pb | 1 | Br; I | 0.3; 2.7 | FAMAPbBrI | FA0.9MA0.1PbBr0.3I2.7 | FALSE | FALSE | Unknown |  | 300 |  |  | 1 | Spin-coating | Liquid | Unknown | DMF; DMSO | Unknown | TRUE | Chlorobenzene | Unknown | 100 | 20 | Unknown | FALSE | PTAA |  | Unknown | Spin-coating | Unknown | Unknown | Unknown | Unknown | Unknown | Unknown | Ag | 100 | Evaporation | TRUE | Cover glass-QDs | UV-curable epoxy | N2 | TRUE | 2 | Air | 100 | AM 1.5 | 1.05 | 23.35 | 0.76 | 18.53 | ISOS-D-1 | 1 | 0 | Unknown | nan; nan | FALSE | Open circuit | 50 | Dark | 25.0; 25.0 | Air | 80 | 0.16
SLG ¦ ITO | nan ¦ nan | C60 ¦ ZnSe | 65 | Unknown | Evaporation ¦ Evaporation | Unknown | Unknown | Unknown | Unknown | Unknown | Unknown | Unknown | FALSE | FALSE | FALSE | FALSE | TRUE | FALSE | 3 | TRUE | FALSE | FA; MA | 0.9; 0.1 | Pb | 1 | Br; I | 0.3; 2.7 | FAMAPbBrI | FA0.9MA0.1PbBr0.3I2.7 | FALSE | FALSE | Unknown |  | 300 |  |  | 1 | Spin-coating | Liquid | Unknown | DMF; DMSO | Unknown | TRUE | Chlorobenzene | Unknown | 100 | 20 | Unknown | FALSE | NiO-c |  | Unknown | Spin-coating | Unknown | Unknown | Unknown | Unknown | Unknown | Unknown | Ag | 100 | Evaporation | TRUE | Cover glass-QDs | UV-curable epoxy | N2 | TRUE | 2 | Air | 100 | AM 1.5 | 0.96 | 21.57 | 0.75 | 15.55 | ISOS-D-1 | 1 | 0 | Unknown | nan; nan | FALSE | Open circuit | 70 | Dark | 25.0; 25.0 | Air | 80 | 1.16
SLG ¦ ITO | nan ¦ nan | c-HATNA ¦ bis-C60 |  | Triethylamine ¦ Unknown | Spin-coating ¦ Spin-coating | Unknown | Unknown | Unknown | Unknown | Unknown | Unknown | Unknown | FALSE | FALSE | FALSE | FALSE | TRUE | FALSE | 3 | TRUE | FALSE | MA | 1 | Pb | 1 | I | 3 | MAPbI | MAPbI3 | FALSE | FALSE | Unknown |  |  | 1.6 |  | 1 | Spin-coating | Liquid | Unknown | DMF; DMSO | Unknown | TRUE | Toluene | Unknown | 100 | 20 | Unknown | FALSE | NiO-c |  | Unknown | Spin-coating | Unknown | Unknown | Unknown | Unknown | Unknown | Unknown | Ag | 150 | Evaporation | FALSE | Unknown | Unknown | Unknown | TRUE | 50 | Unknown | 100 | AM 1.5 | 1.09 | 21.25 | 0.786 | 18.21 | ISOS-L-2 | 1 | 100 | AM 1.5 | nan; nan | FALSE | Open circuit | 90 | Solar simulator | 70.0; 70.0 | Air | 40 | 0.9
SLG ¦ FTO | nan ¦ nan | PCBM-60 ¦ BCP |  | Unknown | Spin-coating ¦ Spin-coating | Unknown | Unknown | Unknown | Unknown | Unknown | Unknown | Unknown | FALSE | FALSE | FALSE | FALSE | TRUE | FALSE | 3 | TRUE | FALSE | FA | 1 | Sn | 1 | I | 3 | FASnI | FASnI3 | FALSE | TRUE | Unknown |  |  |  |  | 1 | Spin-coating | Liquid | N2 | DMSO | Unknown | TRUE | Chlorobenzene | Unknown | Unknown | Unknown | Unknown | FALSE | PEDOT:PSS |  | Unknown | Spin-coating | Unknown | Unknown | Unknown | Unknown | Unknown | Unknown | Ag | 90 | Evaporation | FALSE | Unknown | Unknown | Unknown | TRUE | 12 | Unknown | 100 | AM 1.5 | 0.363 | 15.747 | 0.591 | 3.4 | ISOS-L-1 | 1 | 100 | AM 1.5 | nan; nan | FALSE | MPPT | 78 | Solar simulator | 25.0; 25.0 | Air | 50 | 80
SLG ¦ FTO | nan ¦ nan | PCBM-60 ¦ BCP |  | Unknown | Spin-coating ¦ Spin-coating | Unknown | Unknown | Unknown | Unknown | Unknown | Unknown | Unknown | FALSE | FALSE | FALSE | FALSE | TRUE | FALSE | 3 | TRUE | FALSE | FA | 1 | Sn | 1 | I | 3 | FASnI | FASnI3 | FALSE | TRUE | 5-AVAI | 0.03 |  |  |  | 1 | Spin-coating | Liquid | N2 | DMSO | Unknown | TRUE | Chlorobenzene | Unknown | Unknown | Unknown | Unknown | FALSE | PEDOT:PSS |  | Unknown | Spin-coating | Unknown | Unknown | Unknown | Unknown | Unknown | Unknown | Ag | 90 | Evaporation | FALSE | Unknown | Unknown | Unknown | TRUE | 12 | Unknown | 100 | AM 1.5 | 0.592 | 18.89 | 0.623 | 7 | ISOS-L-1 | 1 | 100 | AM 1.5 | nan; nan | FALSE | MPPT | 100 | Solar simulator | 25.0; 25.0 | Air | 50 | 100
SLG ¦ FTO | nan ¦ nan | PCBM-60 |  | Unknown | Spin-coating | Unknown | Unknown | Unknown | Unknown | Unknown | Unknown | Unknown | FALSE | FALSE | FALSE | FALSE | TRUE | FALSE | 3 | TRUE | FALSE | MA | 1 | Pb | 1 | I | 3 | MAPbI | MAPbI3 | FALSE | FALSE | Pb(SCN)2 |  |  | 1.6 |  | 1 | Spin-coating | Liquid | Unknown | DMF; DMSO | Unknown | TRUE | Diethyl ether | Unknown | 60.0; 100 | 2.0; 5.0 | Unknown | FALSE | X1 |  | Unknown | Spin-coating | Unknown | Unknown | Unknown | Unknown | Unknown | Unknown | Ag |  | Evaporation | FALSE | Unknown | Unknown | Unknown | TRUE | 30 | Unknown | 100 | AM 1.5 | 1.04 | 18.28 | 0.691 | 13.14 | ISOS-D-1 | 1 | 0 | Unknown | nan; nan | FALSE | Open circuit | 69 | Dark | 20.0; 20.0 | Air | 45 | 408
SLG ¦ FTO | nan ¦ nan | PCBM-60 ¦ C3-CBL | 30 | Unknown | Spin-coating ¦ Spin-coating | Unknown | Unknown | Unknown | Unknown | Unknown | Unknown | Unknown | FALSE | FALSE | FALSE | FALSE | TRUE | FALSE | 3 | TRUE | FALSE | MA | 1 | Pb | 1 | I | 3 | MAPbI | MAPbI3 | FALSE | FALSE | Pb(SCN)2 |  |  | 1.6 |  | 1 | Spin-coating | Liquid | Unknown | DMF; DMSO | Unknown | TRUE | Diethyl ether | Unknown | 60.0; 100 | 2.0; 5.0 | Unknown | FALSE | X1 |  | Unknown | Spin-coating | Unknown | Unknown | Unknown | Unknown | Unknown | Unknown | Ag |  | Evaporation | FALSE | Unknown | Unknown | Unknown | TRUE | 30 | Unknown | 100 | AM 1.5 | 1.04 | 20.83 | 0.763 | 16.53 | ISOS-D-1 | 1 | 0 | Unknown | nan; nan | FALSE | Open circuit | 72 | Dark | 20.0; 20.0 | Air | 45 | 288
SLG ¦ FTO | nan ¦ nan | PCBM-60 |  | Unknown | Spin-coating | Unknown | Unknown | Unknown | Unknown | Unknown | Unknown | Unknown | FALSE | FALSE | FALSE | FALSE | TRUE | FALSE | 3 | TRUE | FALSE | MA | 1 | Pb | 1 | I | 3 | MAPbI | MAPbI3 | FALSE | FALSE | Unknown |  |  | 1.6 |  | 2 | Spin-coating >> Gas reaction | Liquid >> Gas | N2 >> MAI; Vacuum | DMF >> none | Unknown | FALSE | Unknown | Unknown | Unknown >> 150 | Unknown >> 150.0 | Unknown | FALSE | PEDOT:PSS | 40 | Unknown | Spin-coating | Unknown | Unknown | Unknown | Unknown | Unknown | Unknown | Al | 100 | Evaporation | FALSE | Unknown | Unknown | Unknown | TRUE | 20 | N2 | 100 | AM 1.5 | 0.97 | 18.22 | 0.768 | 13.51 | ISOS-D-1I | 1 | 0 | Unknown | nan; nan | FALSE | Open circuit | 72 | Dark | 25.0; 25.0 | Unknown | 50 | 100
SLG ¦ FTO | nan ¦ nan | PCBM-60 |  | Unknown | Spin-coating | Unknown | Unknown | Unknown | Unknown | Unknown | Unknown | Unknown | FALSE | FALSE | FALSE | FALSE | TRUE | FALSE | 3 | TRUE | FALSE | MA | 1 | Pb | 1 | I | 3 | MAPbI | MAPbI3 | FALSE | FALSE | Unknown |  |  | 1.6 |  | 2 | Spin-coating >> Gas reaction | Liquid >> Gas | N2 >> MAI; Vacuum | DMF >> none | Unknown | FALSE | Unknown | Unknown | Unknown >> 150 | Unknown >> 150.0 | Unknown | FALSE | Nafion; PEDOT:PSS | 40 | Unknown | Spin-coating | Unknown | Unknown | Unknown | Unknown | Unknown | Unknown | Al | 100 | Evaporation | FALSE | Unknown | Unknown | Unknown | TRUE | 20 | N2 | 100 | AM 1.5 | 1.02 | 21.12 | 0.774 | 16.72 | ISOS-D-1I | 1 | 0 | Unknown | nan; nan | FALSE | Open circuit | 90 | Dark | 25.0; 25.0 | Unknown | 50 | 100
SLG ¦ ITO | nan ¦ nan | PCBM-60 ¦ BCP | 50 | Unknown | Spin-coating ¦ Spin-coating | Unknown | Unknown | Unknown | Unknown | Unknown | Unknown | Unknown | FALSE | FALSE | FALSE | FALSE | TRUE | FALSE | 3 | TRUE | FALSE | MA | 1 | Pb | 1 | I | 3 | MAPbI | MAPbI3 | FALSE | FALSE | APPA | 0.0056 |  | 1.6 |  | 2 | Spin-coating >> Spin-coating | Liquid >> Liquid | N2 >> N2 | DMF >> Ethanol | Unknown | FALSE | Unknown | Unknown | 80.0 >> 100.0 | 10.0 >> 120.0 | Unknown | FALSE | PTAA | 10 | Unknown | Spin-coating | Unknown | Unknown | Unknown | Unknown | Unknown | Unknown | Ag | 90 | Evaporation | FALSE | Unknown | Unknown | Unknown | TRUE | 1 | Air | 100 | AM 1.5 | 1.09 | 21.12 | 0.804 | 18.52 | ISOS-D-1 | 1 | 0 | Unknown | nan; nan | FALSE | Open circuit | 80.1 | Dark | 25.0; 25.0 | Air | 60 | 1000
SLG ¦ ITO | nan ¦ nan | PCBM-60 ¦ BCP | 50 | Unknown | Spin-coating ¦ Spin-coating | Unknown | Unknown | Unknown | Unknown | Unknown | Unknown | Unknown | FALSE | FALSE | FALSE | FALSE | TRUE | FALSE | 3 | TRUE | FALSE | MA | 1 | Pb | 1 | I | 3 | MAPbI | MAPbI3 | FALSE | FALSE | APPA | 0.0028 |  | 1.6 |  | 2 | Spin-coating >> Spin-coating | Liquid >> Liquid | N2 >> N2 | DMF >> Ethanol | Unknown | FALSE | Unknown | Unknown | 80.0 >> 100.0 | 10.0 >> 120.0 | Unknown | FALSE | PTAA | 10 | Unknown | Spin-coating | Unknown | Unknown | Unknown | Unknown | Unknown | Unknown | Ag | 90 | Evaporation | FALSE | Unknown | Unknown | Unknown | TRUE | 1 | Air | 100 | AM 1.5 | 1.09 | 21.12 | 0.804 | 18.52 | ISOS-D-1 | 1 | 0 | Unknown | nan; nan | FALSE | Open circuit | 80.1 | Dark | 25.0; 25.0 | Air | 60 | 1100
SLG ¦ ITO | nan ¦ nan | PCBM-60 ¦ BCP | 50 | Unknown | Spin-coating ¦ Spin-coating | Unknown | Unknown | Unknown | Unknown | Unknown | Unknown | Unknown | FALSE | FALSE | FALSE | FALSE | TRUE | FALSE | 3 | TRUE | FALSE | MA | 1 | Pb | 1 | I | 3 | MAPbI | MAPbI3 | FALSE | FALSE | APPA | 0.0112 |  | 1.6 |  | 2 | Spin-coating >> Spin-coating | Liquid >> Liquid | N2 >> N2 | DMF >> Ethanol | Unknown | FALSE | Unknown | Unknown | 80.0 >> 100.0 | 10.0 >> 120.0 | Unknown | FALSE | PTAA | 10 | Unknown | Spin-coating | Unknown | Unknown | Unknown | Unknown | Unknown | Unknown | Ag | 90 | Evaporation | FALSE | Unknown | Unknown | Unknown | TRUE | 1 | Air | 100 | AM 1.5 | 1.09 | 21.12 | 0.804 | 18.52 | ISOS-D-1 | 1 | 0 | Unknown | nan; nan | FALSE | Open circuit | 80.1 | Dark | 25.0; 25.0 | Air | 60 | 400
SLG ¦ ITO | nan ¦ nan | PCBM-60 ¦ BCP | 50 | Unknown | Spin-coating ¦ Spin-coating | Unknown | Unknown | Unknown | Unknown | Unknown | Unknown | Unknown | FALSE | FALSE | FALSE | FALSE | TRUE | FALSE | 3 | TRUE | FALSE | MA | 1 | Pb | 1 | I | 3 | MAPbI | MAPbI3 | FALSE | FALSE | Unknown |  |  | 1.6 |  | 2 | Spin-coating >> Spin-coating | Liquid >> Liquid | N2 >> N2 | DMF >> Ethanol | Unknown | FALSE | Unknown | Unknown | 80.0 >> 100.0 | 10.0 >> 120.0 | Unknown | FALSE | PTAA | 10 | Unknown | Spin-coating | Unknown | Unknown | Unknown | Unknown | Unknown | Unknown | Ag | 90 | Evaporation | FALSE | Unknown | Unknown | Unknown | TRUE | 1 | Air | 100 | AM 1.5 | 1.09 | 21.12 | 0.804 | 18.52 | ISOS-D-1 | 1 | 0 | Unknown | nan; nan | FALSE | Open circuit | 80.1 | Dark | 25.0; 25.0 | Air | 60 | 950
SLG ¦ ITO | nan ¦ nan | PCBM-60 |  | Unknown | Spin-coating | Unknown | Unknown | Unknown | Unknown | Unknown | Unknown | Unknown | FALSE | FALSE | FALSE | FALSE | TRUE | FALSE | 3 | TRUE | FALSE | MA | 1 | Pb | 1 | I | 3 | MAPbI | MAPbI3 | FALSE | FALSE | Unknown |  |  | 1.6 |  | 1 | Spin-coating | Liquid | N2 | DMF; DMSO | Unknown | TRUE | Chlorobenzene | Unknown | 100 | 3 | Unknown | FALSE | PEDOT:PSS |  | NaCl | Electrodeposition | Unknown | Unknown | Unknown | Unknown | Unknown | Unknown | Ag | 100 | Evaporation | FALSE | Unknown | Unknown | Unknown | TRUE | 1 | Air | 100 | AM 1.5 | 0.9 | 15 | 0.7 | 11.2 | ISOS-D-1 | 1 | 0 | Unknown | nan; nan | FALSE | Open circuit | 80 | Dark | 25.0; 25.0 | Air | 60 | 600
SLG ¦ ITO | nan ¦ nan | PCBM-60 ¦ BCP |  | Unknown | Spin-coating ¦ Spin-coating | Unknown | Unknown | Unknown | Unknown | Unknown | Unknown | Unknown | FALSE | FALSE | FALSE | FALSE | TRUE | FALSE | 3 | TRUE | FALSE | Cs; FA; MA | 0.05; 0.78; 0.13 | Pb | 1 | Br; I | 0.45; 2.55 | CsFAMAPbBrI | Cs0.05FA0.78MA0.13PbBr0.45I2.55 | FALSE | FALSE | Unknown |  |  | 1.6 |  | 1 | Spin-coating | Liquid | N2 | Unknown | Unknown | TRUE | Ethyl acetate | Unknown | 100 | 40 | Unknown | FALSE | TFB ¦ Al2O3-np |  | Unknown | Spin-coating ¦ Spin-coating | Unknown | Unknown | Unknown | Unknown | Unknown | Unknown | Ag | 120 | Evaporation | FALSE | Unknown | Unknown | Unknown | TRUE | 1 | Air | 100 | AM 1.5 | 1.1 | 22.16 | 0.759 | 20.46 | ISOS-D-1 | 1 | 0 | Unknown | nan; nan | FALSE | Open circuit | 80 | Dark | 25.0; 25.0 | Air | 50 | 720
SLG ¦ ITO | nan ¦ nan | PCBM-60 ¦ BCP |  | Unknown | Spin-coating ¦ Spin-coating | Unknown | Unknown | Unknown | Unknown | Unknown | Unknown | Unknown | FALSE | FALSE | FALSE | FALSE | TRUE | FALSE | 3 | TRUE | FALSE | Cs; FA; MA | 0.05; 0.78; 0.13 | Pb | 1 | Br; I | 0.45; 2.55 | CsFAMAPbBrI | Cs0.05FA0.78MA0.13PbBr0.45I2.55 | FALSE | FALSE | Unknown |  |  | 1.6 |  | 1 | Spin-coating | Liquid | N2 | Unknown | Unknown | TRUE | Ethyl acetate | Unknown | 100 | 40 | Unknown | FALSE | PFB ¦ Al2O3-np |  | Unknown | Spin-coating ¦ Spin-coating | Unknown | Unknown | Unknown | Unknown | Unknown | Unknown | Ag | 120 | Evaporation | FALSE | Unknown | Unknown | Unknown | TRUE | 1 | Air | 100 | AM 1.5 | 1.1 | 22.16 | 0.759 | 20.46 | ISOS-D-1 | 1 | 0 | Unknown | nan; nan | FALSE | Open circuit | 80 | Dark | 25.0; 25.0 | Air | 50 | 460
SLG ¦ ITO | nan ¦ nan | PCBM-60 ¦ BCP |  | Unknown | Spin-coating ¦ Spin-coating | Unknown | Unknown | Unknown | Unknown | Unknown | Unknown | Unknown | FALSE | FALSE | FALSE | FALSE | TRUE | FALSE | 3 | TRUE | FALSE | Cs; FA; MA | 0.05; 0.78; 0.13 | Pb | 1 | Br; I | 0.45; 2.55 | CsFAMAPbBrI | Cs0.05FA0.78MA0.13PbBr0.45I2.55 | FALSE | FALSE | Unknown |  |  | 1.6 |  | 1 | Spin-coating | Liquid | N2 | Unknown | Unknown | TRUE | Ethyl acetate | Unknown | 100 | 40 | Unknown | FALSE | PFO ¦ Al2O3-np |  | Unknown | Spin-coating ¦ Spin-coating | Unknown | Unknown | Unknown | Unknown | Unknown | Unknown | Ag | 120 | Evaporation | FALSE | Unknown | Unknown | Unknown | TRUE | 1 | Air | 100 | AM 1.5 | 1.1 | 22.16 | 0.759 | 20.46 | ISOS-D-1 | 1 | 0 | Unknown | nan; nan | FALSE | Open circuit | 80 | Dark | 25.0; 25.0 | Air | 50 | 380
SLG ¦ ITO | nan ¦ nan | PCBM-60 ¦ BCP |  | Unknown | Spin-coating ¦ Spin-coating | Unknown | Unknown | Unknown | Unknown | Unknown | Unknown | Unknown | FALSE | FALSE | FALSE | FALSE | TRUE | FALSE | 3 | TRUE | FALSE | Cs; FA; MA | 0.05; 0.78; 0.13 | Pb | 1 | Br; I | 0.45; 2.55 | CsFAMAPbBrI | Cs0.05FA0.78MA0.13PbBr0.45I2.55 | FALSE | FALSE | Unknown |  |  | 1.6 |  | 1 | Spin-coating | Liquid | N2 | Unknown | Unknown | TRUE | Ethyl acetate | Unknown | 100 | 40 | Unknown | FALSE | TFB ¦ Al2O3-np |  | Unknown | Spin-coating ¦ Spin-coating | Unknown | Unknown | Unknown | Unknown | Unknown | Unknown | Ag | 120 | Evaporation | FALSE | Unknown | Unknown | Unknown | TRUE | 1 | Air | 100 | AM 1.5 | 1.1 | 22.16 | 0.759 | 20.46 | ISOS-D-1 | 1 | 0 | Unknown | nan; nan | FALSE | Open circuit | 80 | Dark | 25.0; 25.0 | N2 | 50 | 720
SLG ¦ ITO | nan ¦ nan | PCBM-60 ¦ BCP |  | Unknown | Spin-coating ¦ Spin-coating | Unknown | Unknown | Unknown | Unknown | Unknown | Unknown | Unknown | FALSE | FALSE | FALSE | FALSE | TRUE | FALSE | 3 | TRUE | FALSE | Cs; FA; MA | 0.05; 0.78; 0.13 | Pb | 1 | Br; I | 0.45; 2.55 | CsFAMAPbBrI | Cs0.05FA0.78MA0.13PbBr0.45I2.55 | FALSE | FALSE | Unknown |  |  | 1.6 |  | 1 | Spin-coating | Liquid | N2 | Unknown | Unknown | TRUE | Ethyl acetate | Unknown | 100 | 40 | Unknown | FALSE | PFB ¦ Al2O3-np |  | Unknown | Spin-coating ¦ Spin-coating | Unknown | Unknown | Unknown | Unknown | Unknown | Unknown | Ag | 120 | Evaporation | FALSE | Unknown | Unknown | Unknown | TRUE | 1 | Air | 100 | AM 1.5 | 1.1 | 22.16 | 0.759 | 20.46 | ISOS-D-1 | 1 | 0 | Unknown | nan; nan | FALSE | Open circuit | 80 | Dark | 25.0; 25.0 | N2 | 50 | 720
SLG ¦ ITO | nan ¦ nan | PCBM-60 ¦ BCP |  | Unknown | Spin-coating ¦ Spin-coating | Unknown | Unknown | Unknown | Unknown | Unknown | Unknown | Unknown | FALSE | FALSE | FALSE | FALSE | TRUE | FALSE | 3 | TRUE | FALSE | Cs; FA; MA | 0.05; 0.78; 0.13 | Pb | 1 | Br; I | 0.45; 2.55 | CsFAMAPbBrI | Cs0.05FA0.78MA0.13PbBr0.45I2.55 | FALSE | FALSE | Unknown |  |  | 1.6 |  | 1 | Spin-coating | Liquid | N2 | Unknown | Unknown | TRUE | Ethyl acetate | Unknown | 100 | 40 | Unknown | FALSE | PFO ¦ Al2O3-np |  | Unknown | Spin-coating ¦ Spin-coating | Unknown | Unknown | Unknown | Unknown | Unknown | Unknown | Ag | 120 | Evaporation | FALSE | Unknown | Unknown | Unknown | TRUE | 1 | Air | 100 | AM 1.5 | 1.1 | 22.16 | 0.759 | 20.46 | ISOS-D-1 | 1 | 0 | Unknown | nan; nan | FALSE | Open circuit | 80 | Dark | 25.0; 25.0 | N2 | 50 | 720
SLG ¦ ITO | nan ¦ nan | PCBM-60 ¦ LiF |  | Unknown | Spin-coating ¦ Evaporation | Unknown | Unknown | Unknown | Unknown | Unknown | Unknown | Unknown | FALSE | FALSE | TRUE | FALSE | FALSE | FALSE | 2 | FALSE | FALSE | GU; MA | 1; 3 | Pb | 3 | I | 10 | GUMAPbI | GUMA3Pb3I10 | FALSE | FALSE | Unknown |  |  |  |  | 1 | Spin-coating | Liquid | Air | DMF; DMSO | Unknown | FALSE | Unknown | Unknown | 70 | 5 | Unknown | FALSE | PEDOT:PSS |  | Unknown | Spin-coating | Unknown | Unknown | Unknown | Unknown | Unknown | Unknown | Ag |  | Evaporation | FALSE | Unknown | Unknown | Unknown | TRUE | 1 | Air | 100 | AM 1.5 | 1.08 | 20.75 | 0.745 | 15.89 | ISOS-D-1 | 1 | 0 | Unknown | nan; nan | FALSE | Open circuit | 80 | Dark | 25.0; 25.0 | Air |  | 2400
SLG ¦ FTO | nan ¦ nan | PCBM-60 |  | Unknown | Spin-coating | Unknown | Unknown | Unknown | Unknown | Unknown | Unknown | Unknown | FALSE | FALSE | FALSE | FALSE | TRUE | FALSE | 3 | TRUE | FALSE | MA | 1 | Pb | 1 | I | 3 | MAPbI | MAPbI3 | FALSE | FALSE | Unknown |  |  | 1.6 |  | 1 | Spin-coating | Liquid | Unknown | DMSO | Unknown | TRUE | Chlorobenzene | Unknown | 100 | 20 | Unknown | FALSE | NiO-mp | 25 | Unknown | Spin-coating | Unknown | Unknown | Unknown | Unknown | Unknown | Unknown | Ag |  | Evaporation | FALSE | Unknown | Unknown | Unknown | TRUE | 1 | Unknown | 100 | AM 1.5 | 0.91 | 19.66 | 0.629 | 11.26 | ISOS-D-1 | 1 | 0 | Unknown | nan; nan | FALSE | Open circuit | 68 | Dark | 25.0; 25.0 | Air | 55 | 350
SLG ¦ FTO | nan ¦ nan | PCBM-60 |  | Unknown | Spin-coating | Unknown | Unknown | Unknown | Unknown | Unknown | Unknown | Unknown | FALSE | FALSE | FALSE | FALSE | TRUE | FALSE | 3 | TRUE | FALSE | MA | 1 | Pb | 1 | I | 3 | MAPbI | MAPbI3 | FALSE | FALSE | Unknown |  |  | 1.6 |  | 1 | Spin-coating | Liquid | Unknown | DMSO | Unknown | TRUE | Chlorobenzene | Unknown | 100 | 20 | Unknown | FALSE | NiO-mp | 25 | Unknown | Spin-coating | Unknown | Unknown | Unknown | Unknown | Unknown | Unknown | Ag |  | Evaporation | FALSE | Unknown | Unknown | Unknown | TRUE | 1 | Unknown | 100 | AM 1.5 | 0.94 | 20.03 | 0.664 | 12.51 | ISOS-D-1 | 1 | 0 | Unknown | nan; nan | FALSE | Open circuit | 70 | Dark | 25.0; 25.0 | Air | 55 | 450
SLG ¦ ITO | nan ¦ nan | PCBM-60 | 50 | Unknown | Spin-coating | Unknown | Unknown | Unknown | Unknown | Unknown | Unknown | Unknown | FALSE | FALSE | FALSE | FALSE | TRUE | FALSE | 3 | TRUE | FALSE | MA | 1 | Pb | 1 | I | 3 | MAPbI | MAPbI3 | FALSE | FALSE | Unknown |  | 400 | 1.6 |  | 1 | Spin-coating | Liquid | Unknown | DMF; DMSO | Unknown | TRUE | Diethyl ether | Unknown | 100 | 10 | Unknown | FALSE | NiO-c | 15 | Unknown | Spin-coating | Unknown | Unknown | Unknown | Unknown | Unknown | Unknown | Ag | 120 | Evaporation | FALSE | Unknown | Unknown | Unknown | TRUE | 1 | Air | 100 | AM 1.5 | 0.995 | 21.6 | 0.784 | 16.98 | ISOS-L-1 | 1 | 10 | Unknown | nan; nan | FALSE | Open circuit | 25 | Light | 25.0; 25.0 | Air | 25 | 6
SLG ¦ ITO | nan ¦ nan | PCBM-60 | 50 | Unknown | Spin-coating | Unknown | Unknown | Unknown | Unknown | Unknown | Unknown | Unknown | FALSE | FALSE | FALSE | FALSE | TRUE | FALSE | 3 | TRUE | FALSE | MA | 1 | Pb | 1 | I | 3 | MAPbI | MAPbI3 | FALSE | FALSE | Unknown |  | 400 | 1.6 |  | 1 | Spin-coating | Liquid | Unknown | DMF; DMSO | Unknown | TRUE | Diethyl ether | Unknown | 130 | 10 | Unknown | FALSE | NiO-c | 15 | Unknown | Spin-coating | Unknown | Unknown | Unknown | Unknown | Unknown | Unknown | Ag | 120 | Evaporation | FALSE | Unknown | Unknown | Unknown | TRUE | 1 | Air | 100 | AM 1.5 | 0.915 | 20.8 | 0.772 | 14.81 | ISOS-L-1 | 1 | 10 | Unknown | nan; nan | FALSE | Open circuit | 54 | Light | 25.0; 25.0 | Air | 25 | 6
SLG ¦ FTO | nan ¦ nan | PCBM-60 |  | Unknown | Spin-coating | Unknown | Unknown | Unknown | Unknown | Unknown | Unknown | Unknown | FALSE | FALSE | FALSE | FALSE | TRUE | FALSE | 3 | TRUE | FALSE | MA | 1 | Pb | 1 | I | 3 | MAPbI | MAPbI3 | FALSE | FALSE | Unknown |  |  | 1.6 | 775 | 1 | Spin-coating | Liquid | Unknown | DMF; DMSO | Unknown | TRUE | Chlorobenzene | Unknown | 100 | 15 | Unknown | FALSE | NiO-c ¦ N719 dye |  | Unknown | Spin-coating ¦ Spin-coating | Unknown | Unknown | Unknown | Unknown | Unknown | Unknown | Ag | 120 | Evaporation | FALSE | Unknown | Unknown | Unknown | TRUE | 20 | Air | 100 | AM 1.5 | 1.05 | 20.1 | 0.73 | 15.3 | ISOS-D-1 | 1 | 0 | Unknown | nan; nan | FALSE | Open circuit | 50 | Dark | 20.0; 20.0 | Air | 30 | 250
SLG ¦ FTO | nan ¦ nan | PCBM-60 |  | Unknown | Spin-coating | Unknown | Unknown | Unknown | Unknown | Unknown | Unknown | Unknown | FALSE | FALSE | FALSE | FALSE | TRUE | FALSE | 3 | TRUE | FALSE | MA | 1 | Pb | 1 | I | 3 | MAPbI | MAPbI3 | FALSE | FALSE | Unknown |  |  | 1.6 | 775 | 1 | Spin-coating | Liquid | Unknown | DMF; DMSO | Unknown | TRUE | Chlorobenzene | Unknown | 100 | 15 | Unknown | FALSE | NiO-c |  | Unknown | Spin-coating | Unknown | Unknown | Unknown | Unknown | Unknown | Unknown | Ag | 120 | Evaporation | FALSE | Unknown | Unknown | Unknown | TRUE | 20 | Air | 100 | AM 1.5 | 0.96 | 19.6 | 0.7 | 13.2 | ISOS-D-1 | 1 | 0 | Unknown | nan; nan | FALSE | Open circuit | 30 | Dark | 20.0; 20.0 | Air | 30 | 120
SLG ¦ FTO | nan ¦ nan | PCBM-60 |  | Unknown | Spin-coating | Unknown | Unknown | Unknown | Unknown | Unknown | Unknown | Unknown | FALSE | FALSE | FALSE | FALSE | TRUE | FALSE | 3 | TRUE | FALSE | MA | 1 | Pb | 1 | I | 3 | MAPbI | MAPbI3 | FALSE | FALSE | Unknown |  |  | 1.6 | 775 | 1 | Spin-coating | Liquid | Unknown | DMF; DMSO | Unknown | TRUE | Chlorobenzene | Unknown | 100 | 15 | Unknown | FALSE | NiO-c ¦ N719 dye |  | Unknown | Spin-coating ¦ Spin-coating | Unknown | Unknown | Unknown | Unknown | Unknown | Unknown | Ag | 120 | Evaporation | FALSE | Unknown | Unknown | Unknown | TRUE | 20 | Air | 100 | AM 1.5 | 1.05 | 20.1 | 0.73 | 15.3 | ISOS-D-1 | 1 | 0 | Unknown | nan; nan | FALSE | Open circuit | 57 | Dark | 40.0; 40.0 | Air | 80 | 60
SLG ¦ FTO | nan ¦ nan | PCBM-60 |  | Unknown | Spin-coating | Unknown | Unknown | Unknown | Unknown | Unknown | Unknown | Unknown | FALSE | FALSE | FALSE | FALSE | TRUE | FALSE | 3 | TRUE | FALSE | MA | 1 | Pb | 1 | I | 3 | MAPbI | MAPbI3 | FALSE | FALSE | Unknown |  |  | 1.6 | 775 | 1 | Spin-coating | Liquid | Unknown | DMF; DMSO | Unknown | TRUE | Chlorobenzene | Unknown | 100 | 15 | Unknown | FALSE | NiO-c |  | Unknown | Spin-coating | Unknown | Unknown | Unknown | Unknown | Unknown | Unknown | Ag | 120 | Evaporation | FALSE | Unknown | Unknown | Unknown | TRUE | 20 | Air | 100 | AM 1.5 | 0.96 | 19.6 | 0.7 | 13.2 | ISOS-D-1 | 1 | 0 | Unknown | nan; nan | FALSE | Open circuit | 0 | Dark | 40.0; 40.0 | Air | 80 | 30
SLG ¦ ITO | nan ¦ nan | C60 ¦ BCP | 32 | Unknown | Evaporation ¦ Evaporation | Unknown | Unknown | Unknown | Unknown | Unknown | Unknown | Unknown | FALSE | FALSE | FALSE | FALSE | TRUE | FALSE | 3 | TRUE | FALSE | Cs | 1 | Sn | 1 | Br | 3 | CsSnBr | CsSnBr3 | TRUE | TRUE | SnF2 | 0.025 | 97 | 1.8 |  | 1 | Evaporation | Gas | Vacuum | none | Unknown | FALSE | Unknown | Unknown | 50 | 25 | Unknown | FALSE | MoO3 | 25 | Unknown | Evaporation | Unknown | Unknown | Unknown | Unknown | Unknown | Unknown | Ag | 100 | Evaporation | FALSE | Unknown | Unknown | Unknown | TRUE | 1 | Air | 100 | AM 1.5 | 0.45 | 2.1 | 0.52 | 0.49 | ISOS-L-1 | 1 | 0 | Unknown | nan; nan | FALSE | Open circuit | 55 | Light | 25.0; 25.0 | Air |  | 1.8
SLG ¦ ITO | nan ¦ nan | PCBM-60 | 50 | Unknown | Spin-coating | Unknown | Unknown | Unknown | Unknown | Unknown | Unknown | Unknown | FALSE | FALSE | FALSE | FALSE | TRUE | FALSE | 3 | TRUE | FALSE | MA | 1 | Pb | 1 | I | 3 | MAPbI | MAPbI3 | FALSE | FALSE | Cl |  | 120 | 1.6 |  | 1 | Spin-coating | Liquid | Ar | DMF | Unknown | FALSE | Unknown | Unknown | Unknown | Unknown | Unknown | FALSE | PEDOT:PSS | 30 | Li-TFSI; TBP | Spin-coating | Unknown | Unknown | Unknown | Unknown | Unknown | Unknown | Ag ¦ ITO ¦ Ag | 165 | Evaporation ¦ Sputtering ¦ Sputtering | FALSE | Unknown | Unknown | Unknown | TRUE | 1 | Ar | 100 | AM 1.5 | 0.88 | 14.1 | 0.58 | 7.2 | ISOS-D-1I | 1 | 0 | Unknown | nan; nan | FALSE | Open circuit | 80 | Dark | 25.0; 25.0 | Ar | 0 | 1680
SLG ¦ ITO | nan ¦ nan | PCBM-60 ¦ BCP |  | Unknown | Spin-coating ¦ Spin-coating | Unknown | Unknown | Unknown | Unknown | Unknown | Unknown | Unknown | FALSE | FALSE | FALSE | FALSE | TRUE | FALSE | 3 | TRUE | FALSE | MA | 1 | Pb | 1 | I | 3 | MAPbI | MAPbI3 | FALSE | FALSE | Unknown |  |  | 1.6 |  | 1 | Spin-coating | Liquid | N2 | DMSO; GBL | Unknown | TRUE | Chlorobenzene | Unknown | 70 | 30 | Unknown | FALSE | NiMgLiO | 20 | Unknown | Spray-pyrolys | Unknown | Unknown | Unknown | Unknown | Unknown | Unknown | Ag | 120 | Evaporation | FALSE | Unknown | Unknown | Unknown | TRUE | 1 | Unknown | 100 | AM 1.5 | 1.08 | 19.8 | 0.75 | 16.8 | ISOS-D-1 | 1 | 0 | Unknown | nan; nan | FALSE | Open circuit | 71 | Dark | 25.0; 25.0 | Air | 30 | 550
SLG ¦ ITO | nan ¦ nan | PCBM-60 ¦ PEI | 70 | Unknown | Spin-coating ¦ Spin-coating | Unknown | Unknown | Unknown | Unknown | Unknown | Unknown | Unknown | FALSE | FALSE | FALSE | FALSE | TRUE | FALSE | 3 | TRUE | FALSE | MA | 1 | Sn | 1 | I | 3 | MASnI | MASnI3 | FALSE | TRUE | Unknown |  | 250 |  | 960 | 1 | Spin-coating | Liquid | N2 | DMF; DMSO | Unknown | TRUE | Chloroform; Toluene | Unknown | 100 | 10 | Unknown | FALSE | PEDOT:PSS |  | Unknown | Spin-coating | Unknown | Unknown | Unknown | Unknown | Unknown | Unknown | Al | 90 | Evaporation | FALSE | Unknown | Unknown | Unknown | TRUE | 2 | N2 | 100 | AM 1.5 | 0.32 | 5.4 | 0.48 | 1 | ISOS-D-1 | 1 | 0 | Unknown | nan; nan | FALSE | Open circuit | 3 | Dark | 25.0; 25.0 | Air | 50 | 0.03
SLG ¦ ITO | nan ¦ nan | PCBM-60 ¦ PEI | 70 | Unknown | Spin-coating ¦ Spin-coating | Unknown | Unknown | Unknown | Unknown | Unknown | Unknown | Unknown | FALSE | FALSE | FALSE | FALSE | TRUE | FALSE | 3 | TRUE | FALSE | MA | 1 | Sn | 1 | I | 3 | MASnI | MASnI3 | FALSE | TRUE | Pb(SCN)2 | 0.2 | 250 |  | 960 | 1 | Spin-coating | Liquid | N2 | DMF; DMSO | Unknown | TRUE | Chloroform; Toluene | Unknown | 100 | 10 | Unknown | FALSE | PEDOT:PSS |  | Unknown | Spin-coating | Unknown | Unknown | Unknown | Unknown | Unknown | Unknown | Al | 90 | Evaporation | FALSE | Unknown | Unknown | Unknown | TRUE | 2 | N2 | 100 | AM 1.5 | 0.51 | 16.89 | 0.61 | 5.6 | ISOS-D-1 | 1 | 0 | Unknown | nan; nan | FALSE | Open circuit | 50 | Dark | 25.0; 25.0 | Air | 50 | 0.33
SLG ¦ ITO | nan ¦ nan | PCBM-70 ¦ BCP |  | Unknown | Spin-coating ¦ Spin-coating | Unknown | Unknown | Unknown | Unknown | Unknown | Unknown | Unknown | FALSE | FALSE | FALSE | FALSE | TRUE | FALSE | 3 | TRUE | FALSE | MA | 1 | Pb | 1 | I | 3 | MAPbI | MAPbI3 | FALSE | FALSE | Unknown |  |  | 1.6 | 772 | 1 | Spin-coating | Liquid | N2 | DMF; DMSO | Unknown | TRUE | Chlorobenzene | Unknown | 60; 100 | 3.0; 2.0 | Unknown | FALSE | NiO-c | 80 | Unknown | Spin-coating | Unknown | Unknown | Unknown | Unknown | Unknown | Unknown | Ag | 250 | Evaporation | FALSE | Unknown | Unknown | Unknown | TRUE | 30 | Unknown | 100 | AM 1.5 | 1.05 | 17.52 | 0.72 | 13.28 | ISOS-D-1 | 1 | 0 | Unknown | nan; nan | FALSE | Open circuit | 35 | Dark | 25.0; 25.0 | Air | 30 | 288
SLG ¦ ITO | nan ¦ nan | PCBM-70 ¦ BCP |  | Unknown | Spin-coating ¦ Spin-coating | Unknown | Unknown | Unknown | Unknown | Unknown | Unknown | Unknown | FALSE | FALSE | FALSE | FALSE | TRUE | FALSE | 3 | TRUE | FALSE | MA | 1 | Pb | 1 | I | 3 | MAPbI | MAPbI3 | FALSE | FALSE | Unknown |  |  | 1.6 | 772 | 1 | Spin-coating | Liquid | N2 | DMF; DMSO | Unknown | TRUE | Chlorobenzene | Unknown | 60; 100 | 3.0; 2.0 | Unknown | FALSE | PEDOT:PSS | 80 | Unknown | Spin-coating | Unknown | Unknown | Unknown | Unknown | Unknown | Unknown | Ag | 250 | Evaporation | FALSE | Unknown | Unknown | Unknown | TRUE | 30 | Unknown | 100 | AM 1.5 | 0.97 | 15.03 | 0.7 | 10.24 | ISOS-D-1 | 1 | 0 | Unknown | nan; nan | FALSE | Open circuit | 10 | Dark | 25.0; 25.0 | Air | 30 | 24
SLG ¦ ITO | nan ¦ nan | C60 ¦ BCP | 66 | Unknown | Evaporation ¦ Evaporation | Unknown | Unknown | Unknown | Unknown | Unknown | Unknown | Unknown | FALSE | FALSE | FALSE | FALSE | TRUE | FALSE | 3 | TRUE | FALSE | MA | 1 | Pb | 1 | I | 3 | MAPbI | MAPbI3 | FALSE | FALSE | Unknown |  |  | 1.6 | 782 | 2 | Evaporation >> Spin-coating | Gas >> Liquid | Vacuum >> N2 | none >> IPA | Unknown | FALSE | Unknown | Unknown | Unknown >> 60.0 | Unknown >> 120.0 | Unknown | FALSE | PEDOT:PSS |  | Unknown | Spin-coating | Unknown | Unknown | Unknown | Unknown | Unknown | Unknown | Ag | 140 | Evaporation | FALSE | Unknown | Unknown | Unknown | TRUE | 1 | Unknown | 100 | AM 1.5 | 0.915 | 21.18 | 0.738 | 14.31 | ISOS-D-1 | 1 | 0 | Unknown | nan; nan | FALSE | Open circuit | 38 | Dark | 25.0; 25.0 | Air | 40 | 220
SLG ¦ ITO | nan ¦ nan | PCBM-60 | 80 | Unknown | Spin-coating | Unknown | Unknown | Unknown | Unknown | Unknown | Unknown | Unknown | FALSE | FALSE | FALSE | FALSE | TRUE | FALSE | 3 | TRUE | FALSE | MA | 1 | Pb | 1 | I | 3 | MAPbI | MAPbI3 | FALSE | FALSE | Unknown |  | 500 | 1.6 | 770 | 1 | Spin-coating | Liquid | Ar | DMF | Unknown | TRUE | Chlorobenzene | Unknown | 110 | 15 | Unknown | FALSE | PEDOT:PSS | 50 | Unknown | Spin-coating | Unknown | Unknown | Unknown | Unknown | Unknown | Unknown | Ag |  | Evaporation | FALSE | Unknown | Unknown | Unknown | FALSE | 1 | Ar | 100 | AM 1.5 |  |  |  |  | ISOS-L-1 | 1 | 100 | Unknown | nan; nan | FALSE | Open circuit | 60 | Light | 30.0; 30.0 | Air | 30 | 0.194
SLG ¦ ITO | nan ¦ nan | PCBM-60 ¦ C60 ¦ BCP | 48 | Unknown | Spin-coating ¦ Evaporation ¦ Evaporation | Unknown | Unknown | Unknown | Unknown | Unknown | Unknown | Unknown | FALSE | FALSE | FALSE | FALSE | TRUE | FALSE | 3 | TRUE | FALSE | Cs; FA; MA | 0.05; 0.79; 0.16 | Pb | 1 | Br; I | 0.5; 2.5 | CsFAMAPbBrI | Cs0.05FA0.79MA0.16PbBr0.5I2.5 | FALSE | FALSE | Unknown |  | 450 | 1.57 |  | 1 | Spin-coating | Liquid | N2 | DMSO; GBL | Unknown | TRUE | Toluene | Unknown | 100 | 10 | Unknown | FALSE | PEDOT:PSS | 50 | Unknown | Spin-coating | Unknown | Unknown | Unknown | Unknown | Unknown | Unknown | Ag | 150 | Evaporation | FALSE | Unknown | Unknown | Unknown | TRUE | 2 | N2 | 100 | AM 1.5 | 0.98 | 12.55 | 0.7 | 8.61 | ISOS-D-1I | 1 | 0 | Unknown | nan; nan | FALSE | Open circuit | 30 | Dark | 25.0; 25.0 | N2 | 0 | 120
SLG ¦ ITO | nan ¦ nan | PCBM-60 ¦ C60 ¦ BCP | 48 | Unknown | Spin-coating ¦ Evaporation ¦ Evaporation | Unknown | Unknown | Unknown | Unknown | Unknown | Unknown | Unknown | FALSE | FALSE | FALSE | FALSE | TRUE | FALSE | 3 | TRUE | FALSE | Cs; FA; MA | 0.05; 0.79; 0.16 | Pb; Sn | 0.75; 0.25 | Br; I | 0.5; 2.5 | CsFAMAPbSnBrI | Cs0.05FA0.79MA0.16Pb0.75Sn0.25Br0.5I2.5 | FALSE | FALSE | Unknown |  | 450 | 1.34 |  | 1 | Spin-coating | Liquid | N2 | DMSO; GBL | Unknown | TRUE | Toluene | Unknown | 100 | 10 | Unknown | FALSE | PEDOT:PSS | 50 | Unknown | Spin-coating | Unknown | Unknown | Unknown | Unknown | Unknown | Unknown | Ag | 150 | Evaporation | FALSE | Unknown | Unknown | Unknown | TRUE | 2 | N2 | 100 | AM 1.5 | 0.82 | 20.98 | 0.71 | 12.29 | ISOS-D-1I | 1 | 0 | Unknown | nan; nan | FALSE | Open circuit | 75 | Dark | 25.0; 25.0 | N2 | 0 | 650
SLG ¦ ITO | nan ¦ nan | PCBM-60 ¦ C60 ¦ BCP | 48 | Unknown | Spin-coating ¦ Evaporation ¦ Evaporation | Unknown | Unknown | Unknown | Unknown | Unknown | Unknown | Unknown | FALSE | FALSE | FALSE | FALSE | TRUE | FALSE | 3 | TRUE | FALSE | Cs; FA; MA | 0.05; 0.79; 0.16 | Pb; Sn | 0.75; 0.25 | Br; I | 0.5; 2.5 | CsFAMAPbSnBrI | Cs0.05FA0.79MA0.16Pb0.75Sn0.25Br0.5I2.5 | FALSE | FALSE | Unknown |  | 450 | 1.34 |  | 1 | Spin-coating | Liquid | N2 | DMSO; GBL | Unknown | TRUE | Toluene | Unknown | 100 | 10 | Unknown | FALSE | PEDOT:PSS | 50 | Unknown | Spin-coating | Unknown | Unknown | Unknown | Unknown | Unknown | Unknown | Ag | 150 | Evaporation | FALSE | Unknown | Unknown | Unknown | TRUE | 1 | N2 | 100 | AM 1.5 |  |  |  | 13.45 | ISOS-D-1 | 1 | 0 | Unknown | nan; nan | FALSE | Open circuit | 68 | Dark | 25.0; 25.0 | Air | 35 | 36
SLG ¦ ITO | nan ¦ nan | PCBM-60 ¦ C60 ¦ BCP | 48 | Unknown | Spin-coating ¦ Evaporation ¦ Evaporation | Unknown | Unknown | Unknown | Unknown | Unknown | Unknown | Unknown | FALSE | FALSE | FALSE | FALSE | TRUE | FALSE | 3 | TRUE | FALSE | Cs; FA; MA | 0.05; 0.79; 0.16 | Pb; Sn | 0.25; 0.75 | Br; I | 0.5; 2.5 | CsFAMAPbSnBrI | Cs0.05FA0.79MA0.16Pb0.25Sn0.75Br0.5I2.5 | FALSE | FALSE | Unknown |  | 450 | 1.3 |  | 1 | Spin-coating | Liquid | N2 | DMSO; GBL | Unknown | TRUE | Toluene | Unknown | 100 | 10 | Unknown | FALSE | PEDOT:PSS | 50 | Unknown | Spin-coating | Unknown | Unknown | Unknown | Unknown | Unknown | Unknown | Ag | 150 | Evaporation | FALSE | Unknown | Unknown | Unknown | TRUE | 1 | N2 | 100 | AM 1.5 |  |  |  | 11.05 | ISOS-D-1 | 1 | 0 | Unknown | nan; nan | FALSE | Open circuit | 55 | Dark | 25.0; 25.0 | Air | 35 | 24
SLG ¦ ITO | nan ¦ nan | PCBM-60 ¦ C60 ¦ BCP | 48 | Unknown | Spin-coating ¦ Evaporation ¦ Evaporation | Unknown | Unknown | Unknown | Unknown | Unknown | Unknown | Unknown | FALSE | FALSE | FALSE | FALSE | TRUE | FALSE | 3 | TRUE | FALSE | Cs; FA; MA | 0.1; 0.75; 0.15 | Pb | 1 | Br; I | 0.5; 2.5 | CsFAMAPbBrI | Cs0.1FA0.75MA0.15PbBr0.5I2.5 | FALSE | FALSE | Unknown |  | 450 | 1.59 |  | 1 | Spin-coating | Liquid | N2 | DMSO; GBL | Unknown | TRUE | Toluene | Unknown | 100 | 10 | Unknown | FALSE | PEDOT:PSS | 50 | Unknown | Spin-coating | Unknown | Unknown | Unknown | Unknown | Unknown | Unknown | Ag | 150 | Evaporation | FALSE | Unknown | Unknown | Unknown | TRUE | 2 | N2 | 100 | AM 1.5 | 0.98 | 12.37 | 0.69 | 8.46 | ISOS-D-1I | 1 | 0 | Unknown | nan; nan | FALSE | Open circuit | 40 | Dark | 25.0; 25.0 | N2 | 0 | 144
SLG ¦ ITO | nan ¦ nan | PCBM-60 ¦ C60 ¦ BCP | 48 | Unknown | Spin-coating ¦ Evaporation ¦ Evaporation | Unknown | Unknown | Unknown | Unknown | Unknown | Unknown | Unknown | FALSE | FALSE | FALSE | FALSE | TRUE | FALSE | 3 | TRUE | FALSE | Cs; FA; MA | 0.1; 0.75; 0.15 | Pb; Sn | 0.75; 0.25 | Br; I | 0.5; 2.5 | CsFAMAPbSnBrI | Cs0.1FA0.75MA0.15Pb0.75Sn0.25Br0.5I2.5 | FALSE | FALSE | Unknown |  | 450 | 1.36 |  | 1 | Spin-coating | Liquid | N2 | DMSO; GBL | Unknown | TRUE | Toluene | Unknown | 100 | 10 | Unknown | FALSE | PEDOT:PSS | 50 | Unknown | Spin-coating | Unknown | Unknown | Unknown | Unknown | Unknown | Unknown | Ag | 150 | Evaporation | FALSE | Unknown | Unknown | Unknown | TRUE | 2 | N2 | 100 | AM 1.5 | 0.83 | 22.39 | 0.73 | 13.54 | ISOS-D-1I | 1 | 0 | Unknown | nan; nan | FALSE | Open circuit | 80 | Dark | 25.0; 25.0 | N2 | 0 | 720
SLG ¦ ITO | nan ¦ nan | PCBM-60 ¦ C60 ¦ BCP | 48 | Unknown | Spin-coating ¦ Evaporation ¦ Evaporation | Unknown | Unknown | Unknown | Unknown | Unknown | Unknown | Unknown | FALSE | FALSE | FALSE | FALSE | TRUE | FALSE | 3 | TRUE | FALSE | Cs; FA; MA | 0.1; 0.75; 0.15 | Pb; Sn | 0.75; 0.25 | Br; I | 0.5; 2.5 | CsFAMAPbSnBrI | Cs0.1FA0.75MA0.15Pb0.75Sn0.25Br0.5I2.5 | FALSE | FALSE | Unknown |  | 450 | 1.36 |  | 1 | Spin-coating | Liquid | N2 | DMSO; GBL | Unknown | TRUE | Toluene | Unknown | 100 | 10 | Unknown | FALSE | PEDOT:PSS | 50 | Unknown | Spin-coating | Unknown | Unknown | Unknown | Unknown | Unknown | Unknown | Ag | 150 | Evaporation | FALSE | Unknown | Unknown | Unknown | TRUE | 1 | N2 | 100 | AM 1.5 |  |  |  | 15.78 | ISOS-D-1 | 1 | 0 | Unknown | nan; nan | FALSE | Open circuit | 60 | Dark | 25.0; 25.0 | Air | 35 | 72
SLG ¦ ITO | nan ¦ nan | PCBM-60 ¦ C60 ¦ BCP | 48 | Unknown | Spin-coating ¦ Evaporation ¦ Evaporation | Unknown | Unknown | Unknown | Unknown | Unknown | Unknown | Unknown | FALSE | FALSE | FALSE | FALSE | TRUE | FALSE | 3 | TRUE | FALSE | Cs; FA; MA | 0.1; 0.75; 0.15 | Pb; Sn | 0.25; 0.75 | Br; I | 0.5; 2.5 | CsFAMAPbSnBrI | Cs0.1FA0.75MA0.15Pb0.25Sn0.75Br0.5I2.5 | FALSE | FALSE | Unknown |  | 450 | 1.29 |  | 1 | Spin-coating | Liquid | N2 | DMSO; GBL | Unknown | TRUE | Toluene | Unknown | 100 | 10 | Unknown | FALSE | PEDOT:PSS | 50 | Unknown | Spin-coating | Unknown | Unknown | Unknown | Unknown | Unknown | Unknown | Ag | 150 | Evaporation | FALSE | Unknown | Unknown | Unknown | TRUE | 2 | N2 | 100 | AM 1.5 | 0.68 | 20.19 | 0.66 | 9.01 | ISOS-D-1I | 1 | 0 | Unknown | nan; nan | FALSE | Open circuit | 80 | Dark | 25.0; 25.0 | N2 | 0 | 720
SLG ¦ ITO | nan ¦ nan | PCBM-60 ¦ C60 ¦ BCP | 48 | Unknown | Spin-coating ¦ Evaporation ¦ Evaporation | Unknown | Unknown | Unknown | Unknown | Unknown | Unknown | Unknown | FALSE | FALSE | FALSE | FALSE | TRUE | FALSE | 3 | TRUE | FALSE | Cs; FA; MA | 0.2; 0.66; 0.14 | Pb | 1 | Br; I | 0.5; 2.5 | CsFAMAPbBrI | Cs0.2FA0.66MA0.14PbBr0.5I2.5 | FALSE | FALSE | Unknown |  | 450 | 1.6 |  | 1 | Spin-coating | Liquid | N2 | DMSO; GBL | Unknown | TRUE | Toluene | Unknown | 100 | 10 | Unknown | FALSE | PEDOT:PSS | 50 | Unknown | Spin-coating | Unknown | Unknown | Unknown | Unknown | Unknown | Unknown | Ag | 150 | Evaporation | FALSE | Unknown | Unknown | Unknown | TRUE | 2 | N2 | 100 | AM 1.5 | 1.04 | 11.85 | 0.64 | 7.92 | ISOS-D-1I | 1 | 0 | Unknown | nan; nan | FALSE | Open circuit | 28 | Dark | 25.0; 25.0 | N2 | 0 | 120
SLG ¦ ITO | nan ¦ nan | PCBM-60 ¦ C60 ¦ BCP | 48 | Unknown | Spin-coating ¦ Evaporation ¦ Evaporation | Unknown | Unknown | Unknown | Unknown | Unknown | Unknown | Unknown | FALSE | FALSE | FALSE | FALSE | TRUE | FALSE | 3 | TRUE | FALSE | Cs; FA; MA | 0.2; 0.66; 0.14 | Pb; Sn | 0.75; 0.25 | Br; I | 0.5; 2.5 | CsFAMAPbSnBrI | Cs0.2FA0.66MA0.14Pb0.75Sn0.25Br0.5I2.5 | FALSE | FALSE | Unknown |  | 450 | 1.38 |  | 1 | Spin-coating | Liquid | N2 | DMSO; GBL | Unknown | TRUE | Toluene | Unknown | 100 | 10 | Unknown | FALSE | PEDOT:PSS | 50 | Unknown | Spin-coating | Unknown | Unknown | Unknown | Unknown | Unknown | Unknown | Ag | 150 | Evaporation | FALSE | Unknown | Unknown | Unknown | TRUE | 1 | N2 | 100 | AM 1.5 |  |  |  | 10.56 | ISOS-D-1 | 1 | 0 | Unknown | nan; nan | FALSE | Open circuit | 53 | Dark | 25.0; 25.0 | Air | 35 | 24
SLG ¦ ITO | nan ¦ nan | PCBM-60 ¦ C60 ¦ BCP | 48 | Unknown | Spin-coating ¦ Evaporation ¦ Evaporation | Unknown | Unknown | Unknown | Unknown | Unknown | Unknown | Unknown | FALSE | FALSE | FALSE | FALSE | TRUE | FALSE | 3 | TRUE | FALSE | Cs; FA; MA | 0.2; 0.66; 0.14 | Pb; Sn | 0.5; 0.5 | Br; I | 0.5; 2.5 | CsFAMAPbSnBrI | Cs0.2FA0.66MA0.14Pb0.5Sn0.5Br0.5I2.5 | FALSE | FALSE | Unknown |  | 450 | 1.31 |  | 1 | Spin-coating | Liquid | N2 | DMSO; GBL | Unknown | TRUE | Toluene | Unknown | 100 | 10 | Unknown | FALSE | PEDOT:PSS | 50 | Unknown | Spin-coating | Unknown | Unknown | Unknown | Unknown | Unknown | Unknown | Ag | 150 | Evaporation | FALSE | Unknown | Unknown | Unknown | TRUE | 1 | N2 | 100 | AM 1.5 |  |  |  | 10.81 | ISOS-D-1 | 1 | 0 | Unknown | nan; nan | FALSE | Open circuit | 35 | Dark | 25.0; 25.0 | Air | 35 | 20
SLG ¦ ITO | nan ¦ nan | PCBM-60 ¦ C60 ¦ BCP | 48 | Unknown | Spin-coating ¦ Evaporation ¦ Evaporation | Unknown | Unknown | Unknown | Unknown | Unknown | Unknown | Unknown | FALSE | FALSE | FALSE | FALSE | TRUE | FALSE | 3 | TRUE | FALSE | Cs; FA; MA | 0.2; 0.66; 0.14 | Pb; Sn | 0.25; 0.75 | Br; I | 0.5; 2.5 | CsFAMAPbSnBrI | Cs0.2FA0.66MA0.14Pb0.25Sn0.75Br0.5I2.5 | FALSE | FALSE | Unknown |  | 450 | 1.28 |  | 1 | Spin-coating | Liquid | N2 | DMSO; GBL | Unknown | TRUE | Toluene | Unknown | 100 | 10 | Unknown | FALSE | PEDOT:PSS | 50 | Unknown | Spin-coating | Unknown | Unknown | Unknown | Unknown | Unknown | Unknown | Ag | 150 | Evaporation | FALSE | Unknown | Unknown | Unknown | TRUE | 2 | N2 | 100 | AM 1.5 | 0.7 | 20.74 | 0.67 | 9.77 | ISOS-D-1I | 1 | 0 | Unknown | nan; nan | FALSE | Open circuit | 79 | Dark | 25.0; 25.0 | N2 | 0 | 700
SLG ¦ ITO | nan ¦ nan | CYOP ¦ PCBM-60 ¦ PEIE | 51.3 | Unknown | Spin-coating ¦ Spin-coating ¦ Spin-coating | Unknown | Unknown | Unknown | Unknown | Unknown | Unknown | Unknown | FALSE | FALSE | FALSE | FALSE | TRUE | FALSE | 3 | TRUE | FALSE | MA | 1 | Pb | 1 | I | 3 | MAPbI | MAPbI3 | FALSE | FALSE | Cl; PVP | 3.3 %; nan | 90 | 1.6 |  | 1 | Spin-coating | Liquid | N2 | DMF | Unknown | FALSE | Unknown | Unknown | 100 | 25 | Unknown | FALSE | PEDOT:PSS | 40 | Unknown | Spin-coating | Unknown | Unknown | Unknown | Unknown | Unknown | Unknown | Ag | 6 | Evaporation | FALSE | Unknown | Unknown | Unknown | TRUE | 1 | N2 | 100 | AM 1.5 | 0.94 | 9.52 | 0.806 | 7.21 | ISOS-L-1 | 1 | 100 | Unknown | nan; nan | FALSE | Open circuit | 64 | Light | 25.0; 25.0 | Air | 30 | 840
SLG ¦ FTO | nan ¦ nan | PCBM-60 ¦ BCP |  | Unknown | Spin-coating ¦ Spin-coating | Unknown | Unknown | Unknown | Unknown | Unknown | Unknown | Unknown | FALSE | FALSE | FALSE | FALSE | TRUE | FALSE | 3 | TRUE | FALSE | MA | 1 | Pb | 1 | I | 3 | MAPbI | MAPbI3 | FALSE | FALSE | organicD‐pi‐A |  |  | 1.6 |  | 1 | Spin-coating | Liquid | Unknown | DMF; DMSO | Unknown | FALSE | Unknown | Unknown | 100 | 20 | Unknown | FALSE | NiO-c | 20 | Unknown | Spray-pyrolys | Unknown | Unknown | Unknown | Unknown | Unknown | Unknown | Ag | 100 | Evaporation | TRUE | Unknown | Unknown | Unknown | TRUE | 1 | Unknown | 100 | AM 1.5 | 1.075 | 22.53 | 0.774 | 18.75 | ISOS-L-1 | 1 | 100 | Unknown | nan; nan | FALSE | Open circuit | 76 | Light | 25.0; 25.0 | Air | 30 | 645
SLG ¦ ITO | nan ¦ nan | PCBM-60 ¦ PCBC ¦ LiF |  | Unknown | Spin-coating ¦ Spin-coating ¦ Evaporation | Unknown | Unknown | Unknown | Unknown | Unknown | Unknown | Unknown | FALSE | FALSE | FALSE | FALSE | TRUE | FALSE | 3 | TRUE | FALSE | MA | 1 | Pb | 1 | I | 3 | MAPbI | MAPbI3 | FALSE | FALSE | Cl |  |  | 1.6 |  | 1 | Spin-coating | Liquid | Unknown | DMF | Unknown | FALSE | Unknown | Unknown | Unknown | Unknown | Unknown | FALSE | PEDOT:PSS |  | Unknown | Spin-coating | Unknown | Unknown | Unknown | Unknown | Unknown | Unknown | Al |  | Evaporation | FALSE | Unknown | Unknown | Unknown | TRUE | 1 | N2 | 100 | AM 1.5 | 0.99 | 21.53 | 0.715 | 15.23 | ISOS-D-1I | 1 | 0 | Unknown | nan; nan | FALSE | Open circuit | 80 | Dark | 25.0; 25.0 | N2 | 0 | 1680
SLG ¦ FTO | nan ¦ nan | PCBM-60 ¦ BCP |  | Unknown | Spin-coating ¦ Spin-coating | Unknown | Unknown | Unknown | Unknown | Unknown | Unknown | Unknown | FALSE | FALSE | FALSE | FALSE | TRUE | FALSE | 3 | TRUE | FALSE | MA | 1 | Pb | 1 | I | 3 | MAPbI | MAPbI3 | FALSE | FALSE | Unknown |  |  | 1.6 |  | 1 | Spin-coating | Liquid | Unknown | DMF | Unknown | FALSE | Unknown | Unknown | 100 | 5 | Unknown | FALSE | NiO-c |  | Zn | Spin-coating | Unknown | Unknown | Unknown | Unknown | Unknown | Unknown | Ag | 550 | Evaporation | FALSE | Unknown | Unknown | Unknown | TRUE | 1 | Unknown | 100 | AM 1.5 | 1.1 | 22.8 | 0.78 | 19.6 | ISOS-D-1I | 1 | 0 | Unknown | nan; nan | FALSE | Open circuit | 80 | Dark | 25.0; 25.0 | Dry air |  | 720
SLG ¦ ITO | nan ¦ nan | PCBM-60 |  | Unknown | Spin-coating | Unknown | Unknown | Unknown | Unknown | Unknown | Unknown | Unknown | FALSE | FALSE | FALSE | FALSE | TRUE | FALSE | 3 | TRUE | FALSE | MA | 1 | Pb | 1 | I | 3 | MAPbI | MAPbI3 | FALSE | FALSE | Unknown |  |  | 1.6 |  | 1 | Spin-coating | Liquid | Ambient | DMF | Unknown | TRUE | Chlorobenzene | Unknown | 100 | 10 | Unknown | FALSE | PEDOT:PSS |  | Unknown | Spin-coating | Unknown | Unknown | Unknown | Unknown | Unknown | Unknown | Ag | 100 | Evaporation | FALSE | Unknown | Unknown | Unknown | TRUE | 1 | Unknown | 100 | AM 1.5 | 1.07 | 23.32 | 0.79 | 18.84 | ISOS-D-1 | 1 | 0 | Unknown | nan; nan | FALSE | Open circuit | 80 | Dark | 25.0; 25.0 | Ambient |  | 1600
SLG ¦ ITO | nan ¦ nan | C60 ¦ BCP | 38 | Unknown | Evaporation ¦ Evaporation | Unknown | Unknown | Unknown | Unknown | Unknown | Unknown | Unknown | FALSE | FALSE | FALSE | FALSE | TRUE | FALSE | 3 | TRUE | FALSE | Cs; FA; MA | 0.05; 0.81; 0.14 | Pb | 1 | Br; I | 0.45; 2.55 | CsFAMAPbBrI | Cs0.05FA0.81MA0.14PbBr0.45I2.55 | FALSE | FALSE | Unknown |  |  |  |  | 1 | Spin-coating | Liquid | N2 | DMF; DMSO | Unknown | TRUE | Toluene | Unknown | 65.0; 100.0 | 10.0; 10.0 | Unknown | FALSE | PTAA |  | Unknown | Spin-coating | Unknown | Unknown | Unknown | Unknown | Unknown | Unknown | Cu | 140 | Evaporation | TRUE | Cover glass-QDs | Epoxy | N2 | TRUE | 1 | Unknown | 100 | AM 1.5 | 1.1 | 22 | 0.79 | 19.16 | Other | 1 | 49.8 | Unknown | nan; nan | FALSE | Open circuit | 80 | Tungsten; Gamma rays | 23.0; 23.0 | Air |  | 16
SLG ¦ ITO | nan ¦ nan | C60 ¦ BCP | 31 | Unknown | Evaporation ¦ Evaporation | Unknown | Unknown | Unknown | Unknown | Unknown | Unknown | Unknown | FALSE | FALSE | FALSE | FALSE | TRUE | FALSE | 3 | TRUE | FALSE | MA | 1 | Pb | 1 | I | 3 | MAPbI | MAPbI3 | FALSE | FALSE | Unknown |  |  | 1.6 | 774 | 1 | Spin-coating | Liquid | Air | DMF; DMSO | Unknown | FALSE | Unknown | Unknown | 100 | 10 | Unknown | FALSE | PTAA |  | F4-TCNQ | Spin-coating | Unknown | Unknown | Unknown | Unknown | Unknown | Unknown | Ag | 100 | Evaporation | FALSE | Unknown | Unknown | Unknown | TRUE | 1 | Air | 100 | AM 1.5 | 1.051 | 21.93 | 0.752 | 17.2 | ISOS-D-1 | 1 | 0 | Unknown | nan; nan | FALSE | Open circuit | 42 | Dark | 25.0; 25.0 | Air | 40 | 20
SLG ¦ ITO | nan ¦ nan | PCBM-60 ¦ LiF | 152 | Unknown | Spin-coating ¦ Evaporation | Unknown | Unknown | Unknown | Unknown | Unknown | Unknown | Unknown | FALSE | FALSE | FALSE | FALSE | TRUE | FALSE | 3 | TRUE | FALSE | MA | 1 | Pb | 1 | I | 3 | MAPbI | MAPbI3 | FALSE | FALSE | Unknown |  | 490 | 1.6 |  | 1 | Spin-coating | Liquid | N2 | DMF | Unknown | FALSE | Unknown | Unknown | 90 | 90 | Unknown | FALSE | PEDOT:PSS | 37 | Unknown | Spin-coating | Unknown | Unknown | Unknown | Unknown | Unknown | Unknown | Al | 100 | Evaporation | TRUE | Cover glass-QDs | Epoxy | N2 | TRUE | 1 | Ambient | 100 | AM 1.5 | 0.91 | 16 | 0.73 | 10.6 | ISOS-L-1 | 1 | 100 | Unknown | nan; nan | FALSE | Open circuit | 80 | Xenon | 25.0; 25.0 | Ambient |  | 400
SLG ¦ ITO | nan ¦ nan | PCBM-60 ¦ TiO2 |  | Unknown | Spin-coating ¦ Spin-coating | Unknown | Unknown | Unknown | Unknown | Unknown | Unknown | Unknown | FALSE | FALSE | FALSE | FALSE | TRUE | FALSE | 3 | TRUE | FALSE | MA | 1 | Pb | 1 | I | 3 | MAPbI | MAPbI3 | FALSE | FALSE | Unknown |  |  | 1.6 | 759 | 1 | Spin-coating | Liquid | Unknown | DMF; DMSO | Unknown | TRUE | Diethyl ether | Unknown | 100 | 10 | Unknown | FALSE | PFN; PTPD |  | Unknown | Spin-coating | Unknown | Unknown | Unknown | Unknown | Unknown | Unknown | Al |  | Evaporation | FALSE | Unknown | Unknown | Unknown | FALSE | 1 | Ambient | 100 | AM 1.5 |  |  |  |  | ISOS-D-1 | 1 | 0 | Unknown | nan; nan | FALSE | Open circuit | 80 | Dark | 25.0; 25.0 | Ambient |  | 40
SLG ¦ ITO | nan ¦ nan | PCBM-60 ¦ Zr(acac)4 |  | Unknown | Spin-coating ¦ Spin-coating | Unknown | Unknown | Unknown | Unknown | Unknown | Unknown | Unknown | FALSE | FALSE | FALSE | FALSE | TRUE | FALSE | 3 | TRUE | FALSE | Cs; FA; MA | 0.05; 0.79; 0.16 | Pb | 1 | Br; I | 0.51; 2.49 | CsFAMAPbBrI | Cs0.05FA0.79MA0.16PbBr0.51I2.49 | FALSE | FALSE | Unknown |  |  |  |  | 1 | Spin-coating | Liquid | N2 | DMF; DMSO | Unknown | TRUE | Chlorobenzene | Unknown | 110 | 45 | Unknown | FALSE | NiO-np |  | Unknown | Spin-coating | Unknown | Unknown | Unknown | Unknown | Unknown | Unknown | Ag |  | Evaporation | TRUE | Unknown | Unknown | Unknown | TRUE | 1 | Ambient | 100 | AM 1.5 | 1.07 | 22.72 | 0.777 | 18 | ISOS-L-1 | 1 | 100 | Unknown | nan; nan | FALSE | MPPT | 60 | Light | 25.0; 25.0 | Air | 35 | 40
SLG ¦ ITO | nan ¦ nan | PCBM-60 ¦ Zr(acac)4 |  | Unknown | Spin-coating ¦ Spin-coating | Unknown | Unknown | Unknown | Unknown | Unknown | Unknown | Unknown | FALSE | FALSE | FALSE | FALSE | TRUE | FALSE | 3 | TRUE | FALSE | Cs; FA; MA | 0.05; 0.79; 0.16 | Pb | 1 | Br; I | 0.51; 2.49 | CsFAMAPbBrI | Cs0.05FA0.79MA0.16PbBr0.51I2.49 | FALSE | FALSE | Unknown |  |  |  |  | 1 | Spin-coating | Liquid | N2 | DMF; DMSO | Unknown | TRUE | Chlorobenzene | Unknown | 110 | 45 | Unknown | FALSE | NiO-np |  | Unknown | Spin-coating | Unknown | Unknown | Unknown | Unknown | Unknown | Unknown | Ag |  | Evaporation | TRUE | Unknown | Unknown | Unknown | TRUE | 1 | Ambient | 100 | AM 1.5 | 1.13 | 22.91 | 0.798 | 20 | ISOS-L-1 | 1 | 100 | Unknown | nan; nan | FALSE | MPPT | 76 | Light | 25.0; 25.0 | Air | 35 | 160
SLG ¦ ITO | nan ¦ nan | PCBM-60 | 60 | Unknown | Spin-coating | Unknown | Unknown | Unknown | Unknown | Unknown | Unknown | Unknown | FALSE | FALSE | FALSE | FALSE | TRUE | FALSE | 3 | TRUE | FALSE | MA | 1 | Pb | 1 | I | 3 | MAPbI | MAPbI3 | FALSE | FALSE | Unknown |  | 350 | 1.6 |  | 2 | Spin-coating >> Spin-coating | Liquid >> Liquid | Unknown | DMF >> IPA | Unknown | FALSE | Unknown | Unknown | 100.0 >> 70.0 | 10.0 >> 10.0 | Unknown | FALSE | PEDOT:PSS | 30 | Unknown | Spin-coating | Unknown | Unknown | Unknown | Unknown | Unknown | Unknown | Ag | 150 | Evaporation | TRUE | Al2O3 ¦ PET | Unknown | Unknown | FALSE | 1 | Ambient | 100 | AM 1.5 |  |  |  |  | ISOS-D-2 | 1 | 0 | Unknown | nan; nan | FALSE | Open circuit | 80 | Dark | 65.0; 65.0 | Ambient |  | 5500
SLG ¦ ITO | nan ¦ nan | PCBM-60 ¦ BCP |  | Unknown | Spin-coating ¦ Spin-coating | Unknown | Unknown | Unknown | Unknown | Unknown | Unknown | Unknown | FALSE | FALSE | FALSE | FALSE | TRUE | FALSE | 3 | TRUE | FALSE | Cs; FA | 0.25; 0.75 | Pb; Sn | 0.5; 0.5 | I | 3 | CsFAPbSnI | Cs0.25FA0.75Pb0.5Sn0.5I3 | FALSE | FALSE | Cl |  | 225 |  |  | 1 | Spin-coating | Liquid | N2 | DMF; DMSO | Unknown | TRUE | Toluene | Unknown | 100; 140 | 4.0; 20.0 | Unknown | FALSE | PEDOT:PSS |  | Unknown | Spin-coating | Unknown | Unknown | Unknown | Unknown | Unknown | Unknown | Ag | 100 | Evaporation | FALSE | Unknown | Unknown | Unknown | TRUE | 1 | N2 | 100 | AM 1.5 | 0.79 | 24.95 | 0.72 | 13.86 | ISOS-D-1I | 1 | 0 | Unknown | nan; nan | FALSE | Open circuit | 80 | Dark | 25.0; 25.0 | N2 | 0 | 720
SLG ¦ ITO | nan ¦ nan | PCBM-60 ¦ BCP |  | Unknown | Spin-coating ¦ Spin-coating | Unknown | Unknown | Unknown | Unknown | Unknown | Unknown | Unknown | FALSE | FALSE | FALSE | FALSE | TRUE | FALSE | 3 | TRUE | FALSE | Cs; FA | 0.25; 0.75 | Pb; Sn | 0.5; 0.5 | I | 3 | CsFAPbSnI | Cs0.25FA0.75Pb0.5Sn0.5I3 | FALSE | FALSE | Unknown |  |  |  |  | 1 | Spin-coating | Liquid | N2 | DMF; DMSO | Unknown | TRUE | Toluene | Unknown | 100; 140 | 4.0; 20.0 | Unknown | FALSE | PEDOT:PSS |  | Unknown | Spin-coating | Unknown | Unknown | Unknown | Unknown | Unknown | Unknown | Ag | 100 | Evaporation | FALSE | Unknown | Unknown | Unknown | TRUE | 1 | N2 | 100 | AM 1.5 | 0.66 | 20.28 | 0.67 | 8.94 | ISOS-D-1I | 1 | 0 | Unknown | nan; nan | FALSE | Open circuit | 35 | Dark | 25.0; 25.0 | N2 | 0 | 216
SLG ¦ ITO | nan ¦ nan | PCBM-60 ¦ BCP | 23 | Unknown | Spin-coating ¦ Evaporation | Unknown | Unknown | Unknown | Unknown | Unknown | Unknown | Unknown | FALSE | FALSE | FALSE | FALSE | TRUE | FALSE | 3 | TRUE | FALSE | MA | 1 | Pb | 1 | I | 3 | MAPbI | MAPbI3 | FALSE | FALSE | Unknown |  |  | 1.6 | 775 | 1 | Spin-coating | Liquid | Unknown | DMF; DMSO | Unknown | TRUE | Chlorobenzene | Unknown | 100 | 10 | Unknown | FALSE | PEDOT:PSS |  | Unknown | Spin-coating | Unknown | Unknown | Unknown | Unknown | Unknown | Unknown | Ag | 80 | Evaporation | FALSE | Unknown | Unknown | Unknown | TRUE | 50 | Unknown | 100 | AM 1.5 | 0.99 | 18.32 | 0.764 | 13.5 | ISOS-D-1 | 1 | 0 | Unknown | nan; nan | FALSE | Open circuit | 65 | Dark | 25.0; 25.0 | Ambient |  | 150
SLG ¦ ITO | nan ¦ nan | PCBM-60 ¦ BCP | 20 | Unknown | Spin-coating ¦ Spin-coating | Unknown | Unknown | Unknown | Unknown | Unknown | Unknown | Unknown | FALSE | FALSE | FALSE | FALSE | TRUE | FALSE | 3 | TRUE | FALSE | MA | 1 | Pb | 1 | I | 3 | MAPbI | MAPbI3 | FALSE | FALSE | Unknown |  |  | 1.6 | 771 | 1 | Spin-coating | Liquid | Unknown | DMF; DMSO | Unknown | TRUE | Toluene | Unknown | 100 | 10 | Unknown | FALSE | PTAA |  | Unknown | Spin-coating | Unknown | Unknown | Unknown | Unknown | Unknown | Unknown | Ag | 80 | Evaporation | FALSE | Unknown | Unknown | Unknown | TRUE | 1 | Unknown | 100 | AM 1.5 | 1.08 | 22.26 | 0.742 | 17.85 | ISOS-D-1I | 1 | 0 | Unknown | nan; nan | FALSE | Open circuit | 66.1 | Dark | 25.0; 25.0 | Ar | 0 | 340
PET ¦ ITO | nan ¦ nan | PCBM-60 | 50 | Unknown | Spin-coating | Unknown | Unknown | Unknown | Unknown | Unknown | Unknown | Unknown | FALSE | FALSE | FALSE | FALSE | TRUE | FALSE | 3 | TRUE | FALSE | MA | 1 | Pb | 1 | I | 3 | MAPbI | MAPbI3 | FALSE | FALSE | Unknown |  |  | 1.6 |  | 1 | Spin-coating | Liquid | Unknown | DMF; DMSO | Unknown | TRUE | Chlorobenzene | Unknown | 100 | 40 | Unknown | FALSE | none |  | Unknown | Unknown | Unknown | Unknown | Unknown | Unknown | Unknown | Unknown | Ag | 90 | Evaporation | TRUE | PDMS | Unknown | Unknown | TRUE | 50 | Unknown | 100 | AM 1.5 | 1.04 | 21.12 | 0.73 | 15.9 | ISOS-L-1I | 1 | 100 | Unknown | nan; nan | FALSE | Open circuit | 0 | Light | 25.0; 25.0 | Unknown |  | 97
PET | nan ¦ nan | PCBM-60 | 50 | Unknown | Spin-coating | Unknown | Unknown | Unknown | Unknown | Unknown | Unknown | Unknown | FALSE | FALSE | FALSE | FALSE | TRUE | FALSE | 3 | TRUE | FALSE | MA | 1 | Pb | 1 | I | 3 | MAPbI | MAPbI3 | FALSE | FALSE | Unknown |  |  | 1.6 |  | 1 | Spin-coating | Liquid | Unknown | DMF; DMSO | Unknown | TRUE | Chlorobenzene | Unknown | 100 | 40 | Unknown | FALSE | PEDOT:PSS |  | Zn(TFSI)2 | Spin-coating | Unknown | Unknown | Unknown | Unknown | Unknown | Unknown | Ag | 90 | Evaporation | TRUE | PDMS | Unknown | Unknown | TRUE | 50 | Unknown | 100 | AM 1.5 | 1.08 | 22.38 | 0.79 | 19 | ISOS-L-1I | 1 | 100 | Unknown | nan; nan | FALSE | Open circuit | 80 | Light | 25.0; 25.0 | Unknown |  | 100
PET | nan ¦ nan | PCBM-60 | 50 | Unknown | Spin-coating | Unknown | Unknown | Unknown | Unknown | Unknown | Unknown | Unknown | FALSE | FALSE | FALSE | FALSE | TRUE | FALSE | 3 | TRUE | FALSE | MA | 1 | Pb | 1 | I | 3 | MAPbI | MAPbI3 | FALSE | FALSE | Unknown |  |  | 1.6 |  | 1 | Spin-coating | Liquid | Unknown | DMF; DMSO | Unknown | TRUE | Chlorobenzene | Unknown | 100 | 40 | Unknown | FALSE | PEDOT:PSS | 90 | Zn(TFSI)2 | Spin-coating | Unknown | Unknown | Unknown | Unknown | Unknown | Unknown | Ag | 90 | Evaporation | TRUE | PDMS | Unknown | Unknown | FALSE | 50 | Unknown | 100 | AM 1.5 |  |  |  | 12.5 | ISOS-L-1I | 1 | 100 | Unknown | nan; nan | FALSE | Open circuit | 80 | Light | 25.0; 25.0 | Unknown |  | 100
SLG ¦ FTO | nan ¦ nan | PCBM-60 ¦ C60 |  | Unknown | Spin-coating ¦ Evaporation | Unknown | Unknown | Unknown | Unknown | Unknown | Unknown | Unknown | FALSE | FALSE | FALSE | FALSE | TRUE | FALSE | 3 | TRUE | FALSE | MA | 1 | Pb | 1 | I | 3 | MAPbI | MAPbI3 | FALSE | FALSE | Cl |  | 300 | 1.6 |  | 1 | Spin-coating | Liquid | N2 | DMF | Unknown | FALSE | Unknown | Unknown | 180 | Unknown | Unknown | FALSE | NiO-c |  | Unknown | Spin-coating | Unknown | Unknown | Unknown | Unknown | Unknown | Unknown | Ag | 150 | Evaporation | FALSE | Unknown | Unknown | Unknown | TRUE | 1 | Unknown | 100 | AM 1.5 | 1.07 | 22.31 | 0.64 | 15.34 | ISOS-D-1 | 1 | 0 | Unknown | nan; nan | FALSE | Open circuit | 33 | Dark | 25.0; 25.0 | Air | 40 | 70
SLG ¦ FTO | nan ¦ nan | PCBM-60 ¦ C60 |  | Unknown | Spin-coating ¦ Evaporation | Unknown | Unknown | Unknown | Unknown | Unknown | Unknown | Unknown | FALSE | FALSE | FALSE | FALSE | TRUE | FALSE | 3 | TRUE | FALSE | MA | 1 | Pb | 1 | I | 3 | MAPbI | MAPbI3 | FALSE | FALSE | Cl |  | 300 | 1.6 |  | 1 | Spin-coating | Liquid | N2 | DMF | Unknown | FALSE | Unknown | Unknown | 180 | Unknown | Unknown | FALSE | NiO-c |  | Unknown | Spin-coating | Unknown | Unknown | Unknown | Unknown | Unknown | Unknown | Ag | 150 | Evaporation | TRUE | Unknown | Unknown | Unknown | FALSE | 1 | Unknown | 100 | AM 1.5 |  |  |  |  | ISOS-D-1 | 1 | 0 | Unknown | nan; nan | FALSE | Open circuit | 92 | Dark | 25.0; 25.0 | Air | 40 | 350
SLG ¦ ITO | nan ¦ nan | C60 ¦ BCP | 20 | Unknown | Evaporation ¦ Evaporation | Unknown | Unknown | Unknown | Unknown | Unknown | Unknown | Unknown | FALSE | FALSE | FALSE | FALSE | TRUE | FALSE | 3 | TRUE | FALSE | MA | 1 | Pb | 1 | I | 3 | MAPbI | MAPbI3 | FALSE | FALSE | Cl |  | 280 | 1.6 |  | 2 | Spin-coating >> Spin-coating | Liquid >> Liquid | N2 >> N2 | DMF >> IPA | Unknown | FALSE | Unknown | Unknown | Unknown >> 95.0 | Unknown >> 3.0 | Unknown | FALSE | PTAA |  | Unknown | Spin-coating | Unknown | Unknown | Unknown | Unknown | Unknown | Unknown | Ag |  | Evaporation | FALSE | Unknown | Unknown | Unknown | TRUE | 30 | N2 | 100 | AM 1.5 | 1.07 | 22.59 | 0.79 | 19.1 | ISOS-D-2I | 1 | 0 | Unknown | nan; nan | FALSE | Open circuit | 43 | Dark | 65.0; 65.0 | N2 | 0 | 200
SLG ¦ ITO | nan ¦ nan | C60 ¦ BCP | 20 | Unknown | Evaporation ¦ Evaporation | Unknown | Unknown | Unknown | Unknown | Unknown | Unknown | Unknown | FALSE | FALSE | FALSE | FALSE | TRUE | FALSE | 3 | TRUE | FALSE | MA | 1 | Pb | 1 | I | 3 | MAPbI | MAPbI3 | FALSE | FALSE | Cl; DTA | nan; 2 wt% | 280 | 1.6 |  | 2 | Spin-coating >> Spin-coating | Liquid >> Liquid | N2 >> N2 | DMF >> IPA | Unknown | FALSE | Unknown | Unknown | Unknown >> 95.0 | Unknown >> 3.0 | Unknown | FALSE | PTAA |  | Unknown | Spin-coating | Unknown | Unknown | Unknown | Unknown | Unknown | Unknown | Ag |  | Evaporation | FALSE | Unknown | Unknown | Unknown | TRUE | 30 | N2 | 100 | AM 1.5 | 1.17 | 22.5 | 0.81 | 21.37 | ISOS-D-2I | 1 | 0 | Unknown | nan; nan | FALSE | Open circuit | 85 | Dark | 65.0; 65.0 | N2 | 0 | 500
SLG ¦ ITO | nan ¦ nan | C60 ¦ BCP | 20 | Unknown | Evaporation ¦ Evaporation | Unknown | Unknown | Unknown | Unknown | Unknown | Unknown | Unknown | FALSE | FALSE | FALSE | FALSE | TRUE | FALSE | 3 | TRUE | FALSE | MA | 1 | Pb | 1 | I | 3 | MAPbI | MAPbI3 | FALSE | FALSE | CsPbBrCl2-QDs | 0.25 wt% |  | 1.6 |  | 1 | Spin-coating | Liquid | N2 | DMF; DMSO | Unknown | TRUE | Toluene | Unknown | 100 | 10 | Unknown | FALSE | PTAA |  | Unknown | Spin-coating | Unknown | Unknown | Unknown | Unknown | Unknown | Unknown | Cu | 80 | Evaporation | TRUE | Unknown | Unknown | Unknown | TRUE | 25 | N2 | 100 | AM 1.5 | 1.13 | 23 | 0.8 | 20.3 | ISOS-L-1 | 1 | 100 | Unknown | nan; nan | FALSE | Open circuit | 80 | Xenon | 25.0; 25.0 | Air | 70 | 30
SLG ¦ FTO | nan ¦ nan | TiO2-c |  | Unknown | Spin-coating | Unknown | Unknown | Unknown | Unknown | Unknown | Unknown | Unknown | FALSE | FALSE | FALSE | FALSE | TRUE | FALSE | 3 | TRUE | FALSE | Cs | 1 | Pb | 1 | Br; I | 1; 2 | CsPbBrI | CsPbBrI2 | TRUE | FALSE | Unknown |  | 300 |  |  | 1 | Spin-coating | Liquid | Unknown | DMF; DMSO | Unknown | TRUE | Chlorobenzene | Unknown | 120; 200 | 10.0; 2.0 | Unknown | FALSE | 2mF-X59 | 90 | Unknown | Spin-coating | Unknown | Unknown | Unknown | Unknown | Unknown | Unknown | Au | 100 | Evaporation | FALSE | Unknown | Unknown | Unknown | TRUE | 40 | Unknown | 100 | AM 1.5 | 1.18 | 14.63 | 0.74 | 12.85 | ISOS-D-1 | 1 | 0 | Unknown | nan; nan | FALSE | Open circuit | 80 | Dark | 25.0; 25.0 | Air | 30 | 720
SLG ¦ ITO | nan ¦ nan | PCBM-60 ¦ BCP | 26 | Unknown | Spin-coating ¦ Evaporation | Unknown | Unknown | Unknown | Unknown | Unknown | Unknown | Unknown | FALSE | FALSE | FALSE | FALSE | TRUE | FALSE | 3 | TRUE | FALSE | MA | 1 | Pb | 1 | I | 3 | MAPbI | MAPbI3 | FALSE | FALSE | Unknown |  |  | 1.6 | 765 | 1 | Spin-coating | Liquid | Unknown | DMSO; GBL | Unknown | TRUE | Chlorobenzene | Unknown | 100 | 30 | Unknown | FALSE | PEDOT:PSS |  | Unknown | Spin-coating | Unknown | Unknown | Unknown | Unknown | Unknown | Unknown | Ag | 100 | Evaporation | FALSE | Unknown | Unknown | Unknown | TRUE | 1 | Unknown | 100 | AM 1.5 | 0.81 | 21.4 | 0.731 | 12.7 | ISOS-D-1 | 1 | 0 | Unknown | nan; nan | FALSE | Open circuit | 73.1 | Dark | 25.0; 25.0 | Air | 35 | 12
SLG ¦ ITO | nan ¦ nan | 2,6-Py ¦ PCBM-60 ¦ PEI |  | Unknown ¦ 2,6-Py ¦ Unknown | Spin-coating ¦ Spin-coating ¦ Spin-coating | Unknown | Unknown | Unknown | Unknown | Unknown | Unknown | Unknown | FALSE | FALSE | FALSE | FALSE | TRUE | FALSE | 3 | FALSE | FALSE | MA | 1 | Pb | 1 | I | 3 | MAPbI | MAPbI3 | FALSE | FALSE | Unknown |  |  | 1.6 |  | 1 | Spin-coating | Liquid | Unknown | DMF; DMSO | Unknown | TRUE | IPA | Unknown | 100 | 30 | Unknown | FALSE | NiO-c |  | Unknown | Spin-coating | Unknown | Unknown | Unknown | Unknown | Unknown | Unknown | Ag | 80 | Evaporation | FALSE | Unknown | Unknown | Unknown | TRUE | 50 | N2 | 100 | AM 1.5 | 1.09 | 23.14 | 0.77 | 14.73 | ISOS-D-1 | 1 | 0 | Unknown | nan; nan | FALSE | Open circuit | 80 | Dark | 25.0; 25.0 | Air | 40 | 200
SLG ¦ FTO | nan ¦ nan | PCBM-60 |  | Unknown | Spin-coating | Unknown | Unknown | Unknown | Unknown | Unknown | Unknown | Unknown | FALSE | FALSE | FALSE | FALSE | TRUE | FALSE | 3 | FALSE | FALSE | MA | 1 | Pb | 1 | I | 3 | MAPbI | MAPbI3 | FALSE | FALSE | Unknown |  |  | 1.6 |  | 1 | Spin-coating | Liquid | Unknown | DMF; DMSO | Unknown | TRUE | Diisopropyl ether | Unknown | 100 | 10 | Unknown | FALSE | NiO-c |  | Cu | Spin-coating | Unknown | Unknown | Unknown | Unknown | Unknown | Unknown | Au | 70 | Evaporation | FALSE | Unknown | Unknown | Unknown | TRUE | 2 | Ambient | 100 | AM 1.5 | 1.03 | 18.52 | 0.65 | 12.46 | ISOS-L-1I | 1 | 100 | Unknown | nan; nan | FALSE | Open circuit | 80 | Light | 25.0; 25.0 | Unknown |  | 16.6
SLG ¦ ITO | nan ¦ nan | PCBM-60 |  | Unknown | Spin-coating | Unknown | Unknown | Unknown | Unknown | Unknown | Unknown | Unknown | FALSE | FALSE | FALSE | FALSE | TRUE | FALSE | 3 | TRUE | FALSE | MA | 1 | Pb | 1 | I | 3 | MAPbI | MAPbI3 | FALSE | FALSE | Unknown |  |  | 1.6 | 770 | 1 | Spin-coating | Liquid | Unknown | DMF; DMSO | Unknown | TRUE | Chlorobenzene | Unknown | 100 | 10 | Unknown | FALSE | PTAA |  | NPB | Spin-coating | Unknown | Unknown | Unknown | Unknown | Unknown | Unknown | Ag |  | Evaporation | FALSE | Unknown | Unknown | Unknown | TRUE | 1 | Unknown | 100 | AM 1.5 | 1.14 | 22.61 | 0.781 | 20.05 | ISOS-D-1 | 1 | 0 | Unknown | nan; nan | FALSE | Open circuit | 80 | Dark | 25.0; 25.0 | Air | 35 | 1500
SLG ¦ ITO | nan ¦ nan | PCBM-60 |  | Unknown | Spin-coating | Unknown | Unknown | Unknown | Unknown | Unknown | Unknown | Unknown | FALSE | FALSE | FALSE | FALSE | TRUE | FALSE | 3 | TRUE | FALSE | MA | 1 | Pb | 1 | I | 3 | MAPbI | MAPbI3 | FALSE | FALSE | Unknown |  |  | 1.6 | 770 | 1 | Spin-coating | Liquid | Unknown | DMF; DMSO | Unknown | TRUE | Chlorobenzene | Unknown | 100 | 10 | Unknown | FALSE | PTAA |  | Unknown | Spin-coating | Unknown | Unknown | Unknown | Unknown | Unknown | Unknown | Ag |  | Evaporation | FALSE | Unknown | Unknown | Unknown | TRUE | 1 | Unknown | 100 | AM 1.5 | 1.06 | 21.95 | 0.748 | 17.46 | ISOS-D-1 | 1 | 0 | Unknown | nan; nan | FALSE | Open circuit | 60 | Dark | 25.0; 25.0 | Air | 35 | 900
SLG ¦ ITO | nan ¦ nan | PCBM-60 ¦ BCP | 28 | Unknown | Spin-coating ¦ Evaporation | Unknown | Unknown | Unknown | Unknown | Unknown | Unknown | Unknown | FALSE | FALSE | FALSE | FALSE | TRUE | FALSE | 3 | TRUE | FALSE | MA | 1 | Pb | 1 | I | 3 | MAPbI | MAPbI3 | FALSE | FALSE | Unknown |  |  | 1.6 |  | 1 | Spin-coating | Liquid | N2 | DMF; DMSO | Unknown | TRUE | Chlorobenzene | Unknown | 60.0; 80.0 | 1.0; 2.0 | Unknown | FALSE | P3CT-Na |  | Unknown | Spin-coating | Unknown | Unknown | Unknown | Unknown | Unknown | Unknown | Ag | 100 | Evaporation | FALSE | Unknown | Unknown | Unknown | TRUE | 1 | Unknown | 100 | AM 1.5 | 1.03 | 21.05 | 0.766 | 16.57 | ISOS-L-1 | 1 | 100 | AM 1.5 | nan; nan | FALSE | Open circuit | 50 | Solar simulator | 25.0; 25.0 | Air | 27.5 | 200
SLG ¦ ITO | nan ¦ nan | ITCP-M ¦ BCP | 28 | Unknown | Spin-coating ¦ Evaporation | Unknown | Unknown | Unknown | Unknown | Unknown | Unknown | Unknown | FALSE | FALSE | FALSE | FALSE | TRUE | FALSE | 3 | TRUE | FALSE | MA | 1 | Pb | 1 | I | 3 | MAPbI | MAPbI3 | FALSE | FALSE | Unknown |  |  | 1.6 |  | 1 | Spin-coating | Liquid | N2 | DMF; DMSO | Unknown | TRUE | Chlorobenzene | Unknown | 60.0; 80.0 | 1.0; 2.0 | Unknown | FALSE | P3CT-Na |  | Unknown | Spin-coating | Unknown | Unknown | Unknown | Unknown | Unknown | Unknown | Ag | 100 | Evaporation | FALSE | Unknown | Unknown | Unknown | TRUE | 1 | Unknown | 100 | AM 1.5 | 1.07 | 22.33 | 0.803 | 19.15 | ISOS-L-1 | 1 | 100 | AM 1.5 | nan; nan | FALSE | Open circuit | 70 | Solar simulator | 25.0; 25.0 | Air | 27.5 | 430
SLG ¦ ITO | nan ¦ nan | PCBM-60 |  | Unknown | Spin-coating | Unknown | Unknown | Unknown | Unknown | Unknown | Unknown | Unknown | FALSE | FALSE | FALSE | FALSE | TRUE | FALSE | 3 | TRUE | FALSE | MA | 1 | Pb | 1 | I | 3 | MAPbI | MAPbI3 | FALSE | FALSE | Undoped |  |  | 1.6 | 770 | 2 | Spin-coating >> Spin-coating | Liquid >> Liquid | N2 >> N2 | DMF; DMSO >> IPA | Unknown | FALSE | Unknown | Unknown | Unknown >> 100 | Unknown >> 30.0 | Unknown | FALSE | PTAA |  | F4-TCNQ | Spin-coating | Unknown | Unknown | Unknown | Unknown | Unknown | Unknown | Al | 100 | Evaporation | FALSE | Unknown | Unknown | Unknown | TRUE | 1 | Unknown | 100 | AM 1.5 | 1.03 | 22.51 | 0.67 | 16.4 | ISOS-D-1 | 1 | 0 | Unknown | nan; nan | FALSE | Open circuit | 89 | Dark | 25.0; 25.0 | Air | 75 | 300
SLG ¦ ITO | nan ¦ nan | PCBM-60 |  | Unknown | Spin-coating | Unknown | Unknown | Unknown | Unknown | Unknown | Unknown | Unknown | FALSE | FALSE | FALSE | FALSE | TRUE | FALSE | 3 | TRUE | FALSE | MA | 1 | Pb | 1 | I | 3 | MAPbI | MAPbI3 | FALSE | FALSE | PCBB-OEG | 0.1 w% |  | 1.6 | 770 | 2 | Spin-coating >> Spin-coating | Liquid >> Liquid | N2 >> N2 | DMF; DMSO >> IPA | Unknown | FALSE | Unknown | Unknown | Unknown >> 100 | Unknown >> 30.0 | Unknown | FALSE | PTAA |  | F4-TCNQ | Spin-coating | Unknown | Unknown | Unknown | Unknown | Unknown | Unknown | Al | 100 | Evaporation | FALSE | Unknown | Unknown | Unknown | TRUE | 1 | Unknown | 100 | AM 1.5 | 1.05 | 23.22 | 0.78 | 19.6 | ISOS-D-1 | 1 | 0 | Unknown | nan; nan | FALSE | Open circuit | 98 | Dark | 25.0; 25.0 | Air | 75 | 300
SLG ¦ ITO | nan ¦ nan | PCBM-60 ¦ BCP |  | Unknown | Spin-coating ¦ Spin-coating | Unknown | Unknown | Unknown | Unknown | Unknown | Unknown | Unknown | FALSE | FALSE | FALSE | FALSE | TRUE | FALSE | 3 | TRUE | FALSE | Cs; FA | 0.2; 0.8 | Pb | 1 | Br; I | 0.3; 2.7 | CsFAPbBrI | Cs0.2FA0.8PbBr0.3I2.7 | FALSE | FALSE | Unknown |  |  |  |  | 1 | Spin-coating | Liquid | Unknown | DMSO; GBL | Unknown | TRUE | Chlorobenzene | Unknown | 150 | 15 | Unknown | FALSE | NiO-np |  | Unknown | Spin-coating | Unknown | Unknown | Unknown | Unknown | Unknown | Unknown | Ag | 120 | Evaporation | FALSE | Unknown | Unknown | Unknown | FALSE | 1 | Unknown | 100 | AM 1.5 |  |  |  |  | ISOS-D-1 | 1 | 0 | Unknown | nan; nan | FALSE | Open circuit | 0 | Dark | 25.0; 25.0 | Air | 70 | 2
SLG ¦ ITO | nan ¦ nan | PEAI ¦ PCBM-60 ¦ BCP |  | Unknown | Spin-coating ¦ Spin-coating ¦ Spin-coating | Unknown | Unknown | Unknown | Unknown | Unknown | Unknown | Unknown | FALSE | FALSE | FALSE | FALSE | TRUE | FALSE | 3 | TRUE | FALSE | Cs; FA | 0.2; 0.8 | Pb | 1 | Br; I | 0.3; 2.7 | CsFAPbBrI | Cs0.2FA0.8PbBr0.3I2.7 | FALSE | FALSE | Unknown |  |  |  |  | 1 | Spin-coating | Liquid | Unknown | DMSO; GBL | Unknown | TRUE | Chlorobenzene | Unknown | 150 | 15 | Unknown | FALSE | NiO-np |  | Unknown | Spin-coating | Unknown | Unknown | Unknown | Unknown | Unknown | Unknown | Ag | 120 | Evaporation | FALSE | Unknown | Unknown | Unknown | FALSE | 1 | Unknown | 100 | AM 1.5 |  |  |  |  | ISOS-D-1 | 1 | 0 | Unknown | nan; nan | FALSE | Open circuit | 60 | Dark | 25.0; 25.0 | Air | 70 | 22
SLG ¦ ITO | nan ¦ nan | PCBM-60 ¦ BCP |  | Unknown | Spin-coating ¦ Spin-coating | Unknown | Unknown | Unknown | Unknown | Unknown | Unknown | Unknown | FALSE | FALSE | FALSE | FALSE | TRUE | FALSE | 3 | TRUE | FALSE | Cs; FA | 0.2; 0.8 | Pb | 1 | Br; I | 0.3; 2.7 | CsFAPbBrI | Cs0.2FA0.8PbBr0.3I2.7 | FALSE | FALSE | Unknown |  |  |  |  | 1 | Spin-coating | Liquid | Unknown | DMSO; GBL | Unknown | TRUE | Chlorobenzene | Unknown | 150 | 15 | Unknown | FALSE | NiO-np |  | Unknown | Spin-coating | Unknown | Unknown | Unknown | Unknown | Unknown | Unknown | Ag | 120 | Evaporation | FALSE | Unknown | Unknown | Unknown | FALSE | 1 | Unknown | 100 | AM 1.5 |  |  |  |  | ISOS-L-1 | 1 | 100 | Unknown | nan; nan | FALSE | Open circuit | 0 | Light | 25.0; 25.0 | Air | 25 | 4
SLG ¦ ITO | nan ¦ nan | PEAI ¦ PCBM-60 ¦ BCP |  | Unknown | Spin-coating ¦ Spin-coating ¦ Spin-coating | Unknown | Unknown | Unknown | Unknown | Unknown | Unknown | Unknown | FALSE | FALSE | FALSE | FALSE | TRUE | FALSE | 3 | TRUE | FALSE | Cs; FA | 0.2; 0.8 | Pb | 1 | Br; I | 0.3; 2.7 | CsFAPbBrI | Cs0.2FA0.8PbBr0.3I2.7 | FALSE | FALSE | Unknown |  |  |  |  | 1 | Spin-coating | Liquid | Unknown | DMSO; GBL | Unknown | TRUE | Chlorobenzene | Unknown | 150 | 15 | Unknown | FALSE | NiO-np |  | Unknown | Spin-coating | Unknown | Unknown | Unknown | Unknown | Unknown | Unknown | Ag | 120 | Evaporation | FALSE | Unknown | Unknown | Unknown | FALSE | 1 | Unknown | 100 | AM 1.5 |  |  |  |  | ISOS-L-1 | 1 | 100 | Unknown | nan; nan | FALSE | Open circuit | 30 | Light | 25.0; 25.0 | Air | 25 | 20
SLG ¦ FTO | nan ¦ nan | PCBM-60 | 50 | Unknown | Spin-coating | Unknown | Unknown | Unknown | Unknown | Unknown | Unknown | Unknown | FALSE | FALSE | FALSE | FALSE | TRUE | FALSE | 3 | TRUE | FALSE | MA | 1 | Pb | 1 | I | 3 | MAPbI | MAPbI3 | FALSE | FALSE | Unknown |  | 300 | 1.6 |  | 1 | Spin-coating | Liquid | Unknown | DMSO; GBL | Unknown | TRUE | Chlorobenzene | Unknown | 100 | 10 | Unknown | FALSE | NiO-c | 20 | Unknown | Spin-coating | Unknown | Unknown | Unknown | Unknown | Unknown | Unknown | Ag | 100 | Evaporation | FALSE | Unknown | Unknown | Unknown | FALSE | 20 | Unknown | 100 | AM 1.5 |  |  |  |  | ISOS-L-1 | 1 | 100 | AM 1.5 | nan; nan | FALSE | Open circuit | 66 | Solar simulator | 25.0; 25.0 | Air |  | 7.5
SLG ¦ FTO | nan ¦ nan | PCBM-60 | 50 | Unknown | Spin-coating | Unknown | Unknown | Unknown | Unknown | Unknown | Unknown | Unknown | FALSE | FALSE | FALSE | FALSE | TRUE | FALSE | 3 | TRUE | FALSE | MA | 1 | Pb | 1 | I | 3 | MAPbI | MAPbI3 | FALSE | FALSE | Unknown |  | 300 | 1.6 |  | 1 | Spin-coating | Liquid | Unknown | DMSO; GBL | Unknown | TRUE | Chlorobenzene | Unknown | 100 | 10 | Unknown | FALSE | PEDOT:PSS | 20 | Unknown | Spin-coating | Unknown | Unknown | Unknown | Unknown | Unknown | Unknown | Ag | 100 | Evaporation | FALSE | Unknown | Unknown | Unknown | FALSE | 20 | Unknown | 100 | AM 1.5 |  |  |  |  | ISOS-L-1 | 1 | 100 | AM 1.5 | nan; nan | FALSE | Open circuit | 40 | Solar simulator | 25.0; 25.0 | Air |  | 5
SLG ¦ FTO | nan ¦ nan | C60 | 50 | Unknown | Spin-coating | Unknown | Unknown | Unknown | Unknown | Unknown | Unknown | Unknown | FALSE | FALSE | FALSE | FALSE | TRUE | FALSE | 3 | TRUE | FALSE | MA | 1 | Pb | 1 | I | 3 | MAPbI | MAPbI3 | FALSE | FALSE | Unknown |  | 300 | 1.6 |  | 1 | Spin-coating | Liquid | Unknown | DMSO; GBL | Unknown | TRUE | Chlorobenzene | Unknown | 100 | 10 | Unknown | FALSE | NiO-c | 20 | Unknown | Spin-coating | Unknown | Unknown | Unknown | Unknown | Unknown | Unknown | Ag | 100 | Evaporation | FALSE | Unknown | Unknown | Unknown | FALSE | 20 | Unknown | 100 | AM 1.5 |  |  |  |  | ISOS-L-1 | 1 | 100 | AM 1.5 | nan; nan | FALSE | Open circuit | 75 | Solar simulator | 25.0; 25.0 | Air |  | 13
SLG ¦ ITO | nan ¦ nan | PCBM-60 ¦ BCP |  | Unknown | Spin-coating ¦ Spin-coating | Unknown | Unknown | Unknown | Unknown | Unknown | Unknown | Unknown | FALSE | FALSE | FALSE | FALSE | TRUE | FALSE | 3 | TRUE | FALSE | MA | 1 | Pb | 1 | I | 3 | MAPbI | MAPbI3 | FALSE | FALSE | Cl |  |  | 1.6 | 765 | 1 | Spin-coating | Liquid | N2 | DMF | Unknown | FALSE | Unknown | Unknown | 80 | 120 | Unknown | FALSE | PEDOT:PSS |  | Unknown | Spin-coating | Unknown | Unknown | Unknown | Unknown | Unknown | Unknown | Ag | 100 | Evaporation | FALSE | Unknown | Unknown | Unknown | FALSE | 1 | Unknown | 100 | AM 1.5 |  |  |  |  | ISOS-D-1I | 1 | 0 | Unknown | nan; nan | FALSE | Open circuit | 78 | Dark | 25.0; 25.0 | N2 | 0 | 744
SLG ¦ ITO | nan ¦ nan | PCBM-60 ¦ C60 ¦ BCP | 48 | Unknown | Spin-coating ¦ Evaporation ¦ Evaporation | Unknown | Unknown | Unknown | Unknown | Unknown | Unknown | Unknown | FALSE | FALSE | FALSE | FALSE | TRUE | FALSE | 3 | TRUE | FALSE | Cs | 1 | Pb | 1 | Br; I | 1; 2 | CsPbBrI | CsPbBrI2 | TRUE | FALSE | NiI2 | 0.02 | 300 | 1.92 |  | 1 | Spin-coating | Liquid | N2 | DMSO | Unknown | FALSE | Unknown | Unknown | 25; 300 | 10.0; 10.0 | Unknown | FALSE | P3CT |  | Unknown | Spin-coating | Unknown | Unknown | Unknown | Unknown | Unknown | Unknown | Ag | 100 | Evaporation | FALSE | Unknown | Unknown | Unknown | TRUE | 30 | Unknown | 100 | AM 1.5 | 1.132 | 15.685 | 0.719 | 12.67 | ISOS-D-1 | 1 | 0 | Unknown | nan; nan | FALSE | Open circuit | 80 | Dark | 25.0; 25.0 | Air | 25 | 1032
SLG ¦ ITO | nan ¦ nan | PCBM-60 ¦ C60 ¦ BCP | 48 | Unknown | Spin-coating ¦ Evaporation ¦ Evaporation | Unknown | Unknown | Unknown | Unknown | Unknown | Unknown | Unknown | FALSE | FALSE | FALSE | FALSE | TRUE | FALSE | 3 | TRUE | FALSE | Cs | 1 | Pb | 1 | Br; I | 1; 2 | CsPbBrI | CsPbBrI2 | TRUE | FALSE | Unknown |  | 300 | 1.92 |  | 1 | Spin-coating | Liquid | N2 | DMSO | Unknown | FALSE | Unknown | Unknown | 25; 300 | 10.0; 10.0 | Unknown | FALSE | P3CT |  | Unknown | Spin-coating | Unknown | Unknown | Unknown | Unknown | Unknown | Unknown | Ag | 100 | Evaporation | FALSE | Unknown | Unknown | Unknown | TRUE | 30 | Unknown | 100 | AM 1.5 | 1.113 | 15.473 | 0.685 | 11.97 | ISOS-D-1I | 1 | 0 | Unknown | nan; nan | FALSE | Open circuit | 80 | Dark | 25.0; 25.0 | N2 | 0 | 2160
PES ¦ Ti ¦ Graphene | nan ¦ nan | NiO-c | 10 | Unknown | Sputtering | Unknown | Unknown | Unknown | Unknown | Unknown | Unknown | Unknown | FALSE | FALSE | FALSE | FALSE | TRUE | FALSE | 3 | TRUE | FALSE | MA | 1 | Pb | 1 | I | 3 | MAPbI | MAPbI3 | FALSE | FALSE | Unknown |  | 300 | 1.6 |  | 1 | CVD | Gas | Ar; MAI; PbI2 | none | Unknown | FALSE | Unknown | Unknown | 100 | 60 | Unknown | FALSE | PCBM-60 |  | Unknown | Spin-coating | Unknown | Unknown | Unknown | Unknown | Unknown | Unknown | AZO ¦ Ag ¦ AZO |  | Sputtering ¦ Sputtering ¦ Sputtering | FALSE | Unknown | Unknown | Unknown | TRUE | 1 | Unknown | 100 | AM 1.5 | 0.91 | 19.7 | 0.65 | 11.65 | ISOS-L-1I | 1 | 100 | Unknown | nan; nan | FALSE | Open circuit | 80 | Light | 25.0; 25.0 | Unknown |  | 500
PES ¦ Ti ¦ Graphene | nan ¦ nan | NiO-c | 10 | Unknown | Sputtering | Unknown | Unknown | Unknown | Unknown | Unknown | Unknown | Unknown | FALSE | FALSE | FALSE | FALSE | TRUE | FALSE | 3 | TRUE | FALSE | MA | 1 | Pb | 1 | I | 3 | MAPbI | MAPbI3 | FALSE | FALSE | Unknown |  | 300 | 1.6 |  | 1 | CVD | Gas | Ar; MAI; PbI2 | none | Unknown | FALSE | Unknown | Unknown | 100 | 60 | Unknown | FALSE | PCBM-60 |  | Unknown | Spin-coating | Unknown | Unknown | Unknown | Unknown | Unknown | Unknown | AZO ¦ Ag ¦ AZO |  | Sputtering ¦ Sputtering ¦ Sputtering | FALSE | Unknown | Unknown | Unknown | TRUE | 5 | Unknown | 100 | AM 1.5 | 0.9 | 19.4 | 0.64 | 11.17 | ISOS-L-1I | 1 | 100 | Unknown | nan; nan | FALSE | Open circuit | 80 | Light | 25.0; 25.0 | Unknown |  | 500
SLG ¦ ITO | nan ¦ nan | PCBM-60 ¦ BCP |  | Unknown | Spin-coating ¦ Spin-coating | Unknown | Unknown | Unknown | Unknown | Unknown | Unknown | Unknown | FALSE | FALSE | TRUE | FALSE | FALSE | FALSE | 2 | TRUE | FALSE | (PEA); BA; MA | 0.2; 1.8; 3 | Pb | 4 | I | 13 | (PEA)BAMAPbI | (PEA)0.2BA1.8MA3Pb4I13 | FALSE | FALSE | Unknown |  | 350 |  | 748 | 1 | Spin-coating | Liquid | Unknown | DMF | Unknown | FALSE | Unknown | Unknown | 70 | 20 | Unknown | FALSE | PEDOT:PSS |  | Unknown | Spin-coating | Unknown | Unknown | Unknown | Unknown | Unknown | Unknown | Ag | 120 | Evaporation | FALSE | Unknown | Unknown | Unknown | TRUE | 2 | Unknown | 100 | AM 1.5 | 1.12 | 16.6 | 0.742 | 14.1 | ISOS-L-1I | 1 | 100 | Unknown | nan; nan | FALSE | MPPT | 80 | Light | 25.0; 25.0 | N2 | 0 | 700
SLG ¦ FTO | nan ¦ nan | PCBM-60; Graphene ¦ BCP | 28 | Unknown | Spin-coating ¦ Evaporation | Unknown | Unknown | Unknown | Unknown | Unknown | Unknown | Unknown | FALSE | FALSE | FALSE | FALSE | TRUE | FALSE | 3 | TRUE | FALSE | FA; MA | 0.85; 0.15 | Pb | 1 | Br; I | 0.45; 2.55 | FAMAPbBrI | FA0.85MA0.15PbBr0.45I2.55 | FALSE | FALSE | Methylamine |  | 700 |  | 770 | 1 | Slot-die coating | Liquid | Unknown | acetonitrile; Methylamine | Unknown | FALSE | Unknown | Unknown | 110 | 15 | Unknown | FALSE | NiO-c | 20 | Unknown | Spray-pyrolys | Unknown | Unknown | Unknown | Unknown | Unknown | Unknown | Ag | 100 | Evaporation | FALSE | Unknown | Unknown | Unknown | TRUE | 1 | Unknown | 100 | AM 1.5 | 0.01 | 1.9 |  | 14.01 | ISOS‐D‐3 | 1 | 0 | Unknown | nan; nan | FALSE | Open circuit | 40 | Dark | 85.0; 85.0 | Air | 85 | 200
SLG ¦ FTO | nan ¦ nan | PCBM-60; Graphene ¦ BCP | 28 | Unknown | Spin-coating ¦ Evaporation | Unknown | Unknown | Unknown | Unknown | Unknown | Unknown | Unknown | FALSE | FALSE | FALSE | FALSE | TRUE | FALSE | 3 | TRUE | FALSE | FA; MA | 0.85; 0.15 | Pb | 1 | Br; I | 0.45; 2.55 | FAMAPbBrI | FA0.85MA0.15PbBr0.45I2.55 | FALSE | FALSE | Methylamine |  | 700 |  | 770 | 1 | Slot-die coating | Liquid | Unknown | acetonitrile; Methylamine | Unknown | FALSE | Unknown | Unknown | 110 | 15 | Unknown | FALSE | NiO-c | 20 | Unknown | Spray-pyrolys | Unknown | Unknown | Unknown | Unknown | Unknown | Unknown | Ag | 100 | Evaporation | FALSE | Unknown | Unknown | Unknown | TRUE | 1 | Unknown | 100 | AM 1.5 | 0.01 | 1.9 |  | 14.01 | ISOS-L-2 | 1 | 100 | Unknown | nan; nan | TRUE | MPPT | 40 | Light | 60.0; 60.0 | Ambient |  | 250
SLG ¦ ITO | nan ¦ nan | PCBM-60 ¦ BCP |  | Unknown | Spin-coating ¦ Spin-coating | Unknown | Unknown | Unknown | Unknown | Unknown | Unknown | Unknown | FALSE | FALSE | FALSE | FALSE | TRUE | FALSE | 3 | TRUE | FALSE | MA | 1 | Pb | 1 | I | 3 | MAPbI | MAPbI3 | FALSE | FALSE | Unknown |  |  | 1.6 | 770 | 1 | Spin-coating | Liquid | Unknown | DMF; DMSO | Unknown | TRUE | Chlorobenzene | Unknown | 100 | 10 | Unknown | FALSE | PEDOT:PSS |  | Unknown | Spin-coating | Unknown | Unknown | Unknown | Unknown | Unknown | Unknown | Ag | 100 | Evaporation | FALSE | Unknown | Unknown | Unknown | TRUE | 2 | N2 | 100 | AM 1.5 |  |  |  | 11.1 | ISOS-D-1 | 1 | 0 | Unknown | nan; nan | FALSE | Open circuit | 35 | Dark | 25.0; 25.0 | Air | 50 | 30
SLG ¦ ITO | nan ¦ nan | PCBM-60 ¦ BCP |  | Unknown | Spin-coating ¦ Spin-coating | Unknown | Unknown | Unknown | Unknown | Unknown | Unknown | Unknown | FALSE | FALSE | FALSE | FALSE | TRUE | FALSE | 3 | TRUE | FALSE | MA | 1 | Pb | 1 | I | 3 | MAPbI | MAPbI3 | FALSE | FALSE | Unknown |  | 424 | 1.6 | 775 | 1 | Spin-coating | Liquid | Ar | DMF; DMSO | Unknown | TRUE | Toluene | Unknown | 100 | 10 | Unknown | FALSE | SY1 | 33 | Unknown | Spin-coating | Unknown | Unknown | Unknown | Unknown | Unknown | Unknown | Ag | 100 | Evaporation | FALSE | Unknown | Unknown | Unknown | TRUE | 10 | N2 | 100 | AM 1.5 | 0.954 | 17.39 | 0.633 | 10.5 | ISOS-D-1I | 1 | 0 | Unknown | nan; nan | FALSE | Open circuit | 74 | Dark | 25.0; 25.0 | Ar | 0 | 900
SLG ¦ ITO | nan ¦ nan | PCBM-60 ¦ BCP |  | Unknown | Spin-coating ¦ Spin-coating | Unknown | Unknown | Unknown | Unknown | Unknown | Unknown | Unknown | FALSE | FALSE | FALSE | FALSE | TRUE | FALSE | 3 | TRUE | FALSE | MA | 1 | Pb | 1 | I | 3 | MAPbI | MAPbI3 | FALSE | FALSE | Unknown |  | 461 | 1.6 | 775 | 1 | Spin-coating | Liquid | Ar | DMF; DMSO | Unknown | TRUE | Toluene | Unknown | 100 | 10 | Unknown | FALSE | SY3 | 36 | Unknown | Spin-coating | Unknown | Unknown | Unknown | Unknown | Unknown | Unknown | Ag | 100 | Evaporation | FALSE | Unknown | Unknown | Unknown | TRUE | 10 | N2 | 100 | AM 1.5 | 0.96 | 17.16 | 0.644 | 10.61 | ISOS-D-1I | 1 | 0 | Unknown | nan; nan | FALSE | Open circuit | 71 | Dark | 25.0; 25.0 | Ar | 0 | 700
SLG ¦ ITO | nan ¦ nan | PCBM-60 ¦ BCP |  | Unknown | Spin-coating ¦ Spin-coating | Unknown | Unknown | Unknown | Unknown | Unknown | Unknown | Unknown | FALSE | FALSE | FALSE | FALSE | TRUE | FALSE | 3 | TRUE | FALSE | MA | 1 | Pb | 1 | I | 3 | MAPbI | MAPbI3 | FALSE | FALSE | Unknown |  | 457 | 1.6 | 775 | 1 | Spin-coating | Liquid | Ar | DMF; DMSO | Unknown | TRUE | Toluene | Unknown | 100 | 10 | Unknown | FALSE | SY4 | 35 | Unknown | Spin-coating | Unknown | Unknown | Unknown | Unknown | Unknown | Unknown | Ag | 100 | Evaporation | FALSE | Unknown | Unknown | Unknown | TRUE | 10 | N2 | 100 | AM 1.5 | 0.966 | 18.14 | 0.639 | 11.19 | ISOS-D-1I | 1 | 0 | Unknown | nan; nan | FALSE | Open circuit | 73 | Dark | 25.0; 25.0 | Ar | 0 | 700
SLG ¦ ITO | nan ¦ nan | PCBM-60 ¦ BCP |  | Unknown | Spin-coating ¦ Spin-coating | Unknown | Unknown | Unknown | Unknown | Unknown | Unknown | Unknown | FALSE | FALSE | FALSE | FALSE | TRUE | FALSE | 3 | TRUE | FALSE | MA | 1 | Pb | 1 | I | 3 | MAPbI | MAPbI3 | FALSE | FALSE | Unknown |  | 447 | 1.6 | 775 | 1 | Spin-coating | Liquid | Ar | DMF; DMSO | Unknown | TRUE | Toluene | Unknown | 100 | 10 | Unknown | FALSE | PEDOT:PSS | 36 | Unknown | Spin-coating | Unknown | Unknown | Unknown | Unknown | Unknown | Unknown | Ag | 100 | Evaporation | FALSE | Unknown | Unknown | Unknown | TRUE | 10 | N2 | 100 | AM 1.5 | 0.933 | 17.98 | 0.665 | 11.08 | ISOS-D-1I | 1 | 0 | Unknown | nan; nan | FALSE | Open circuit | 66 | Dark | 25.0; 25.0 | Ar | 0 | 600
SLG ¦ ITO | nan ¦ nan | PCBM-60 ¦ Bphen | 50 | Unknown | Spin-coating ¦ Spin-coating | Unknown | Unknown | Unknown | Unknown | Unknown | Unknown | Unknown | FALSE | FALSE | FALSE | FALSE | TRUE | FALSE | 3 | TRUE | FALSE | MA | 1 | Pb | 1 | I | 3 | MAPbI | MAPbI3 | FALSE | FALSE | Cl; V2Ox | nan; 2.5 % | 300 | 1.6 |  | 1 | Spin-coating | Liquid | Air | DMF | Unknown | FALSE | Unknown | Unknown | 105 | 40 | Unknown | FALSE | PEDOT:PSS | 40 | Unknown | Spin-coating | Unknown | Unknown | Unknown | Unknown | Unknown | Unknown | Ag | 100 | Evaporation | FALSE | Unknown | Unknown | Unknown | TRUE | 1 | Air | 100 | AM 1.5 | 0.98 | 21.62 | 0.751 | 16.14 | ISOS-L-1 | 1 | 100 | Unknown | nan; nan | FALSE | Open circuit | 80 | Light | 25.0; 25.0 | Air | 40 | 360
SLG ¦ ITO | nan ¦ nan | C60 ¦ BCP | 25 | Unknown | Evaporation ¦ Evaporation | Unknown | Unknown | Unknown | Unknown | Unknown | Unknown | Unknown | FALSE | FALSE | FALSE | FALSE | TRUE | FALSE | 3 | TRUE | FALSE | MA | 1 | Pb | 1 | I | 3 | MAPbI | MAPbI3 | FALSE | FALSE | Unknown |  |  | 1.6 |  | 1 | Spin-coating | Liquid | Unknown | DMF; DMSO | Unknown | TRUE | Toluene | Unknown | 100 | 10 | Unknown | TRUE | PEDOT:PSS |  | Unknown | Spin-coating | Unknown | Unknown | Unknown | Unknown | Unknown | Unknown | Ag | 80 | Evaporation | FALSE | Unknown | Unknown | Unknown | TRUE | 1 | Unknown | 100 | AM 1.5 | 0.84 | 21.07 | 0.725 | 12.83 | ISOS-D-1 | 1 | 0 | Unknown | nan; nan | FALSE | Open circuit | 0 | Dark | 25.0; 25.0 | Air | 70 | 100
SLG ¦ ITO | nan ¦ nan | C60 ¦ TmTyPB | 12 | Unknown | Evaporation ¦ Evaporation | Unknown | Unknown | Unknown | Unknown | Unknown | Unknown | Unknown | FALSE | FALSE | FALSE | FALSE | TRUE | FALSE | 3 | TRUE | FALSE | MA | 1 | Pb | 1 | I | 3 | MAPbI | MAPbI3 | FALSE | FALSE | Unknown |  | 300 | 1.6 |  | 2 | Evaporation >> Evaporation | Gas >> Gas | Vacuum >> Vacuum | none >> none | Unknown | FALSE | Unknown | Unknown | Unknown | Unknown | Unknown | FALSE | MoO3 ¦ TPTPA | 15 | Unknown | Evaporation ¦ Evaporation | Unknown | Unknown | Unknown | Unknown | Unknown | Unknown | Ag | 120 | Evaporation | TRUE | UV-glue ¦ SLG | Unknown | N2 | TRUE | 12 | Air | 100 | AM 1.5 | 1.07 | 22.42 | 0.706 | 17 | ISOS-D-1 | 1 | 0 | Unknown | nan; nan | FALSE | Open circuit | 65 | Dark | 25.0; 25.0 | Air |  | 720
SLG ¦ FTO | nan ¦ nan | PCBM-60 ¦ BCP | 67 | Unknown | Spin-coating ¦ Spin-coating | Unknown | Unknown | Unknown | Unknown | Unknown | Unknown | Unknown | FALSE | FALSE | FALSE | FALSE | TRUE | FALSE | 3 | TRUE | FALSE | Cs; FA | 0.15; 0.85 | Pb | 1 | Br; I | 0.12; 2.88 | CsFAPbBrI | Cs0.15FA0.85PbBr0.12I2.88 | FALSE | FALSE | Unknown |  | 600 | 1.6 | 776 | 1 | Spin-coating | Liquid | N2 | DMF; DMSO | Unknown | TRUE | Anisole | Unknown | 100 | 20 | Unknown | FALSE | NiO-c ¦ CuGaO2 | 122 | Unknown | E-beam evaporation ¦ Spin-coating | Unknown | Unknown | Unknown | Unknown | Unknown | Unknown | Ag | 100 | Evaporation | FALSE | Unknown | Unknown | Unknown | TRUE | 1 | Air | 100 | AM 1.5 | 1.129 | 22.39 | 0.792 | 20 | ISOS-D-2I | 1 | 0 | Unknown | nan; nan | FALSE | Open circuit | 78 | Dark | 85.0; 85.0 | N2 | 0 | 890
SLG ¦ ITO | nan ¦ nan | PCBM-70 |  | Unknown | Spin-coating | Unknown | Unknown | Unknown | Unknown | Unknown | Unknown | Unknown | FALSE | FALSE | FALSE | FALSE | TRUE | FALSE | 3 | TRUE | FALSE | MA | 1 | Pb | 1 | I | 3 | MAPbI | MAPbI3 | FALSE | FALSE | Unknown |  |  | 1.6 |  | 2 | Spin-coating >> Spin-coating | Liquid >> Liquid | N2 >> N2 | DMSO >> IPA | Unknown | FALSE | Unknown | Unknown | Unknown >> 90 | Unknown >> 20.0 | Unknown | FALSE | PEDOT:PSS |  | Unknown | Spin-coating | Unknown | Unknown | Unknown | Unknown | Unknown | Unknown | Ag | 100 | Evaporation | FALSE | Unknown | Unknown | Unknown | TRUE | 6 | Air | 100 | AM 1.5 | 1.02 | 12.39 | 0.72 | 9.1 | ISOS-L-2I | 1 | 100 | Unknown | nan; nan | FALSE | Open circuit | 0 | Light | 60.0; 60.0 | Unknown |  | 1
SLG ¦ ITO | nan ¦ nan | PCBM-60 ¦ BCP |  | Unknown | Spin-coating ¦ Spin-coating | Unknown | Unknown | Unknown | Unknown | Unknown | Unknown | Unknown | FALSE | FALSE | FALSE | FALSE | TRUE | FALSE | 3 | TRUE | FALSE | MA | 1 | Pb | 1 | I | 3 | MAPbI | MAPbI3 | FALSE | FALSE | Unknown |  |  | 1.6 |  | 2 | Spin-coating >> CBD | Liquid >> Liquid | N2 >> N2 | DMF >> IPA | Unknown | FALSE | Unknown | Unknown | Unknown >> 100 | Unknown >> 10.0 | Unknown | TRUE | PTAA | 30 | Unknown | Spin-coating | Unknown | Unknown | Unknown | Unknown | Unknown | Unknown | Ag | 100 | Evaporation | FALSE | Unknown | Unknown | Unknown | TRUE | 1 | Unknown | 100 | AM 1.5 | 1.04 | 18.73 | 0.775 | 15.2 | ISOS-D-1 | 1 | 0 | Unknown | nan; nan | FALSE | Open circuit | 78 | Dark | 25.0; 25.0 | Air | 50 | 400
SLG ¦ ITO | nan ¦ nan | PCBM-60 ¦ BCP |  | Unknown | Spin-coating ¦ Spin-coating | Unknown | Unknown | Unknown | Unknown | Unknown | Unknown | Unknown | FALSE | FALSE | FALSE | FALSE | TRUE | FALSE | 3 | TRUE | FALSE | MA | 1 | Pb | 1 | I | 3 | MAPbI | MAPbI3 | FALSE | FALSE | NH4 | 0.05 |  | 1.6 |  | 2 | Spin-coating >> CBD | Liquid >> Liquid | N2 >> N2 | DMF >> IPA | Unknown | FALSE | Unknown | Unknown | Unknown >> 100 | Unknown >> 10.0 | Unknown | TRUE | PTAA | 30 | Unknown | Spin-coating | Unknown | Unknown | Unknown | Unknown | Unknown | Unknown | Ag | 100 | Evaporation | FALSE | Unknown | Unknown | Unknown | TRUE | 1 | Unknown | 100 | AM 1.5 | 1.07 | 20.48 | 0.791 | 17.4 | ISOS-D-1 | 1 | 0 | Unknown | nan; nan | FALSE | Open circuit | 73 | Dark | 25.0; 25.0 | Air | 50 | 168
SLG ¦ ITO | nan ¦ nan | PCBM-60 ¦ Rhodamine 101 |  | Unknown | Spin-coating ¦ Spin-coating | Unknown | Unknown | Unknown | Unknown | Unknown | Unknown | Unknown | FALSE | FALSE | FALSE | FALSE | TRUE | FALSE | 3 | TRUE | FALSE | MA | 1 | Pb | 1 | I | 3 | MAPbI | MAPbI3 | FALSE | FALSE | Unknown |  | 430 | 1.6 |  | 1 | Spin-coating | Liquid | Unknown | DMF | Unknown | TRUE | Diethyl ether | Unknown | 65; 100 | 1.0; 10.0 | Unknown | FALSE | NiO-c ¦ Al2O3-mp | 120 | Unknown | Spin-coating ¦ Spin-coating | Unknown | Unknown | Unknown | Unknown | Unknown | Unknown | Au ¦ Ag | 100 | Evaporation ¦ Evaporation | FALSE | Unknown | Unknown | Unknown | TRUE | 16 | Unknown | 100 | AM 1.5 | 1.061 | 19.8 | 0.737 | 15.26 | ISOS-D-1 | 1 | 0 | Unknown | nan; nan | FALSE | Open circuit | 6 | Dark | 25.0; 25.0 | Air | 60 | 100
SLG ¦ ITO | nan ¦ nan | PCBM-60 ¦ Rhodamine 101 |  | Unknown | Spin-coating ¦ Spin-coating | Unknown | Unknown | Unknown | Unknown | Unknown | Unknown | Unknown | FALSE | FALSE | FALSE | FALSE | TRUE | FALSE | 3 | TRUE | FALSE | MA | 1 | Pb | 1 | I | 3 | MAPbI | MAPbI3 | FALSE | FALSE | Unknown |  | 430 | 1.6 |  | 1 | Spin-coating | Liquid | Unknown | DMF | Unknown | TRUE | Diethyl ether | Unknown | 65; 100 | 1.0; 10.0 | Unknown | FALSE | NiO-c |  | Unknown | Spin-coating | Unknown | Unknown | Unknown | Unknown | Unknown | Unknown | Au ¦ Ag | 100 | Evaporation ¦ Evaporation | FALSE | Unknown | Unknown | Unknown | TRUE | 16 | Unknown | 100 | AM 1.5 | 1.026 | 20.17 | 0.714 | 14.98 | ISOS-D-1 | 1 | 0 | Unknown | nan; nan | FALSE | Open circuit | 2 | Dark | 25.0; 25.0 | Air | 60 | 100
SLG ¦ ITO | nan ¦ nan | PCBM-70 ¦ BCP | 40 | Unknown | Spin-coating ¦ Spin-coating | Unknown | Unknown | Unknown | Unknown | Unknown | Unknown | Unknown | FALSE | FALSE | FALSE | FALSE | TRUE | FALSE | 3 | TRUE | FALSE | MA | 1 | Pb | 1 | Br; I | 0.5; 2.5 | MAPbBrI | MAPbBr0.5I2.5 | FALSE | FALSE | Unknown |  | 320 |  | 735 | 1 | Spin-coating | Liquid | N2 | DMF | Unknown | TRUE | N2 | Unknown | 100 | 15 | Unknown | FALSE | PEDOT:PSS | 35 | MoS2 | Spin-coating | Unknown | Unknown | Unknown | Unknown | Unknown | Unknown | Ag | 100 | Evaporation | FALSE | Unknown | Unknown | Unknown | TRUE | 6 | Unknown | 100 | AM 1.5 | 0.938 | 20.6 | 0.634 | 12.5 | ISOS-D-1I | 1 | 0 | Unknown | nan; nan | FALSE | Open circuit | 101 | Dark | 25.0; 25.0 | Unknown |  | 190
SLG ¦ ITO | nan ¦ nan | C60 ¦ BCP | 27 | Unknown | Evaporation ¦ Evaporation | Unknown | Unknown | Unknown | Unknown | Unknown | Unknown | Unknown | FALSE | FALSE | FALSE | FALSE | TRUE | FALSE | 3 | TRUE | FALSE | MA | 1 | Pb | 1 | I | 3 | MAPbI | MAPbI3 | FALSE | FALSE | Unknown |  | 340 | 1.6 | 767 | 1 | Ultrasonic spray | Liquid | Air | DMSO; GBL | Unknown | FALSE | Unknown | Unknown | 120 | 30 | Unknown | FALSE | PEDOT:PSS | 30 | Unknown | Spin-coating | Unknown | Unknown | Unknown | Unknown | Unknown | Unknown | Ag | 100 | Evaporation | FALSE | Unknown | Unknown | Unknown | TRUE | 1 | Unknown | 100 | AM 1.5 | 0.83 | 21.94 | 0.676 | 12.3 | ISOS-D-1 | 1 | 0 | Unknown | nan; nan | FALSE | Open circuit | 65 | Dark | 25.0; 25.0 | Air | 40 | 1440
SLG ¦ ITO | nan ¦ nan | C60 ¦ BCP | 27 | Unknown | Evaporation ¦ Evaporation | Unknown | Unknown | Unknown | Unknown | Unknown | Unknown | Unknown | FALSE | FALSE | FALSE | FALSE | TRUE | FALSE | 3 | TRUE | FALSE | MA | 1 | Pb | 1 | I | 3 | MAPbI | MAPbI3 | FALSE | FALSE | Unknown |  |  | 1.6 | 767 | 1 | Spin-coating | Liquid | Air | Unknown | Unknown | FALSE | Unknown | Unknown | Unknown | Unknown | Unknown | FALSE | PEDOT:PSS | 30 | Unknown | Spin-coating | Unknown | Unknown | Unknown | Unknown | Unknown | Unknown | Ag | 100 | Evaporation | FALSE | Unknown | Unknown | Unknown | FALSE | 1 | Unknown | 100 | AM 1.5 |  |  |  |  | ISOS-D-1 | 1 | 0 | Unknown | nan; nan | FALSE | Open circuit | 50 | Dark | 25.0; 25.0 | Air | 40 | 500
PET | nan ¦ nan | PCTDI | 100 | Unknown | Evaporation | Unknown | Unknown | Unknown | Unknown | Unknown | Unknown | Unknown | FALSE | FALSE | FALSE | FALSE | TRUE | FALSE | 3 | TRUE | FALSE | MA | 1 | Pb | 1 | I | 3 | MAPbI | MAPbI3 | FALSE | FALSE | Cl |  |  | 1.6 |  | 1 | Spin-coating | Liquid | Air | DMF | Unknown | FALSE | Unknown | Unknown | 110 | 20 | Unknown | FALSE | PEDOT:PSS | 120 | Unknown | Spin-coating | Unknown | Unknown | Unknown | Unknown | Unknown | Unknown | Cr ¦ Au | 110 | Evaporation ¦ Evaporation | FALSE | Unknown | Unknown | Unknown | TRUE | 2 | Unknown | 100 | AM 1.5 | 0.93 | 17.5 | 0.76 | 12 | ISOS-L-1 | 1 | 100 | Unknown | nan; nan | FALSE | MPPT | 25 | Light | 25.0; 25.0 | Air |  | 10
SLG ¦ ITO | nan ¦ nan | PCBM-60 |  | Unknown | Spin-coating | Unknown | Unknown | Unknown | Unknown | Unknown | Unknown | Unknown | FALSE | FALSE | FALSE | FALSE | TRUE | FALSE | 3 | TRUE | FALSE | MA | 1 | Pb | 1 | I | 3 | MAPbI | MAPbI3 | FALSE | FALSE | Cl |  |  | 1.6 |  | 1 | Spin-coating | Liquid | Air | DMF | Unknown | FALSE | Unknown | Unknown | 110 | 20 | Unknown | FALSE | PEDOT:PSS | 120 | Unknown | Spin-coating | Unknown | Unknown | Unknown | Unknown | Unknown | Unknown | Cr ¦ Au | 110 | Evaporation ¦ Evaporation | FALSE | Unknown | Unknown | Unknown | TRUE | 2 | Unknown | 100 | AM 1.5 | 0.94 | 17 | 0.8 | 12.5 | ISOS-L-1 | 1 | 100 | Unknown | nan; nan | FALSE | MPPT | 25 | Light | 25.0; 25.0 | Air |  | 28
SLG ¦ ITO | nan ¦ nan | PCTDI | 100 | Unknown | Evaporation | Unknown | Unknown | Unknown | Unknown | Unknown | Unknown | Unknown | FALSE | FALSE | FALSE | FALSE | TRUE | FALSE | 3 | TRUE | FALSE | MA | 1 | Pb | 1 | I | 3 | MAPbI | MAPbI3 | FALSE | FALSE | Cl |  |  | 1.6 |  | 1 | Spin-coating | Liquid | Air | DMF | Unknown | FALSE | Unknown | Unknown | 110 | 20 | Unknown | FALSE | PEDOT:PSS | 120 | Unknown | Spin-coating | Unknown | Unknown | Unknown | Unknown | Unknown | Unknown | Cr ¦ Au | 110 | Evaporation ¦ Evaporation | FALSE | Unknown | Unknown | Unknown | TRUE | 2 | Unknown | 100 | AM 1.5 | 0.93 | 17.5 | 0.8 | 12.5 | ISOS-L-1 | 1 | 100 | Unknown | nan; nan | FALSE | MPPT | 66 | Light | 25.0; 25.0 | Air |  | 16
SLG ¦ ITO | nan ¦ nan | PCBM-60 ¦ ZnO-np |  | Unknown | Spin-coating ¦ Spin-coating | Unknown | Unknown | Unknown | Unknown | Unknown | Unknown | Unknown | FALSE | FALSE | FALSE | FALSE | TRUE | FALSE | 3 | TRUE | FALSE | MA | 1 | Pb | 1 | Br; I | 0.15; 2.85 | MAPbBrI | MAPbBr0.15I2.85 | FALSE | FALSE | Unknown |  |  |  |  | 1 | Spin-coating | Liquid | N2 | DMSO; GBL | Unknown | TRUE | Chlorobenzene | Unknown | 100 | 20 | Unknown | FALSE | PEDOT:PSS | 30 | Graphene Oxide | Spin-coating | Unknown | Unknown | Unknown | Unknown | Unknown | Unknown | Ag | 100 | Evaporation | TRUE | Unknown | Unknown | Unknown | FALSE | 1 | Unknown | 100 | AM 1.5 |  |  |  |  | ISOS-D-1 | 1 | 0 | Unknown | nan; nan | FALSE | Open circuit | 80 | Dark | 25.0; 25.0 | Air |  | 600
SLG ¦ ITO | nan ¦ nan | PCBM-60 ¦ ZnO-np |  | Unknown | Spin-coating ¦ Spin-coating | Unknown | Unknown | Unknown | Unknown | Unknown | Unknown | Unknown | FALSE | FALSE | FALSE | FALSE | TRUE | FALSE | 3 | TRUE | FALSE | MA | 1 | Pb | 1 | Br; I | 0.15; 2.85 | MAPbBrI | MAPbBr0.15I2.85 | FALSE | FALSE | Unknown |  |  |  |  | 1 | Spin-coating | Liquid | N2 | DMSO; GBL | Unknown | TRUE | Chlorobenzene | Unknown | 100 | 20 | Unknown | FALSE | PEDOT:PSS | 30 | Unknown | Spin-coating | Unknown | Unknown | Unknown | Unknown | Unknown | Unknown | Ag | 100 | Evaporation | TRUE | Unknown | Unknown | Unknown | FALSE | 1 | Unknown | 100 | AM 1.5 |  |  |  |  | ISOS-D-1 | 1 | 0 | Unknown | nan; nan | FALSE | Open circuit | 10 | Dark | 25.0; 25.0 | Air |  | 200
SLG ¦ ITO | nan ¦ nan | PCBM-60 ¦ ZnO | 80 | Unknown | Spin-coating ¦ Spin-coating | Unknown | Unknown | Unknown | Unknown | Unknown | Unknown | Unknown | FALSE | FALSE | FALSE | FALSE | TRUE | FALSE | 3 | TRUE | FALSE | FA; MA | 0.7; 0.3 | Pb; Sn | 0.7; 0.3 | I | 3 | FAMAPbSnI | FA0.7MA0.3Pb0.7Sn0.3I3 | FALSE | FALSE | Unknown |  |  | 1.26 | 980 | 2 | Spin-coating >> Spin-coating | Liquid >> Liquid | N2 >> N2 | DMF; DMSO >> IPA | Unknown | FALSE | Unknown | Unknown | Unknown >> 160 | Unknown >> 10.0 | Unknown | FALSE | PTAA | 10 | Unknown | Spin-coating | Unknown | Unknown | Unknown | Unknown | Unknown | Unknown | Al | 100 | Evaporation | FALSE | Unknown | Unknown | Unknown | TRUE | 1 | N2 | 100 | AM 1.5 | 0.78 | 23.6 | 0.74 | 13 | ISOS-D-1I | 1 | 0 | Unknown | nan; nan | FALSE | Open circuit | 80 | Dark | 25.0; 25.0 | N2 | 0 | 720
SLG ¦ ITO | nan ¦ nan | PCBM-60 ¦ Zr(acac)4 |  | Unknown | Spin-coating ¦ Spin-coating | Unknown | Unknown | Unknown | Unknown | Unknown | Unknown | Unknown | FALSE | FALSE | FALSE | FALSE | TRUE | FALSE | 3 | TRUE | FALSE | MA | 1 | Pb | 1 | I | 3 | MAPbI | MAPbI3 | FALSE | FALSE | Unknown |  |  | 1.6 | 780 | 2 | Spin-coating >> CBD | Liquid >> Liquid | Unknown | DMF; DMSO >> IPA | Unknown | FALSE | Unknown | Unknown | Unknown >> 100 | Unknown >> 30.0 | Unknown | FALSE | PolyTPD |  | Unknown | Spin-coating | Unknown | Unknown | Unknown | Unknown | Unknown | Unknown | Ag | 100 | Evaporation | FALSE | Unknown | Unknown | Unknown | TRUE | 20 | Unknown | 100 | AM 1.5 | 1.02 | 22.6 | 0.779 | 19.1 | ISOS-D-1 | 1 | 0 | Unknown | nan; nan | FALSE | Open circuit | 70 | Dark | 25.0; 25.0 | Air | 50 | 290
SLG ¦ ITO | nan ¦ nan | PCBM-60 ¦ Zr(acac)4 |  | Unknown | Spin-coating ¦ Spin-coating | Unknown | Unknown | Unknown | Unknown | Unknown | Unknown | Unknown | FALSE | FALSE | FALSE | FALSE | TRUE | FALSE | 3 | TRUE | FALSE | MA | 1 | Pb | 1 | I | 3 | MAPbI | MAPbI3 | FALSE | FALSE | DAGCl | 0.006 |  | 1.6 | 780 | 2 | Spin-coating >> CBD | Liquid >> Liquid | Unknown | DMF; DMSO >> IPA | Unknown | FALSE | Unknown | Unknown | Unknown >> 100 | Unknown >> 30.0 | Unknown | FALSE | PolyTPD |  | Unknown | Spin-coating | Unknown | Unknown | Unknown | Unknown | Unknown | Unknown | Ag | 100 | Evaporation | FALSE | Unknown | Unknown | Unknown | TRUE | 20 | Unknown | 100 | AM 1.5 | 1.05 | 23.1 | 0.803 | 20.1 | ISOS-D-1 | 1 | 0 | Unknown | nan; nan | FALSE | Open circuit | 80 | Dark | 25.0; 25.0 | Air | 50 | 480
SLG ¦ ITO | nan ¦ nan | PCBM-60 ¦ BCP | 28 | Unknown | Spin-coating ¦ Evaporation | Unknown | Unknown | Unknown | Unknown | Unknown | Unknown | Unknown | FALSE | FALSE | FALSE | FALSE | TRUE | FALSE | 3 | TRUE | FALSE | MA | 1 | Pb | 1 | I | 3 | MAPbI | MAPbI3 | FALSE | FALSE | Unknown |  | 300 | 1.5 | 775 | 1 | Spin-coating | Liquid | Unknown | DMF; DMSO | Unknown | FALSE | Unknown | Unknown | 100 | 10 | Unknown | FALSE | PTAA |  | Unknown | Spin-coating | Unknown | Unknown | Unknown | Unknown | Unknown | Unknown | Au | 100 | Evaporation | FALSE | Unknown | Unknown | Unknown | TRUE | 1 | Air | 100 | AM 1.5 | 1.03 | 23.11 | 0.765 | 18.16 | ISOS-D-1 | 1 | 0 | Unknown | nan; nan | FALSE | Open circuit | 60 | Dark | 25.0; 25.0 | Ambient |  | 240
SLG ¦ ITO | nan ¦ nan | PCBM-60; Sb-Carbon-nw ¦ BCP | 28 | Unknown | Spin-coating ¦ Evaporation | Unknown | Unknown | Unknown | Unknown | Unknown | Unknown | Unknown | FALSE | FALSE | FALSE | FALSE | TRUE | FALSE | 3 | TRUE | FALSE | MA | 1 | Pb | 1 | I | 3 | MAPbI | MAPbI3 | FALSE | FALSE | Unknown |  | 300 | 1.5 | 770 | 1 | Spin-coating | Liquid | Unknown | DMF; DMSO | Unknown | FALSE | Unknown | Unknown | 100 | 10 | Unknown | FALSE | PTAA |  | Unknown | Spin-coating | Unknown | Unknown | Unknown | Unknown | Unknown | Unknown | Au | 100 | Evaporation | FALSE | Unknown | Unknown | Unknown | TRUE | 1 | Air | 100 | AM 1.5 | 1.04 | 23.46 | 0.787 | 19.26 | ISOS-D-1 | 1 | 0 | Unknown | nan; nan | FALSE | Open circuit | 80 | Dark | 25.0; 25.0 | Ambient |  | 720
SLG ¦ ITO | nan ¦ nan | PCBM-60 |  | Unknown | Spin-coating | Unknown | Unknown | Unknown | Unknown | Unknown | Unknown | Unknown | FALSE | FALSE | FALSE | FALSE | TRUE | FALSE | 3 | TRUE | FALSE | MA | 1 | Pb | 1 | I | 3 | MAPbI | MAPbI3 | FALSE | FALSE | Unknown |  |  | 1.5 |  | 2 | Spin-coating >> Spin-coating | Liquid >> Liquid | N2 >> N2 | DMF >> IPA | Unknown | FALSE | Unknown | Unknown | 70.0 >> 100.0 | 10.0 >> 120.0 | Unknown >> Unknown | FALSE | PEDOT:PSS |  | Unknown | Spin-coating | Unknown | Unknown | Unknown | Unknown | Unknown | Unknown | Al |  | Evaporation | FALSE | Unknown | Unknown | Unknown | TRUE | 1 | N2 | 100 | AM 1.5 | 0.91 | 2.1 | 0.052 | 0.1 | ISOS-D-1 | 1 | 0 | Unknown | nan; nan | FALSE | Open circuit | 80 | Dark | 25.0; 25.0 | Air | 40 | 6
SLG ¦ FTO | nan ¦ nan | PCBM-60 ¦ BCP |  | Unknown | Spin-coating ¦ Spin-coating | Unknown | Unknown | Unknown | Unknown | Unknown | Unknown | Unknown | FALSE | FALSE | FALSE | FALSE | TRUE | FALSE | 3 | TRUE | FALSE | MA | 1 | Pb | 1 | I | 3 | MAPbI | MAPbI3 | FALSE | FALSE | Unknown |  |  | 1.5 |  | 1 | Spin-coating | Liquid | Unknown | DMSO; GBL | Unknown | TRUE | Chlorobenzene | Unknown | 100 | 10 | Unknown | FALSE | NiO-c | 54 | Unknown | Electrodeposition | Unknown | Unknown | Unknown | Unknown | Unknown | Unknown | Ag | 120 | Evaporation | FALSE | Unknown | Unknown | Unknown | TRUE | 1 | Air | 100 | AM 1.5 | 1.014 | 21.55 | 0.813 | 17.77 | ISOS-D-1 | 1 | 0 | Unknown | nan; nan | FALSE | Open circuit | 80.5 | Dark | 25.0; 25.0 | Air | 60 | 960
SLG ¦ ITO | nan ¦ nan | C60 ¦ BCP | 58 | Unknown | Evaporation ¦ Evaporation | Unknown | Unknown | Unknown | Unknown | Unknown | Unknown | Unknown | FALSE | FALSE | FALSE | FALSE | TRUE | FALSE | 3 | TRUE | FALSE | FA; MA | 0.25; 0.75 | Sn | 1 | I | 3 | FAMASnI | FA0.25MA0.75SnI3 | FALSE | TRUE | Unknown |  | 150 | 1.33 |  | 1 | Spin-coating | Liquid | Unknown | DMSO | Unknown | TRUE | Chlorobenzene | Unknown | 100 | 10 | Unknown | FALSE | PEDOT:PSS |  | Unknown | Spin-coating | Unknown | Unknown | Unknown | Unknown | Unknown | Unknown | Ag | 100 | Evaporation | FALSE | Unknown | Unknown | Unknown | TRUE | 12 | N2 | 100 | AM 1.5 | 0.58 | 21 | 0.619 | 7.48 | ISOS-D-1I | 1 | 0 | Unknown | nan; nan | FALSE | Open circuit | 80 | Dark | nan; nan | N2 | 0 | 400
SLG ¦ ITO | nan ¦ nan | SnO2-np |  | Unknown | Spin-coating | Unknown | Unknown | Unknown | Unknown | Unknown | Unknown | Unknown | FALSE | FALSE | FALSE | FALSE | TRUE | FALSE | 3 | TRUE | FALSE | Cs; FA; MA | 0.005; 0.81; 0.14 | Pb | 1 | Br; I | 0.45; 2.55 | CsFAMAPbBrI | Cs0.005FA0.81MA0.14PbBr0.45I2.55 | FALSE | FALSE | Unknown |  |  |  |  | 1 | Spin-coating | Liquid | N2 | DMF; DMSO | Unknown | TRUE | Chlorobenzene | Unknown | 100 | 60 | Unknown | FALSE | 2,7-triphenylamine-carbazole |  | Unknown | Spin-coating | Unknown | Unknown | Unknown | Unknown | Unknown | Unknown | Au | 80 | Evaporation | FALSE | Unknown | Unknown | Unknown | TRUE | 1 | Unknown | 100 | AM 1.5 | 1.11 | 21.58 | 0.695 | 16.01 | ISOS-D-1 | 1 | 0 | Unknown | nan; nan | FALSE | Open circuit | 70 | Dark | 25.0; 25.0 | Air | 30 | 672
SLG ¦ ITO | nan ¦ nan | SnO2-np |  | Unknown | Spin-coating | Unknown | Unknown | Unknown | Unknown | Unknown | Unknown | Unknown | FALSE | FALSE | FALSE | FALSE | TRUE | FALSE | 3 | TRUE | FALSE | Cs; FA; MA | 0.005; 0.81; 0.14 | Pb | 1 | Br; I | 0.45; 2.55 | CsFAMAPbBrI | Cs0.005FA0.81MA0.14PbBr0.45I2.55 | FALSE | FALSE | Unknown |  |  |  |  | 1 | Spin-coating | Liquid | N2 | DMF; DMSO | Unknown | TRUE | Chlorobenzene | Unknown | 100 | 60 | Unknown | FALSE | 3,6-triphenylamine-carbazole |  | Unknown | Spin-coating | Unknown | Unknown | Unknown | Unknown | Unknown | Unknown | Au | 80 | Evaporation | FALSE | Unknown | Unknown | Unknown | TRUE | 1 | Unknown | 100 | AM 1.5 | 1.13 | 22.34 | 0.727 | 17.69 | ISOS-D-1 | 1 | 0 | Unknown | nan; nan | FALSE | Open circuit | 80 | Dark | 25.0; 25.0 | Air | 30 | 960
SLG ¦ FTO | nan ¦ nan | PCBM-60 |  | Unknown | Spin-coating | Unknown | Unknown | Unknown | Unknown | Unknown | Unknown | Unknown | FALSE | FALSE | TRUE | FALSE | FALSE | FALSE | 2 | TRUE | FALSE | BA; MA | 2; 3 | Pb | 4 | I | 13 | BAMAPbI | BA2MA3Pb4I13 | FALSE | FALSE | Unknown |  | 230 | 1.66 |  | 1 | Spin-coating | Liquid | Ar | DMF | Unknown | FALSE | Unknown | Unknown | 150 | 10 | Unknown | FALSE | PEDOT:PSS |  | Unknown | Spin-coating | Unknown | Unknown | Unknown | Unknown | Unknown | Unknown | Al |  | Evaporation | TRUE | SLG | Epoxy | Ar | FALSE | 1 | Air | 100 | AM 1.5 |  |  |  |  | ISOS-D-1 | 1 | 0 | Unknown | nan; nan | FALSE | Open circuit | 80 | Dark | 25.0; 25.0 | Air | 65 | 2200
SLG ¦ ITO | nan ¦ nan | PCBM-60 ¦ BCP | 46 | Unknown | Spin-coating ¦ Evaporation | Unknown | Unknown | Unknown | Unknown | Unknown | Unknown | Unknown | FALSE | FALSE | FALSE | FALSE | TRUE | FALSE | 3 | TRUE | FALSE | Cs | 1 | Sn | 1 | I | 3 | CsSnI | CsSnI3 | TRUE | TRUE | SnCl2 | 0.1 | 80 |  |  | 1 | Spin-coating | Liquid | N2 | DMF | Unknown | FALSE | Unknown | Unknown | Unknown | Unknown | Unknown | FALSE | none |  | Unknown | Unknown | Unknown | Unknown | Unknown | Unknown | Unknown | Unknown | Al | 50 | Evaporation | FALSE | Unknown | Unknown | Unknown | TRUE | 31 | Air | 100 | AM 1.5 | 0.41 | 0.41 | 0.6 | 2.08 | ISOS-L-1 | 1 | 100 | Unknown | nan; nan | FALSE | Open circuit | 30 | Light | 50.0; 50.0 | Air | 25 | 1.3
SLG ¦ ITO | nan ¦ nan | PCBM-60 ¦ BCP |  | Unknown | Spin-coating ¦ Spin-coating | Unknown | Unknown | Unknown | Unknown | Unknown | Unknown | Unknown | FALSE | FALSE | FALSE | FALSE | TRUE | FALSE | 3 | TRUE | FALSE | MA | 1 | Pb | 1 | I | 3 | MAPbI | MAPbI3 | FALSE | FALSE | Unknown |  |  | 1.6 |  | 1 | Spin-coating | Liquid | Unknown | DMF; DMSO | Unknown | TRUE | Chlorobenzene | Unknown | 100 | 10 | Unknown | FALSE | NiO | 20 | Unknown | Spin-coating | Unknown | Unknown | Unknown | Unknown | Unknown | Unknown | Ag | 80 | Evaporation | FALSE | Unknown | Unknown | Unknown | TRUE | 1 | Unknown | 100 | AM 1.5 | 1.05 | 21.45 | 0.76 | 17.1 | Other | 1 | 5 | UV | nan; nan | FALSE | Open circuit | 12 | UV lamp | 25.0; 25.0 | Ar | 0 | 850
SLG ¦ ITO | nan ¦ nan | PCBM-60 ¦ bis-C60 |  | Unknown | Spin-coating ¦ Spin-coating | Unknown | Unknown | Unknown | Unknown | Unknown | Unknown | Unknown | FALSE | FALSE | FALSE | FALSE | TRUE | FALSE | 3 | TRUE | FALSE | MA | 1 | Pb | 1 | I | 3 | MAPbI | MAPbI3 | FALSE | FALSE | Unknown |  |  | 1.6 |  | 1 | Spin-coating | Liquid | N2 | DMSO; GBL | Unknown | TRUE | Toluene | Unknown | 100 | 10 | Unknown | FALSE | NiO-c |  | Undoped | Spin-coating | Unknown | Unknown | Unknown | Unknown | Unknown | Unknown | Ag |  | Evaporation | FALSE | Unknown | Unknown | Unknown | TRUE | 1 | Unknown | 100 | AM 1.5 | 1.07 | 19.6 | 0.742 | 14.5 | ISOS-D-1 | 1 | 0 | Unknown | nan; nan | FALSE | Open circuit | 80 | Dark | 25.0; 25.0 | Air | 30 | 360
SLG ¦ ITO | nan ¦ nan | PCBM-60 ¦ LiF | 20.5 | Unknown | Spin-coating ¦ Evaporation | Unknown | Unknown | Unknown | Unknown | Unknown | Unknown | Unknown | FALSE | FALSE | FALSE | FALSE | TRUE | FALSE | 3 | TRUE | FALSE | MA | 1 | Pb | 1 | I | 3 | MAPbI | MAPbI3 | FALSE | FALSE | Unknown |  |  | 1.6 |  | 1 | Spin-coating | Liquid | N2 | DMSO; GBL | Unknown | FALSE | Unknown | Unknown | 100 | Unknown | Unknown | FALSE | NiO-c | 150 | Unknown | Pulsed laser deposition | Unknown | Unknown | Unknown | Unknown | Unknown | Unknown | Al |  | Evaporation | FALSE | Unknown | Unknown | Unknown | TRUE | 1 | Unknown | 100 | AM 1.5 | 1.06 | 20.2 | 0.813 | 17 | ISOS-D-1 | 1 | 0 | Unknown | nan; nan | FALSE | Open circuit | 95 | Dark | 25.0; 25.0 | Ambient |  | 99
SLG ¦ ITO | nan ¦ nan | PCBM-60 ¦ PFN; ZnO-np | 200 | Unknown | Spin-coating ¦ Spin-coating | Unknown | Unknown | Unknown | Unknown | Unknown | Unknown | Unknown | FALSE | FALSE | FALSE | FALSE | TRUE | FALSE | 3 | TRUE | FALSE | MA | 1 | Pb | 1 | I | 3 | MAPbI | MAPbI3 | FALSE | FALSE | Cl |  | 400 | 1.6 |  | 1 | Spin-coating | Liquid | N2 | DMF | Unknown | FALSE | Unknown | Unknown | 95 | 75 | Unknown | FALSE | PEDOT:PSS | 40 | Unknown | Spin-coating | Unknown | Unknown | Unknown | Unknown | Unknown | Unknown | Al | 100 | Evaporation | FALSE | Unknown | Unknown | Unknown | TRUE | 1 | Unknown | 100 | AM 1.5 | 0.9 | 18.41 | 0.77 | 12.76 | ISOS-L-1I | 1 | 100 | Unknown | nan; nan | FALSE | MPPT | 60 | Light | 25.0; 25.0 | Unknown |  | 140
SLG ¦ ITO | nan ¦ nan | PCBM-60 ¦ ZnO-np | 200 | Unknown | Spin-coating ¦ Spin-coating | Unknown | Unknown | Unknown | Unknown | Unknown | Unknown | Unknown | FALSE | FALSE | FALSE | FALSE | TRUE | FALSE | 3 | TRUE | FALSE | MA | 1 | Pb | 1 | I | 3 | MAPbI | MAPbI3 | FALSE | FALSE | Cl |  | 400 | 1.6 |  | 1 | Spin-coating | Liquid | N2 | DMF | Unknown | FALSE | Unknown | Unknown | 95 | 75 | Unknown | FALSE | PEDOT:PSS | 40 | Unknown | Spin-coating | Unknown | Unknown | Unknown | Unknown | Unknown | Unknown | Al | 100 | Evaporation | FALSE | Unknown | Unknown | Unknown | TRUE | 1 | Unknown | 100 | AM 1.5 | 0.88 | 18.02 | 0.5 | 7.93 | ISOS-L-1I | 1 | 100 | Unknown | nan; nan | FALSE | MPPT | 40 | Light | 25.0; 25.0 | Unknown |  | 85
SLG ¦ ITO | nan ¦ nan | PCBM-60 | 50 | Unknown | Spin-coating | Unknown | Unknown | Unknown | Unknown | Unknown | Unknown | Unknown | FALSE | FALSE | FALSE | FALSE | TRUE | FALSE | 3 | TRUE | FALSE | MA | 1 | Pb | 1 | I | 3 | MAPbI | MAPbI3 | FALSE | FALSE | Cl |  | 400 | 1.6 |  | 1 | Spin-coating | Liquid | N2 | DMF | Unknown | FALSE | Unknown | Unknown | 95 | 75 | Unknown | FALSE | PEDOT:PSS | 40 | Unknown | Spin-coating | Unknown | Unknown | Unknown | Unknown | Unknown | Unknown | Al | 100 | Evaporation | FALSE | Unknown | Unknown | Unknown | TRUE | 1 | Unknown | 100 | AM 1.5 | 0.81 | 18.84 | 0.59 | 9 | ISOS-L-1I | 1 | 100 | Unknown | nan; nan | FALSE | MPPT | 30 | Light | 25.0; 25.0 | Unknown |  | 52
SLG ¦ ITO | nan ¦ nan | PDI-T ¦ C60 ¦ BCP | 66 | Unknown | Spin-coating ¦ Evaporation ¦ Evaporation | Unknown | Unknown | Unknown | Unknown | Unknown | Unknown | Unknown | FALSE | FALSE | FALSE | FALSE | TRUE | FALSE | 3 | TRUE | FALSE | FA; MA | 0.85; 0.15 | Pb | 1 | Br; I | 0.45; 2.55 | FAMAPbBrI | FA0.85MA0.15PbBr0.45I2.55 | FALSE | FALSE | Cl |  |  |  | 765 | 1 | Spin-coating | Liquid | Unknown | DMF; DMSO | Unknown | TRUE | Chlorobenzene | Unknown | 60.0; 85 | 1.0; 25.0 | Unknown | FALSE | P3CT-Na |  | Unknown | Spin-coating | Unknown | Unknown | Unknown | Unknown | Unknown | Unknown | Ag | 100 | Evaporation | FALSE | Unknown | Unknown | Unknown | TRUE | 20 | Unknown | 100 | AM 1.5 | 1.092 | 22.19 | 0.82 | 19.79 | ISOS-D-1 | 1 | 0 | Unknown | nan; nan | FALSE | Open circuit | 80 | Dark | 25.0; 25.0 | Air | 30 | 720
SLG ¦ ITO | nan ¦ nan | PCBM-60 ¦ BCP | 70 | Unknown | Spin-coating ¦ Evaporation | Unknown | Unknown | Unknown | Unknown | Unknown | Unknown | Unknown | FALSE | FALSE | FALSE | FALSE | TRUE | FALSE | 3 | TRUE | FALSE | MA | 1 | Pb | 1 | I | 3 | MAPbI | MAPbI3 | FALSE | FALSE | Undoped |  | 290 | 1.6 |  | 1 | Spin-coating | Liquid | N2 | DMSO; GBL | Unknown | TRUE | Toluene | Unknown | 100 | 10 | Unknown | FALSE | NiO-np | 20 | Unknown | Spin-coating | Unknown | Unknown | Unknown | Unknown | Unknown | Unknown | Ag | 100 | Evaporation | FALSE | Unknown | Unknown | Unknown | TRUE | 1 | Unknown | 100 | AM 1.5 | 1.01 | 18.66 | 0.73 | 13.8 | ISOS-D-1 | 1 | 0 | Unknown | nan; nan | FALSE | Open circuit | 24 | Dark | 25.0; 25.0 | Air | 50 | 22
SLG ¦ ITO | nan ¦ nan | PCBM-60 ¦ BCP | 70 | Unknown | Spin-coating ¦ Evaporation | Unknown | Unknown | Unknown | Unknown | Unknown | Unknown | Unknown | FALSE | FALSE | FALSE | FALSE | TRUE | FALSE | 3 | TRUE | FALSE | MA | 1 | Pb | 1 | I | 3 | MAPbI | MAPbI3 | FALSE | FALSE | BiFeO3-np |  | 290 | 1.6 |  | 1 | Spin-coating | Liquid | N2 | DMSO; GBL | Unknown | TRUE | Toluene | Unknown | 100 | 10 | Unknown | FALSE | NiO-np | 20 | Unknown | Spin-coating | Unknown | Unknown | Unknown | Unknown | Unknown | Unknown | Ag | 100 | Evaporation | FALSE | Unknown | Unknown | Unknown | TRUE | 1 | Unknown | 100 | AM 1.5 | 1.02 | 19.67 | 0.75 | 15.08 | ISOS-D-1 | 1 | 0 | Unknown | nan; nan | FALSE | Open circuit | 55 | Dark | 25.0; 25.0 | Air | 50 | 30
SLG ¦ ITO | nan ¦ nan | PCBM-60 ¦ BCP | 70 | Unknown | Spin-coating ¦ Evaporation | Unknown | Unknown | Unknown | Unknown | Unknown | Unknown | Unknown | FALSE | FALSE | FALSE | FALSE | TRUE | FALSE | 3 | TRUE | FALSE | MA | 1 | Pb | 1 | I | 3 | MAPbI | MAPbI3 | FALSE | FALSE | BiFeO3-np |  | 290 | 1.6 |  | 1 | Spin-coating | Liquid | N2 | DMSO; GBL | Unknown | TRUE | Toluene | Unknown | 100 | 10 | Unknown | FALSE | NiO-np | 20 | Unknown | Spin-coating | Unknown | Unknown | Unknown | Unknown | Unknown | Unknown | Ag | 100 | Evaporation | FALSE | Unknown | Unknown | Unknown | TRUE | 1 | Unknown | 100 | AM 1.5 | 1.03 | 20.74 | 0.74 | 15.81 | ISOS-D-1 | 1 | 0 | Unknown | nan; nan | FALSE | Open circuit | 68 | Dark | 25.0; 25.0 | Air | 50 | 41
SLG ¦ FTO | nan ¦ nan | 3-acetylpyridine ¦ PCBM-60 ¦ BCP |  | Unknown | Dipp-coating ¦ Spin-coating ¦ Spin-coating | Unknown | Unknown | Unknown | Unknown | Unknown | Unknown | Unknown | FALSE | FALSE | FALSE | FALSE | TRUE | FALSE | 3 | TRUE | FALSE | Cs; FA; MA | 0.05; 0.79; 0.16 | Pb | 1 | Br; I | 0.51; 2.49 | CsFAMAPbBrI | Cs0.05FA0.79MA0.16PbBr0.51I2.49 | FALSE | FALSE | Undoped |  |  |  |  | 1 | Spin-coating | Liquid | Unknown | DMF; DMSO | Unknown | TRUE | Chlorobenzene | Unknown | 150 | 30 | Unknown | FALSE | NiMgLiO | 20 | Unknown | Spray-pyrolys | Unknown | Unknown | Unknown | Unknown | Unknown | Unknown | Ag | 80 | Evaporation | FALSE | Unknown | Unknown | Unknown | TRUE | 1 | Unknown | 100 | AM 1.5 | 1.06 | 22.76 | 0.769 | 18.55 | ISOS-L-1I | 1 | 100 | AM 1.5 | nan; nan | FALSE | Open circuit | 80.4 | Solar simulator | 45.0; 45.0 | N2 | 0 | 500
SLG ¦ FTO | nan ¦ nan | PCBM-60 ¦ ZnO-np |  | Unknown | Spin-coating ¦ Spin-coating | Unknown | Unknown | Unknown | Unknown | Unknown | Unknown | Unknown | FALSE | FALSE | FALSE | FALSE | TRUE | FALSE | 3 | TRUE | FALSE | MA | 1 | Pb | 1 | I | 3 | MAPbI | MAPbI3 | FALSE | FALSE | Unknown |  |  | 1.6 |  | 1 | Spin-coating | Liquid | Unknown | DMF; DMSO | Unknown | FALSE | Unknown | Unknown | 100 | 10 | Unknown | FALSE | PEDOT:PSS |  | Unknown | Spin-coating | Unknown | Unknown | Unknown | Unknown | Unknown | Unknown | Al | 150 | Evaporation | FALSE | Unknown | Unknown | Unknown | TRUE | 1 | Unknown | 100 | AM 1.5 | 0.928 | 17.1 | 0.686 | 10.8 | ISOS-L-1 | 1 | 50 | Unknown | nan; nan | TRUE | Open circuit | 5 | White LED | 25.0; 25.0 | Air | 40 | 5
SLG ¦ FTO | nan ¦ nan | PCBM-60 ¦ ZnO-np |  | Unknown | Spin-coating ¦ Spin-coating | Unknown | Unknown | Unknown | Unknown | Unknown | Unknown | Unknown | FALSE | FALSE | FALSE | FALSE | TRUE | FALSE | 3 | TRUE | FALSE | MA | 1 | Pb | 1 | I | 3 | MAPbI | MAPbI3 | FALSE | FALSE | Unknown |  |  | 1.6 |  | 1 | Spin-coating | Liquid | Unknown | DMF; DMSO | Unknown | FALSE | Unknown | Unknown | 100 | 10 | Unknown | FALSE | oxo-Graphene |  | Unknown | Spin-coating | Unknown | Unknown | Unknown | Unknown | Unknown | Unknown | Al | 150 | Evaporation | FALSE | Unknown | Unknown | Unknown | TRUE | 1 | Unknown | 100 | AM 1.5 | 1.08 | 18.06 | 0.777 | 15.2 | ISOS-L-1 | 1 | 50 | Unknown | nan; nan | TRUE | Open circuit | 60 | White LED | 25.0; 25.0 | Air | 40 | 440
SLG ¦ FTO | nan ¦ nan | PCBM-60 ¦ ZnO-np |  | Unknown | Spin-coating ¦ Spin-coating | Unknown | Unknown | Unknown | Unknown | Unknown | Unknown | Unknown | FALSE | FALSE | FALSE | FALSE | TRUE | FALSE | 3 | TRUE | FALSE | MA | 1 | Pb | 1 | I | 3 | MAPbI | MAPbI3 | FALSE | FALSE | Unknown |  |  | 1.6 |  | 1 | Spin-coating | Liquid | Unknown | DMF; DMSO | Unknown | FALSE | Unknown | Unknown | 100 | 10 | Unknown | FALSE | PEDOT:PSS |  | Unknown | Spin-coating | Unknown | Unknown | Unknown | Unknown | Unknown | Unknown | Al | 150 | Evaporation | FALSE | Unknown | Unknown | Unknown | TRUE | 1 | Unknown | 100 | AM 1.5 | 0.928 | 17.1 | 0.686 | 10.8 | ISOS-L-1I | 1 | 50 | Unknown | nan; nan | TRUE | Open circuit | 54 | White LED | 25.0; 25.0 | N2 | 0 | 130
SLG ¦ FTO | nan ¦ nan | PCBM-60 ¦ ZnO-np |  | Unknown | Spin-coating ¦ Spin-coating | Unknown | Unknown | Unknown | Unknown | Unknown | Unknown | Unknown | FALSE | FALSE | FALSE | FALSE | TRUE | FALSE | 3 | TRUE | FALSE | MA | 1 | Pb | 1 | I | 3 | MAPbI | MAPbI3 | FALSE | FALSE | Unknown |  |  | 1.6 |  | 1 | Spin-coating | Liquid | Unknown | DMF; DMSO | Unknown | FALSE | Unknown | Unknown | 100 | 10 | Unknown | FALSE | oxo-Graphene |  | Unknown | Spin-coating | Unknown | Unknown | Unknown | Unknown | Unknown | Unknown | Al | 150 | Evaporation | FALSE | Unknown | Unknown | Unknown | TRUE | 1 | Unknown | 100 | AM 1.5 | 1.08 | 18.06 | 0.777 | 15.2 | ISOS-L-1I | 1 | 50 | Unknown | nan; nan | TRUE | Open circuit | 74 | White LED | 25.0; 25.0 | N2 | 0 | 580
SLG ¦ FTO | nan ¦ nan | PCBM-60 ¦ ZnO-np |  | Unknown | Spin-coating ¦ Spin-coating | Unknown | Unknown | Unknown | Unknown | Unknown | Unknown | Unknown | FALSE | FALSE | FALSE | FALSE | TRUE | FALSE | 3 | TRUE | FALSE | MA | 1 | Pb | 1 | I | 3 | MAPbI | MAPbI3 | FALSE | FALSE | Unknown |  |  | 1.6 |  | 1 | Spin-coating | Liquid | Unknown | DMF; DMSO | Unknown | FALSE | Unknown | Unknown | 100 | 10 | Unknown | FALSE | PEDOT:PSS |  | Unknown | Spin-coating | Unknown | Unknown | Unknown | Unknown | Unknown | Unknown | Al | 150 | Evaporation | FALSE | Unknown | Unknown | Unknown | TRUE | 1 | Unknown | 100 | AM 1.5 | 0.928 | 17.1 | 0.686 | 10.8 | ISOS-D-1 | 1 | 0 | Unknown | nan; nan | FALSE | Open circuit | 50 | Dark | 25.0; 25.0 | Air | 40 | 300
SLG ¦ FTO | nan ¦ nan | C60 | 45 | Unknown | Evaporation | Unknown | Unknown | Unknown | Unknown | Unknown | Unknown | Unknown | FALSE | FALSE | FALSE | FALSE | TRUE | FALSE | 3 | TRUE | FALSE | MA | 1 | Pb | 1 | I | 3 | MAPbI | MAPbI3 | FALSE | FALSE | Unknown |  |  | 1.6 |  | 1 | Spin-coating | Liquid | Unknown | DMF; DMSO | Unknown | TRUE | Toluene | Unknown | 100 | 15 | Unknown | FALSE | PTAA | 20 | Unknown | Spin-coating | Unknown | Unknown | Unknown | Unknown | Unknown | Unknown | Ag | 100 | Evaporation | FALSE | Unknown | Unknown | Unknown | TRUE | 1 | Unknown | 100 | AM 1.5 | 1.04 | 19.68 | 0.65 | 13.24 | ISOS-D-1 | 1 | 0 | Unknown | nan; nan | FALSE | Open circuit | 32 | Dark | 25.0; 25.0 | Air | 40 | 170
SLG ¦ FTO | nan ¦ nan | C60 | 45 | Unknown | Evaporation | Unknown | Unknown | Unknown | Unknown | Unknown | Unknown | Unknown | FALSE | FALSE | FALSE | FALSE | TRUE | FALSE | 3 | TRUE | FALSE | Cs; MA | 0.3; 0.7 | Pb | 1 | I | 3 | CsMAPbI | Cs0.3MA0.7PbI3 | FALSE | FALSE | Unknown |  |  |  |  | 1 | Spin-coating | Liquid | Unknown | DMF; DMSO | Unknown | TRUE | Toluene | Unknown | 100 | 15 | Unknown | FALSE | PTAA | 20 | Unknown | Spin-coating | Unknown | Unknown | Unknown | Unknown | Unknown | Unknown | Ag | 100 | Evaporation | FALSE | Unknown | Unknown | Unknown | TRUE | 1 | Unknown | 100 | AM 1.5 | 1.08 | 19.7 | 0.72 | 15.37 | ISOS-D-1 | 1 | 0 | Unknown | nan; nan | FALSE | Open circuit | 62 | Dark | 25.0; 25.0 | Air | 40 | 240
SLG ¦ ITO | nan ¦ nan | PCBM-60 ¦ BCP | 33 | Unknown | Spin-coating ¦ Evaporation | Unknown | Unknown | Unknown | Unknown | Unknown | Unknown | Unknown | FALSE | FALSE | FALSE | FALSE | TRUE | FALSE | 3 | TRUE | FALSE | Cs; FA; MA | 0.05; 0.7885; 0.1615 | Pb | 1 | Br; I | 0.4845; 2.5155 | CsFAMAPbBrI | Cs0.05FA0.7885MA0.1615PbBr0.4845I2.5155 | FALSE | FALSE | Unknown |  | 590 |  |  | 1 | Spin-coating | Liquid | Unknown | DMF; DMSO | Unknown | TRUE | Chlorobenzene | Unknown | 100 | 10 | Unknown | FALSE | FB-OMeTPA | 10 | Unknown | Spin-coating | Unknown | Unknown | Unknown | Unknown | Unknown | Unknown | Ag | 100 | Evaporation | FALSE | Unknown | Unknown | Unknown | TRUE | 1 | Unknown | 100 | AM 1.5 | 1.11 | 16.91 | 0.768 | 14.35 | ISOS-D-1 | 1 | 0 | Unknown | nan; nan | FALSE | Open circuit | 78 | Dark | 25.0; 25.0 | Air | 20 | 100
SLG ¦ ITO | nan ¦ nan | PCBM-60 ¦ C60 ¦ BCP | 48 | Unknown | Spin-coating ¦ Evaporation ¦ Evaporation | Unknown | Unknown | Unknown | Unknown | Unknown | Unknown | Unknown | FALSE | FALSE | FALSE | FALSE | TRUE | FALSE | 3 | TRUE | FALSE | MA | 1 | Pb | 1 | I | 3 | MAPbI | MAPbI3 | FALSE | FALSE | Unknown |  |  | 1.6 |  | 1 | Spin-coating | Liquid | N2 | DMF; DMSO | Unknown | TRUE | Chlorobenzene | Unknown | 60.0; 80 | 1.0; 5.0 | Unknown | FALSE | P3CT-N |  | Unknown | Spin-coating | Unknown | Unknown | Unknown | Unknown | Unknown | Unknown | Ag | 100 | Evaporation | FALSE | Unknown | Unknown | Unknown | TRUE | 1 | N2 | 100 | AM 1.5 | 1.088 | 22.19 | 0.739 | 17.5 | ISOS-D-2I | 1 | 0 | Unknown | nan; nan | FALSE | Open circuit | 20 | Dark | 90.0; 90.0 | N2 | 0 | 40
SLG ¦ FTO | nan ¦ nan | PCBM-60 ¦ BCP | 80 | Unknown | Spin-coating ¦ Spin-coating | Unknown | Unknown | Unknown | Unknown | Unknown | Unknown | Unknown | FALSE | FALSE | FALSE | FALSE | TRUE | FALSE | 3 | TRUE | FALSE | Cs; FA | 0.25; 0.75 | Pb | 1 | Br; I | 0.3; 2.7 | CsFAPbBrI | Cs0.25FA0.75PbBr0.3I2.7 | FALSE | FALSE | Unknown |  | 600 | 1.57 |  | 1 | Spin-coating | Liquid | N2 | DMF; DMSO | Unknown | TRUE | Anisole | Unknown | 100 | 20 | Unknown | FALSE | NiO-c ¦ CuGaO2-c | 28 | Unknown | E-beam evaporation ¦ Spin-coating | Unknown | Unknown | Unknown | Unknown | Unknown | Unknown | Ag | 80 | Evaporation | FALSE | Unknown | Unknown | Unknown | TRUE | 1 | N2 | 100 | AM 1.5 | 1.081 | 22.17 | 0.725 | 16.72 | ISOS-D-1 | 1 | 0 | Unknown | nan; nan | FALSE | Open circuit | 31 | Dark | 25.0; 25.0 | Ambient |  | 750
SLG ¦ FTO | nan ¦ nan | PCBM-60 ¦ BCP | 80 | Unknown | Spin-coating ¦ Spin-coating | Unknown | Unknown | Unknown | Unknown | Unknown | Unknown | Unknown | FALSE | FALSE | FALSE | FALSE | TRUE | FALSE | 3 | TRUE | FALSE | Cs; FA | 0.25; 0.75 | Pb | 1 | Br; I | 0.3; 2.7 | CsFAPbBrI | Cs0.25FA0.75PbBr0.3I2.7 | FALSE | FALSE | Unknown |  | 600 | 1.57 |  | 1 | Spin-coating | Liquid | N2 | DMF; DMSO | Unknown | TRUE | Anisole | Unknown | 100 | 20 | Unknown | FALSE | NiO-c ¦ CuGaO2-mp | 138 | Unknown | E-beam evaporation ¦ Spin-coating | Unknown | Unknown | Unknown | Unknown | Unknown | Unknown | Ag | 80 | Evaporation | FALSE | Unknown | Unknown | Unknown | TRUE | 1 | N2 | 100 | AM 1.5 | 1.132 | 22.23 | 0.8 | 19.95 | ISOS-D-1 | 1 | 0 | Unknown | nan; nan | FALSE | Open circuit | 89 | Dark | 25.0; 25.0 | Ambient |  | 2800
SLG ¦ ITO | nan ¦ nan | PCBM-60 ¦ LiF | 20.7 | Unknown | Spin-coating ¦ Evaporation | Unknown | Unknown | Unknown | Unknown | Unknown | Unknown | Unknown | FALSE | FALSE | FALSE | FALSE | TRUE | FALSE | 3 | TRUE | FALSE | MA | 1 | Pb | 1 | I | 3 | MAPbI | MAPbI3 | FALSE | FALSE | CHP | 0.035 |  | 1.6 |  | 1 | Spin-coating | Liquid | Unknown | 2-methoxyethanol | Unknown | FALSE | Unknown | Unknown | 140 | 0.5 | Unknown | FALSE | PEDOT:PSS |  | Unknown | Spin-coating | Unknown | Unknown | Unknown | Unknown | Unknown | Unknown | Ag | 80 | Evaporation | FALSE | Unknown | Unknown | Unknown | TRUE | 1 | N2 | 100 | AM 1.5 | 0.8 | 14.35 | 0.716 | 8.23 | ISOS-D-1 | 1 | 0 | Unknown | nan; nan | FALSE | Open circuit | 0 | Dark | 25.0; 25.0 | Air | 50 | 62
SLG ¦ ITO | nan ¦ nan | PCBM-60 ¦ LiF | 20.7 | Unknown | Spin-coating ¦ Evaporation | Unknown | Unknown | Unknown | Unknown | Unknown | Unknown | Unknown | FALSE | FALSE | FALSE | FALSE | TRUE | FALSE | 3 | TRUE | FALSE | MA | 1 | Pb | 1 | I | 3 | MAPbI | MAPbI3 | FALSE | FALSE | CHP | 0.035 |  | 1.6 |  | 1 | Spin-coating | Liquid | Unknown | 2-methoxyethanol | Unknown | FALSE | Unknown | Unknown | 140 | 0.5 | Unknown | FALSE | Graphene oxide ¦ PEDOT:PSS |  | Unknown | Spin-coating ¦ Spin-coating | Unknown | Unknown | Unknown | Unknown | Unknown | Unknown | Ag | 80 | Evaporation | FALSE | Unknown | Unknown | Unknown | TRUE | 1 | N2 | 100 | AM 1.5 | 0.84 | 15.72 | 0.737 | 9.74 | ISOS-D-1 | 1 | 0 | Unknown | nan; nan | FALSE | Open circuit | 16 | Dark | nan; nan | Air | 55 | 180
SLG ¦ ITO | nan ¦ nan | PCBM-60 ¦ LiF | 20.7 | Unknown | Spin-coating ¦ Evaporation | Unknown | Unknown | Unknown | Unknown | Unknown | Unknown | Unknown | FALSE | FALSE | FALSE | FALSE | TRUE | FALSE | 3 | TRUE | FALSE | MA | 1 | Pb | 1 | I | 3 | MAPbI | MAPbI3 | FALSE | FALSE | CHP | 0.035 |  | 1.6 |  | 1 | Spin-coating | Liquid | Unknown | 2-methoxyethanol | Unknown | FALSE | Unknown | Unknown | 140 | 0.5 | Unknown | FALSE | Graphene oxide |  | Unknown | Spin-coating | Unknown | Unknown | Unknown | Unknown | Unknown | Unknown | Ag | 80 | Evaporation | FALSE | Unknown | Unknown | Unknown | TRUE | 1 | N2 | 100 | AM 1.5 | 0.84 | 12.75 | 0.596 | 0.64 | ISOS-D-1 | 1 | 0 | Unknown | nan; nan | FALSE | Open circuit | 90 | Dark | nan; nan | Air | 55 | 383
SLG ¦ ITO | nan ¦ nan | PCBM-60 |  | Unknown | Spin-coating | Unknown | Unknown | Unknown | Unknown | Unknown | Unknown | Unknown | FALSE | FALSE | FALSE | FALSE | TRUE | FALSE | 3 | TRUE | FALSE | MA | 1 | Pb | 1 | I | 3 | MAPbI | MAPbI3 | FALSE | FALSE | exMMT | 0.0001 |  | 1.6 |  | 1 | Spin-coating | Liquid | N2 | DMF; DMSO | Unknown | TRUE | Diethyl ether | Unknown | 65; 100 | 4.0; 60.0 | Unknown | FALSE | P3HT |  | Unknown | Spin-coating | Unknown | Unknown | Unknown | Unknown | Unknown | Unknown | Ag | 100 | Evaporation | FALSE | Unknown | Unknown | Unknown | TRUE | 1 | Ambient | 100 | AM 1.5 | 1.05 | 20.51 | 0.8 | 17.29 | ISOS-L-1 | 1 | 100 | Unknown | nan; nan | FALSE | MPPT | 88 | Light | 25.0; 25.0 | Air | 50 | 6709
SLG ¦ ITO | nan ¦ nan | PCBM-60 |  | Unknown | Spin-coating | Unknown | Unknown | Unknown | Unknown | Unknown | Unknown | Unknown | FALSE | FALSE | FALSE | FALSE | TRUE | FALSE | 3 | TRUE | FALSE | MA | 1 | Pb | 1 | I | 3 | MAPbI | MAPbI3 | FALSE | FALSE | exMMT | 0.0001 |  | 1.6 |  | 1 | Spin-coating | Liquid | N2 | DMF; DMSO | Unknown | TRUE | Diethyl ether | Unknown | 65; 100 | 4.0; 60.0 | Unknown | FALSE | P3HT |  | Unknown | Spin-coating | Unknown | Unknown | Unknown | Unknown | Unknown | Unknown | Ag | 100 | Evaporation | FALSE | Unknown | Unknown | Unknown | FALSE | 1 | Ambient | 100 | AM 1.5 |  |  |  |  | ISOS-L-1 | 1 | 100 | Unknown | nan; nan | FALSE | MPPT | 80 | Light | 50.0; 50.0 | Air | 50 | 276
SLG ¦ ITO | nan ¦ nan | PCBM-60 |  | Unknown | Spin-coating | Unknown | Unknown | Unknown | Unknown | Unknown | Unknown | Unknown | FALSE | FALSE | FALSE | FALSE | TRUE | FALSE | 3 | TRUE | FALSE | MA | 1 | Pb | 1 | I | 3 | MAPbI | MAPbI3 | FALSE | FALSE | exMMT | 0.0001 |  | 1.6 |  | 1 | Spin-coating | Liquid | N2 | DMF; DMSO | Unknown | TRUE | Diethyl ether | Unknown | 65; 100 | 4.0; 60.0 | Unknown | FALSE | P3HT |  | Unknown | Spin-coating | Unknown | Unknown | Unknown | Unknown | Unknown | Unknown | Ag | 100 | Evaporation | FALSE | Unknown | Unknown | Unknown | FALSE | 1 | Ambient | 100 | AM 1.5 |  |  |  |  | ISOS-L-2 | 1 | 100 | Unknown | nan; nan | FALSE | MPPT | 80 | Light | 55.0; 55.0 | Air | 50 | 149
SLG ¦ ITO | nan ¦ nan | PCBM-60 |  | Unknown | Spin-coating | Unknown | Unknown | Unknown | Unknown | Unknown | Unknown | Unknown | FALSE | FALSE | FALSE | FALSE | TRUE | FALSE | 3 | TRUE | FALSE | MA | 1 | Pb | 1 | I | 3 | MAPbI | MAPbI3 | FALSE | FALSE | exMMT | 0.0001 |  | 1.6 |  | 1 | Spin-coating | Liquid | N2 | DMF; DMSO | Unknown | TRUE | Diethyl ether | Unknown | 65; 100 | 4.0; 60.0 | Unknown | FALSE | P3HT |  | Unknown | Spin-coating | Unknown | Unknown | Unknown | Unknown | Unknown | Unknown | Ag | 100 | Evaporation | FALSE | Unknown | Unknown | Unknown | FALSE | 1 | Ambient | 100 | AM 1.5 |  |  |  |  | ISOS-L-2 | 1 | 100 | Unknown | nan; nan | FALSE | MPPT | 80 | Light | 60.0; 60.0 | Air | 50 | 88
SLG ¦ FTO | nan ¦ nan | PCBM-60 | 60 | Unknown | Spin-coating | Unknown | Unknown | Unknown | Unknown | Unknown | Unknown | Unknown | FALSE | FALSE | FALSE | FALSE | TRUE | FALSE | 3 | TRUE | FALSE | MA | 1 | Pb | 1 | I | 3 | MAPbI | MAPbI3 | FALSE | FALSE | Unknown |  | 450 | 1.6 |  | 1 | Spin-coating | Liquid | Unknown | DMSO; GBL | Unknown | TRUE | Toluene | Unknown | 100 | 10 | Unknown | FALSE | NiMgLiO | 20 | Unknown | Spray-pyrolys | Unknown | Unknown | Unknown | Unknown | Unknown | Unknown | Ag | 80 | Evaporation | FALSE | Unknown | Unknown | Unknown | TRUE | 1 | Unknown | 100 | AM 1.5 | 1.071 | 19.67 | 0.66 | 14.07 | ISOS-L-1 | 1 | 60 | Unknown | nan; nan | FALSE | Open circuit | 28 | White LED | 25.0; 25.0 | Air | 30 | 8
SLG ¦ ITO | nan ¦ nan | P(NDI2OD-T2) | 160 | N-DPBI | Spin-coating | Unknown | Unknown | Unknown | Unknown | Unknown | Unknown | Unknown | FALSE | FALSE | FALSE | FALSE | TRUE | FALSE | 3 | TRUE | FALSE | MA | 1 | Pb | 1 | I | 3 | MAPbI | MAPbI3 | FALSE | FALSE | Unknown |  | 350 | 1.6 | 760 | 3 | Spin-coating >> Spin-coating >> Spin-coating | Liquid >> Liquid >> Liquid | N2 >> N2 >> N2 | DMF >> IPA >> DMF; IPA | Unknown | FALSE | Unknown | Unknown | 70.0 >> 100.0 >> 100.0 | 10.0 >> 10.0 >> 5.0 | Unknown | FALSE | PEDOT:PSS | 30 | Unknown | Spin-coating | Unknown | Unknown | Unknown | Unknown | Unknown | Unknown | Ag | 150 | Evaporation | TRUE | Al2O3 | Unknown | Unknown | TRUE | 50 | Air | 100 | AM 1.5 | 0.96 | 22.05 | 0.8 | 17.13 | ISOS-L-1 | 1 | 100 | Unknown | nan; nan | FALSE | MPPT | 80 | Light | 30.0; 30.0 | Air | 65 | 1500
SLG ¦ ITO | nan ¦ nan | PCBM-60 ¦ BCP |  | Unknown | Spin-coating ¦ Spin-coating | Unknown | Unknown | Unknown | Unknown | Unknown | Unknown | Unknown | FALSE | FALSE | TRUE | FALSE | FALSE | FALSE | 2 | TRUE | FALSE | BA; Cs; MA | 2; 1.5; 2.85 | Pb | 4 | I | 13 | BACsMAPbI | BA2Cs1.5MA2.85Pb4I13 | FALSE | FALSE | Unknown |  |  | 1.63 |  | 1 | Spin-coating | Liquid | N2 | DMSO; GBL | Unknown | FALSE | Unknown | Unknown | 70; 100 | 20.0; 5.0 | Unknown | FALSE | MoO3 ¦ PEDOT:PSS |  | Unknown | Evaporation ¦ Spin-coating | Unknown | Unknown | Unknown | Unknown | Unknown | Unknown | Ag | 80 | Evaporation | FALSE | Unknown | Unknown | Unknown | TRUE | 2 | Air | 100 | AM 1.5 | 1.01 | 16.21 | 0.69 | 12.74 | ISOS-D-2I | 1 | 0 | Unknown | nan; nan | FALSE | Open circuit | 80 | Dark | 85.0; 85.0 | N2 | 0 | 40
SLG ¦ ITO | nan ¦ nan | PCBM-60 ¦ BCP |  | Unknown | Spin-coating ¦ Spin-coating | Unknown | Unknown | Unknown | Unknown | Unknown | Unknown | Unknown | FALSE | FALSE | TRUE | FALSE | FALSE | FALSE | 2 | TRUE | FALSE | BA; Cs; FA; MA | 2; 0.15; 0.57; 2.28 | Pb | 4 | I | 13 | BACsFAMAPbI | BA2Cs0.15FA0.57MA2.28Pb4I13 | FALSE | FALSE | Unknown |  |  | 1.59 |  | 1 | Spin-coating | Liquid | N2 | DMSO; GBL | Unknown | FALSE | Unknown | Unknown | 70; 100 | 20.0; 5.0 | Unknown | FALSE | MoO3 ¦ PEDOT:PSS |  | Unknown | Evaporation ¦ Spin-coating | Unknown | Unknown | Unknown | Unknown | Unknown | Unknown | Ag | 80 | Evaporation | FALSE | Unknown | Unknown | Unknown | TRUE | 2 | Air | 100 | AM 1.5 | 1.05 | 17.93 | 0.72 | 13.72 | ISOS-D-2I | 1 | 0 | Unknown | nan; nan | FALSE | Open circuit | 80 | Dark | 85.0; 85.0 | N2 | 0 | 1400
SLG ¦ ITO | nan ¦ nan | PCBM-60 ¦ ZnO-np |  | Unknown | Spin-coating ¦ Spin-coating | Unknown | Unknown | Unknown | Unknown | Unknown | Unknown | Unknown | FALSE | FALSE | FALSE | FALSE | TRUE | FALSE | 3 | TRUE | FALSE | FA; MA | 0.2; 0.8 | Pb | 1 | Br; I | 0.6; 2.4 | FAMAPbBrI | FA0.2MA0.8PbBr0.6I2.4 | FALSE | FALSE | Unknown |  |  |  |  | 1 | Spin-coating | Liquid | N2 | DMSO; GBL | Unknown | FALSE | Unknown | Unknown | 100 | 10 | Unknown | FALSE | Graphene oxide |  | Unknown | Spin-coating | Unknown | Unknown | Unknown | Unknown | Unknown | Unknown | Ag | 100 | Evaporation | FALSE | Unknown | Unknown | Unknown | FALSE | 1 | Air | 100 | AM 1.5 |  |  |  |  | ISOS-D-1 | 1 | 0 | Unknown | nan; nan | FALSE | Open circuit | 80 | Dark | 25.0; 25.0 | Air | 70 | 100
SLG ¦ ITO | nan ¦ nan | PCBM-60 ¦ ZnO-np |  | Unknown | Spin-coating ¦ Spin-coating | Unknown | Unknown | Unknown | Unknown | Unknown | Unknown | Unknown | FALSE | FALSE | FALSE | FALSE | TRUE | FALSE | 3 | TRUE | FALSE | FA; MA | 0.2; 0.8 | Pb | 1 | Br; I | 0.6; 2.4 | FAMAPbBrI | FA0.2MA0.8PbBr0.6I2.4 | FALSE | FALSE | Unknown |  |  |  |  | 1 | Spin-coating | Liquid | N2 | DMSO; GBL | Unknown | FALSE | Unknown | Unknown | 100 | 10 | Unknown | FALSE | PEDOT:PSS |  | Unknown | Spin-coating | Unknown | Unknown | Unknown | Unknown | Unknown | Unknown | Ag | 100 | Evaporation | FALSE | Unknown | Unknown | Unknown | FALSE | 1 | Air | 100 | AM 1.5 |  |  |  |  | ISOS-D-1 | 1 | 0 | Unknown | nan; nan | FALSE | Open circuit | 80 | Dark | 25.0; 25.0 | Air | 30 | 100
SLG ¦ ITO | nan ¦ nan | PCBM-60 ¦ ZnO-np |  | Unknown | Spin-coating ¦ Spin-coating | Unknown | Unknown | Unknown | Unknown | Unknown | Unknown | Unknown | FALSE | FALSE | FALSE | FALSE | TRUE | FALSE | 3 | TRUE | FALSE | FA; MA | 0.2; 0.8 | Pb | 1 | Br; I | 0.6; 2.4 | FAMAPbBrI | FA0.2MA0.8PbBr0.6I2.4 | FALSE | FALSE | Unknown |  |  |  |  | 1 | Spin-coating | Liquid | N2 | DMSO; GBL | Unknown | FALSE | Unknown | Unknown | 100 | 10 | Unknown | FALSE | Graphene oxide |  | Unknown | Spin-coating | Unknown | Unknown | Unknown | Unknown | Unknown | Unknown | Ag | 100 | Evaporation | FALSE | Unknown | Unknown | Unknown | FALSE | 1 | Air | 100 | AM 1.5 |  |  |  |  | ISOS-D-1 | 1 | 0 | Unknown | nan; nan | FALSE | Open circuit | 80 | Dark | 25.0; 25.0 | Air | 30 | 100
SLG ¦ FTO | nan ¦ nan | PCBM-60 ¦ LiF | 20.5 | Unknown | Spin-coating ¦ Evaporation | Unknown | Unknown | Unknown | Unknown | Unknown | Unknown | Unknown | FALSE | FALSE | FALSE | FALSE | TRUE | FALSE | 3 | TRUE | FALSE | MA | 1 | Pb | 1 | I | 3 | MAPbI | MAPbI3 | FALSE | FALSE | Undoped |  |  | 1.6 |  | 2 | Spin-coating >> Gas reaction | Liquid >> Gas | Air >> MAI; Vacuum | DMF >> none | Unknown | FALSE | Unknown | Unknown | 70.0 >> Unknown | 10.0 >> Unknown | Unknown | FALSE | PEDOT:PSS |  | Unknown | Spin-coating | Unknown | Unknown | Unknown | Unknown | Unknown | Unknown | Al | 100 | Evaporation | TRUE | SLG | Unknown | Unknown | TRUE | 1 | Air | 100 | AM 1.5 | 0.91 | 20.92 | 0.76 | 14.5 | ISOS-L-1 | 1 | 100 | AM 1.5 | nan; nan | FALSE | Open circuit | 40 | Solar simulator | 25.0; 25.0 | Air |  | 90
SLG ¦ FTO | nan ¦ nan | PCBM-70 ¦ LiF | 20.5 | Unknown | Spin-coating ¦ Evaporation | Unknown | Unknown | Unknown | Unknown | Unknown | Unknown | Unknown | FALSE | FALSE | FALSE | FALSE | TRUE | FALSE | 3 | TRUE | FALSE | MA | 1 | Pb | 1 | I | 3 | MAPbI | MAPbI3 | FALSE | FALSE | Undoped |  |  | 1.6 |  | 2 | Spin-coating >> Gas reaction | Liquid >> Gas | Air >> MAI; Vacuum | DMF >> none | Unknown | FALSE | Unknown | Unknown | 70.0 >> Unknown | 10.0 >> Unknown | Unknown | FALSE | PEDOT:PSS |  | Unknown | Spin-coating | Unknown | Unknown | Unknown | Unknown | Unknown | Unknown | Al | 100 | Evaporation | TRUE | SLG | Unknown | Unknown | TRUE | 1 | Air | 100 | AM 1.5 | 0.95 | 21.03 | 0.755 | 15.1 | ISOS-L-1 | 1 | 100 | AM 1.5 | nan; nan | FALSE | Open circuit | 30 | Solar simulator | 25.0; 25.0 | Air |  | 90
SLG ¦ FTO | nan ¦ nan | FA-PDI2 ¦ TiO2-c | 40 | Unknown | Spin-coating ¦ Spin-coating | Unknown | Unknown | Unknown | Unknown | Unknown | Unknown | Unknown | FALSE | FALSE | FALSE | FALSE | TRUE | FALSE | 3 | TRUE | FALSE | MA | 1 | Pb | 1 | I | 3 | MAPbI | MAPbI3 | FALSE | FALSE | Cl |  |  | 1.6 |  | 1 | Spin-coating | Liquid | N2 | DMF; DMSO | Unknown | TRUE | Chlorobenzene | Unknown | 100 | 30 | Unknown | FALSE | NiO-c |  | Unknown | Spray-pyrolys | Unknown | Unknown | Unknown | Unknown | Unknown | Unknown | Ag | 200 | Evaporation | FALSE | Unknown | Unknown | Unknown | TRUE | 1 | Air | 100 | AM 1.5 | 1.08 | 21.3 | 0.745 | 16.9 | ISOS-D-1 | 1 | 0 | Unknown | nan; nan | FALSE | Open circuit | 80 | Dark | 25.0; 25.0 | Air | 20 | 360
SLG ¦ ITO | nan ¦ nan | PCBM-60 |  | Unknown | Spin-coating | Unknown | Unknown | Unknown | Unknown | Unknown | Unknown | Unknown | FALSE | FALSE | FALSE | FALSE | TRUE | FALSE | 3 | TRUE | FALSE | MA | 1 | Pb | 1 | I | 3 | MAPbI | MAPbI3 | FALSE | FALSE | Cl |  |  | 1.6 |  | 1 | Spin-coating | Liquid | N2 | DMF | Unknown | FALSE | Unknown | Unknown | 100 | 10 | Unknown | FALSE | PEDOT:PSS | 40 | Unknown | Spin-coating | Unknown | Unknown | Unknown | Unknown | Unknown | Unknown | Al | 100 | Evaporation | FALSE | Unknown | Unknown | Unknown | TRUE | 20 | N2 | 100 | AM 1.5 | 0.86 | 15.7 | 0.688 | 9.4 | ISOS-D-2I | 1 | 0 | Unknown | nan; nan | FALSE | Open circuit | 30 | Dark | 65.0; 65.0 | Ar | 0 | 45
SLG ¦ ITO | nan ¦ nan | PCBM-60 |  | Unknown | Spin-coating | Unknown | Unknown | Unknown | Unknown | Unknown | Unknown | Unknown | FALSE | FALSE | FALSE | FALSE | TRUE | FALSE | 3 | TRUE | FALSE | MA | 1 | Pb | 1 | I | 3 | MAPbI | MAPbI3 | FALSE | FALSE | Cl; EAI | nan; 0.005 |  | 1.6 |  | 1 | Spin-coating | Liquid | N2 | DMF | Unknown | FALSE | Unknown | Unknown | 100 | 10 | Unknown | FALSE | PEDOT:PSS | 40 | Unknown | Spin-coating | Unknown | Unknown | Unknown | Unknown | Unknown | Unknown | Al | 100 | Evaporation | FALSE | Unknown | Unknown | Unknown | TRUE | 20 | N2 | 100 | AM 1.5 | 0.86 | 16.8 | 0.704 | 10.2 | ISOS-D-2I | 1 | 0 | Unknown | nan; nan | FALSE | Open circuit | 60 | Dark | 65.0; 65.0 | Ar | 0 | 290
SLG ¦ ITO | nan ¦ nan | PCBM-60 |  | Unknown | Spin-coating | Unknown | Unknown | Unknown | Unknown | Unknown | Unknown | Unknown | FALSE | FALSE | FALSE | FALSE | TRUE | FALSE | 3 | TRUE | FALSE | MA | 1 | Pb | 1 | I | 3 | MAPbI | MAPbI3 | FALSE | FALSE | Cl; EAI | nan; 0.01 |  | 1.6 |  | 1 | Spin-coating | Liquid | N2 | DMF | Unknown | FALSE | Unknown | Unknown | 100 | 10 | Unknown | FALSE | PEDOT:PSS | 40 | Unknown | Spin-coating | Unknown | Unknown | Unknown | Unknown | Unknown | Unknown | Al | 100 | Evaporation | FALSE | Unknown | Unknown | Unknown | TRUE | 20 | N2 | 100 | AM 1.5 | 0.84 | 16.7 | 0.703 | 9.9 | ISOS-D-2I | 1 | 0 | Unknown | nan; nan | FALSE | Open circuit | 60 | Dark | 65.0; 65.0 | Ar | 0 | 360
SLG ¦ FTO | nan ¦ nan | PCBM-60 ¦ BCP | 65 | Unknown | Spin-coating ¦ Evaporation | Unknown | Unknown | Unknown | Unknown | Unknown | Unknown | Unknown | FALSE | FALSE | FALSE | FALSE | TRUE | FALSE | 3 | TRUE | FALSE | MA | 1 | Pb | 1 | I | 3 | MAPbI | MAPbI3 | FALSE | FALSE | Unknown |  |  | 1.6 |  | 1 | Spin-coating | Liquid | N2 | DMF; DMSO | Unknown | TRUE | Diethyl ether | Unknown | Unknown | Unknown | Unknown | FALSE | NiMgLiO-c |  | Unknown | Spray-pyrolys | Unknown | Unknown | Unknown | Unknown | Unknown | Unknown | Ag | 100 | Evaporation | FALSE | Unknown | Unknown | Unknown | TRUE | 16 | Unknown | 100 | AM 1.5 | 1.07 | 20 | 0.765 | 17 | ISOS-L-1I | 1 | 1 | Unknown | nan; nan | FALSE | MPPT | 74 | White LED | 25.0; 25.0 | N2 | 0 | 200
SLG ¦ ITO | nan ¦ nan | PCBM-60 ¦ BCP | 23 | Unknown | Spin-coating ¦ Evaporation | Unknown | Unknown | Unknown | Unknown | Unknown | Unknown | Unknown | FALSE | FALSE | FALSE | FALSE | TRUE | FALSE | 3 | TRUE | FALSE | MA | 1 | Pb | 1 | I | 3 | MAPbI | MAPbI3 | FALSE | FALSE | Unknown |  |  | 1.6 |  | 1 | Spin-coating | Liquid | N2 | Cyclohexyl-2-pyrrolidone; DMF | Unknown | FALSE | Unknown | Unknown | 100 | 5 | Unknown | FALSE | PEDOT:PSS |  | Unknown | Spin-coating | Unknown | Unknown | Unknown | Unknown | Unknown | Unknown | Ag | 80 | Evaporation | FALSE | Unknown | Unknown | Unknown | TRUE | 2 | Unknown | 100 | AM 1.5 | 0.81 | 12.3 | 0.809 | 8.04 | ISOS-D-1 | 1 | 0 | Unknown | nan; nan | FALSE | Open circuit | 0 | Dark | 25.0; 25.0 | Ambient |  | 20
SLG ¦ ITO | nan ¦ nan | PCBM-60 ¦ BCP | 23 | Unknown | Spin-coating ¦ Evaporation | Unknown | Unknown | Unknown | Unknown | Unknown | Unknown | Unknown | FALSE | FALSE | FALSE | FALSE | TRUE | FALSE | 3 | TRUE | FALSE | MA | 1 | Pb | 1 | I | 3 | MAPbI | MAPbI3 | FALSE | FALSE | Unknown |  |  | 1.6 |  | 1 | Spin-coating | Liquid | N2 | Cyclohexyl-2-pyrrolidone; DMF | Unknown | FALSE | Unknown | Unknown | 100 | 5 | Unknown | FALSE | NO-Graphene-QDs |  | Unknown | Spin-coating | Unknown | Unknown | Unknown | Unknown | Unknown | Unknown | Ag | 80 | Evaporation | FALSE | Unknown | Unknown | Unknown | TRUE | 2 | Unknown | 100 | AM 1.5 | 0.8 | 15.37 | 0.826 | 10.15 | ISOS-D-1 | 1 | 0 | Unknown | nan; nan | FALSE | Open circuit | 23 | Dark | 25.0; 25.0 | Ambient |  | 20
SLG ¦ FTO | nan ¦ nan | PCBM-60 |  | Unknown | Spin-coating | Unknown | Unknown | Unknown | Unknown | Unknown | Unknown | Unknown | FALSE | FALSE | FALSE | FALSE | TRUE | FALSE | 3 | TRUE | FALSE | MA | 1 | Pb | 1 | I | 3 | MAPbI | MAPbI3 | FALSE | FALSE | Unknown |  |  | 1.6 | 780 | 1 | Spin-coating | Liquid | Unknown | DMF | Unknown | TRUE | Chlorobenzene | Unknown | Unknown | Unknown | Unknown | FALSE | NiO-c |  | Unknown | Spray-pyrolys | Unknown | Unknown | Unknown | Unknown | Unknown | Unknown | Ag |  | Evaporation | FALSE | Unknown | Unknown | Unknown | TRUE | 1 | Unknown | 100 | AM 1.5 | 1.018 | 20.1 | 0.678 | 13.87 | ISOS-D-1 | 1 | 0 | Unknown | nan; nan | FALSE | Open circuit | 50 | Dark | 25.0; 25.0 | Air | 30 | 750
SLG ¦ FTO | nan ¦ nan | NMPFP |  | Unknown | Spin-coating | Unknown | Unknown | Unknown | Unknown | Unknown | Unknown | Unknown | FALSE | FALSE | FALSE | FALSE | TRUE | FALSE | 3 | TRUE | FALSE | MA | 1 | Pb | 1 | I | 3 | MAPbI | MAPbI3 | FALSE | FALSE | Unknown |  |  | 1.6 | 780 | 1 | Spin-coating | Liquid | Unknown | DMF | Unknown | TRUE | Chlorobenzene | Unknown | Unknown | Unknown | Unknown | FALSE | NiO-c |  | Unknown | Spray-pyrolys | Unknown | Unknown | Unknown | Unknown | Unknown | Unknown | Ag |  | Evaporation | FALSE | Unknown | Unknown | Unknown | TRUE | 1 | Unknown | 100 | AM 1.5 | 1.049 | 19.48 | 0.677 | 13.83 | ISOS-D-1 | 1 | 0 | Unknown | nan; nan | FALSE | Open circuit | 65 | Dark | 25.0; 25.0 | Air | 30 | 800
SLG ¦ ITO | nan ¦ nan | C60 ¦ BCP | 36 | Unknown | Evaporation ¦ Evaporation | Unknown | Unknown | Unknown | Unknown | Unknown | Unknown | Unknown | FALSE | FALSE | FALSE | FALSE | TRUE | FALSE | 3 | TRUE | FALSE | MA | 1 | Pb | 1 | I | 3 | MAPbI | MAPbI3 | FALSE | FALSE | Unknown |  |  | 1.6 |  | 1 | Spin-coating | Liquid | N2 | DMF | Unknown | FALSE | Unknown | Unknown | 100 | 60 | Unknown | FALSE | PEDOT:PSS |  | Unknown | Spin-coating | Unknown | Unknown | Unknown | Unknown | Unknown | Unknown | Ag | 130 | Evaporation | FALSE | Unknown | Unknown | Unknown | TRUE | 1 | Air | 100 | AM 1.5 | 0.64 | 15 | 0.37 | 3.4 | ISOS-D-1 | 1 | 0 | Unknown | nan; nan | FALSE | Open circuit | 10 | Dark | 25.0; 25.0 | Air | 50 | 20
SLG ¦ ITO | nan ¦ nan | C60 ¦ BCP | 36 | Unknown | Evaporation ¦ Evaporation | Unknown | Unknown | Unknown | Unknown | Unknown | Unknown | Unknown | FALSE | FALSE | FALSE | FALSE | TRUE | FALSE | 3 | TRUE | FALSE | MA | 1 | Pb | 1 | I | 3 | MAPbI | MAPbI3 | FALSE | FALSE | Unknown |  |  | 1.6 |  | 2 | Spin-coating >> Spin-coating | Liquid >> Liquid | N2 >> N2 | DMF >> IPA | Unknown | FALSE | Unknown | Unknown | 70.0 >> 100.0 | Unknown >> 60.0 | Unknown | FALSE | PEDOT:PSS |  | Unknown | Spin-coating | Unknown | Unknown | Unknown | Unknown | Unknown | Unknown | Ag | 130 | Evaporation | FALSE | Unknown | Unknown | Unknown | TRUE | 1 | Air | 100 | AM 1.5 | 0.91 | 18.2 | 0.42 | 6.28 | ISOS-D-1 | 1 | 0 | Unknown | nan; nan | FALSE | Open circuit | 30 | Dark | 25.0; 25.0 | Air | 50 | 30
SLG ¦ ITO | nan ¦ nan | C60 ¦ BCP | 36 | Unknown | Evaporation ¦ Evaporation | Unknown | Unknown | Unknown | Unknown | Unknown | Unknown | Unknown | FALSE | FALSE | FALSE | FALSE | TRUE | FALSE | 3 | TRUE | FALSE | MA | 1 | Pb | 1 | I | 3 | MAPbI | MAPbI3 | FALSE | FALSE | Unknown |  |  | 1.6 |  | 2 | Spin-coating >> Spin-coating | Liquid >> Liquid | N2 >> N2 | DMF >> IPA | Unknown | FALSE | Unknown | Unknown | 70.0 >> 100.0 | Unknown >> 60.0 | Unknown | FALSE | PEDOT:PSS |  | Unknown | Spin-coating | Unknown | Unknown | Unknown | Unknown | Unknown | Unknown | Ag | 130 | Evaporation | FALSE | Unknown | Unknown | Unknown | TRUE | 1 | Air | 100 | AM 1.5 | 0.83 | 16.1 | 0.5 | 6.8 | ISOS-D-1 | 1 | 0 | Unknown | nan; nan | FALSE | Open circuit | 40 | Dark | 25.0; 25.0 | Air | 50 | 40
SLG ¦ ITO | nan ¦ nan | PCBM-60 ¦ BCP | 55 | Unknown | Spin-coating ¦ Spin-coating | Unknown | Unknown | Unknown | Unknown | Unknown | Unknown | Unknown | FALSE | FALSE | FALSE | FALSE | TRUE | FALSE | 3 | TRUE | FALSE | MA | 1 | Pb | 1 | I | 3 | MAPbI | MAPbI3 | FALSE | FALSE | Unknown |  | 300 | 1.59 | 770 | 1 | Spin-coating | Liquid | N2 | DMF | Unknown | FALSE | Unknown | Unknown | 100 | 5 | Unknown | FALSE | PEDOT:PSS | 40 | Unknown | Spin-coating | Unknown | Unknown | Unknown | Unknown | Unknown | Unknown | Ag | 80 | Evaporation | FALSE | Unknown | Unknown | Unknown | TRUE | 10 | Air | 100 | AM 1.5 | 0.78 | 21.8 | 0.76 | 13.3 | ISOS-D-1 | 1 | 0 | Unknown | nan; nan | FALSE | Open circuit | 76 | Dark | 25.0; 25.0 | Air | 30 | 2800
SLG ¦ ITO | nan ¦ nan | PCBM-60 ¦ BCP | 55 | Unknown | Spin-coating ¦ Spin-coating | Unknown | Unknown | Unknown | Unknown | Unknown | Unknown | Unknown | FALSE | FALSE | FALSE | FALSE | TRUE | FALSE | 3 | TRUE | FALSE | MA | 1 | Pb | 1 | I | 3 | MAPbI | MAPbI3 | FALSE | FALSE | Unknown |  | 300 | 1.59 | 770 | 1 | Spin-coating | Liquid | N2 | DMF | Unknown | FALSE | Unknown | Unknown | 100 | 5 | Unknown | FALSE | PEDOT:PSS | 40 | Unknown | Spin-coating | Unknown | Unknown | Unknown | Unknown | Unknown | Unknown | Ag | 80 | Evaporation | FALSE | Unknown | Unknown | Unknown | TRUE | 10 | Air | 100 | AM 1.5 | 0.83 | 22.1 | 0.74 | 13.8 | ISOS-D-1 | 1 | 0 | Unknown | nan; nan | FALSE | Open circuit | 76 | Dark | 25.0; 25.0 | Air | 30 | 2600
SLG ¦ ITO | nan ¦ nan | PCBM-60 ¦ BCP | 55 | Unknown | Spin-coating ¦ Spin-coating | Unknown | Unknown | Unknown | Unknown | Unknown | Unknown | Unknown | FALSE | FALSE | FALSE | FALSE | TRUE | FALSE | 3 | TRUE | FALSE | MA | 1 | Pb | 1 | I | 3 | MAPbI | MAPbI3 | FALSE | FALSE | Unknown |  | 300 | 1.59 | 770 | 1 | Spin-coating | Liquid | N2 | DMF | Unknown | FALSE | Unknown | Unknown | 100 | 5 | Unknown | FALSE | PEDOT:PSS | 40 | Unknown | Spin-coating | Unknown | Unknown | Unknown | Unknown | Unknown | Unknown | Ag | 80 | Evaporation | FALSE | Unknown | Unknown | Unknown | TRUE | 10 | Air | 100 | AM 1.5 | 0.84 | 22.3 | 0.76 | 14.8 | ISOS-D-1 | 1 | 0 | Unknown | nan; nan | FALSE | Open circuit | 65 | Dark | 25.0; 25.0 | Air | 30 | 1600
SLG ¦ ITO | nan ¦ nan | PCBM-60 ¦ BCP | 55 | Unknown | Spin-coating ¦ Spin-coating | Unknown | Unknown | Unknown | Unknown | Unknown | Unknown | Unknown | FALSE | FALSE | FALSE | FALSE | TRUE | FALSE | 3 | TRUE | FALSE | MA | 1 | Pb | 1 | I | 3 | MAPbI | MAPbI3 | FALSE | FALSE | Unknown |  | 300 | 1.59 | 770 | 1 | Spin-coating | Liquid | N2 | DMF | Unknown | FALSE | Unknown | Unknown | 100 | 5 | Unknown | FALSE | PEDOT:PSS | 40 | Unknown | Spin-coating | Unknown | Unknown | Unknown | Unknown | Unknown | Unknown | Ag | 80 | Evaporation | FALSE | Unknown | Unknown | Unknown | TRUE | 10 | Air | 100 | AM 1.5 | 0.88 | 22.2 | 0.77 | 15 | ISOS-D-1 | 1 | 0 | Unknown | nan; nan | FALSE | Open circuit | 53 | Dark | 25.0; 25.0 | Air | 30 | 1300
SLG ¦ ITO | nan ¦ nan | PCBM-60 ¦ BCP | 55 | Unknown | Spin-coating ¦ Spin-coating | Unknown | Unknown | Unknown | Unknown | Unknown | Unknown | Unknown | FALSE | FALSE | FALSE | FALSE | TRUE | FALSE | 3 | TRUE | FALSE | MA | 1 | Pb | 1 | I | 3 | MAPbI | MAPbI3 | FALSE | FALSE | Unknown |  | 300 | 1.59 | 770 | 1 | Spin-coating | Liquid | N2 | DMF | Unknown | FALSE | Unknown | Unknown | 100 | 5 | Unknown | FALSE | PEDOT:PSS | 40 | Unknown | Spin-coating | Unknown | Unknown | Unknown | Unknown | Unknown | Unknown | Ag | 80 | Evaporation | FALSE | Unknown | Unknown | Unknown | TRUE | 10 | Air | 100 | AM 1.5 | 0.92 | 21.8 | 0.76 | 15.2 | ISOS-D-1 | 1 | 0 | Unknown | nan; nan | FALSE | Open circuit | 50 | Dark | 25.0; 25.0 | Air | 30 | 800
SLG ¦ ITO | nan ¦ nan | PCBM-60 ¦ BCP | 55 | Unknown | Spin-coating ¦ Spin-coating | Unknown | Unknown | Unknown | Unknown | Unknown | Unknown | Unknown | FALSE | FALSE | FALSE | FALSE | TRUE | FALSE | 3 | TRUE | FALSE | MA | 1 | Pb | 1 | I | 3 | MAPbI | MAPbI3 | FALSE | FALSE | Unknown |  | 300 | 1.59 | 770 | 1 | Spin-coating | Liquid | N2 | DMF | Unknown | FALSE | Unknown | Unknown | 100 | 5 | Unknown | FALSE | PEDOT:PSS | 40 | Unknown | Spin-coating | Unknown | Unknown | Unknown | Unknown | Unknown | Unknown | Ag | 80 | Evaporation | FALSE | Unknown | Unknown | Unknown | TRUE | 10 | Air | 100 | AM 1.5 | 0.93 | 21.3 | 0.76 | 15.3 | ISOS-D-1 | 1 | 0 | Unknown | nan; nan | FALSE | Open circuit | 40 | Dark | 25.0; 25.0 | Air | 30 | 200
SLG ¦ ITO | nan ¦ nan | PCBM-60 ¦ BCP | 55 | Unknown | Spin-coating ¦ Spin-coating | Unknown | Unknown | Unknown | Unknown | Unknown | Unknown | Unknown | FALSE | FALSE | FALSE | FALSE | TRUE | FALSE | 3 | TRUE | FALSE | MA | 1 | Pb | 1 | I | 3 | MAPbI | MAPbI3 | FALSE | FALSE | Unknown |  | 300 | 1.59 | 770 | 1 | Spin-coating | Liquid | N2 | DMF | Unknown | FALSE | Unknown | Unknown | 100 | 5 | Unknown | FALSE | PEDOT:PSS | 40 | Unknown | Spin-coating | Unknown | Unknown | Unknown | Unknown | Unknown | Unknown | Ag | 80 | Evaporation | FALSE | Unknown | Unknown | Unknown | TRUE | 10 | Air | 100 | AM 1.5 | 0.96 | 20 | 0.74 | 13.8 | ISOS-D-1 | 1 | 0 | Unknown | nan; nan | FALSE | Open circuit | 30 | Dark | 25.0; 25.0 | Air | 30 | 100
SLG ¦ ITO | nan ¦ nan | PCBM-60 ¦ BCP |  | Unknown | Spin-coating ¦ Spin-coating | Unknown | Unknown | Unknown | Unknown | Unknown | Unknown | Unknown | FALSE | FALSE | FALSE | FALSE | TRUE | FALSE | 3 | TRUE | FALSE | MA | 1 | Pb | 1 | I | 3 | MAPbI | MAPbI3 | FALSE | FALSE | Unknown | 0.02 |  | 1.59 | 770 | 2 | Spin-coating >> Spin-coating | Liquid >> Liquid | Ar >> Ar | DMF; DMSO >> IPA | Unknown | FALSE | Unknown | Unknown | Unknown >> 100 | Unknown >> 30.0 | Unknown | FALSE | NiO-mp |  | Unknown | Spin-coating | Unknown | Unknown | Unknown | Unknown | Unknown | Unknown | Ag | 100 | Evaporation | FALSE | Unknown | Unknown | Unknown | TRUE | 1 | Air | 100 | AM 1.5 | 1.054 | 19.42 | 0.74 | 15.1 | ISOS-D-1 | 1 | 0 | Unknown | nan; nan | FALSE | Open circuit | 67 | Dark | 25.0; 25.0 | Air | 30 | 200
SLG ¦ ITO | nan ¦ nan | PCBM-60 ¦ BCP |  | Unknown | Spin-coating ¦ Spin-coating | Unknown | Unknown | Unknown | Unknown | Unknown | Unknown | Unknown | FALSE | FALSE | FALSE | FALSE | TRUE | FALSE | 3 | TRUE | FALSE | MA | 1 | Pb | 1 | I | 3 | MAPbI | MAPbI3 | FALSE | FALSE | F4-TCNQ | 0.02 |  | 1.59 | 770 | 2 | Spin-coating >> Spin-coating | Liquid >> Liquid | Ar >> Ar | DMF; DMSO >> IPA | Unknown | FALSE | Unknown | Unknown | Unknown >> 100 | Unknown >> 30.0 | Unknown | FALSE | NiO-mp |  | Unknown | Spin-coating | Unknown | Unknown | Unknown | Unknown | Unknown | Unknown | Ag | 100 | Evaporation | FALSE | Unknown | Unknown | Unknown | TRUE | 1 | Air | 100 | AM 1.5 | 1.06 | 19.57 | 0.8 | 16.1 | ISOS-D-1 | 1 | 0 | Unknown | nan; nan | FALSE | Open circuit | 77 | Dark | 25.0; 25.0 | Air | 30 | 432
SLG ¦ ITO | nan ¦ nan | C60 ¦ BCP | 31 | Unknown | Evaporation ¦ Evaporation | Unknown | Unknown | Unknown | Unknown | Unknown | Unknown | Unknown | FALSE | FALSE | FALSE | FALSE | TRUE | FALSE | 3 | TRUE | FALSE | Cs; FA; MA | 0.05; 0.8; 0.15 | Pb | 1 | Br; I | 0.42; 2.58 | CsFAMAPbBrI | Cs0.05FA0.8MA0.15PbBr0.42I2.58 | FALSE | FALSE | Unknown |  |  |  |  | 1 | Spin-coating | Liquid | Air | DMF; DMSO | Unknown | TRUE | Chlorobenzene | Unknown | 105 | 40 | Unknown | FALSE | NiO-c |  | Unknown | Spin-coating | Unknown | Unknown | Unknown | Unknown | Unknown | Unknown | Ag | 100 | Evaporation | FALSE | Unknown | Unknown | Unknown | TRUE | 1 | Air | 100 | AM 1.5 | 1.083 | 22.26 | 0.771 | 18.45 | ISOS-L-1I | 1 | 100 | AM 1.5 | nan; nan | FALSE | MPPT | 64 | Xenon | 25.0; 25.0 | N2 | 0 | 150
SLG ¦ ITO | nan ¦ nan | C60 ¦ BCP | 31 | Unknown | Evaporation ¦ Evaporation | Unknown | Unknown | Unknown | Unknown | Unknown | Unknown | Unknown | FALSE | FALSE | FALSE | FALSE | TRUE | FALSE | 3 | TRUE | FALSE | Cs; FA; MA | 0.05; 0.8; 0.15 | Pb | 1 | Br; I | 0.42; 2.58 | CsFAMAPbBrI | Cs0.05FA0.8MA0.15PbBr0.42I2.58 | FALSE | FALSE | Unknown |  |  |  |  | 1 | Spin-coating | Liquid | Air | DMF; DMSO | Unknown | TRUE | Chlorobenzene | Unknown | 105 | 40 | Unknown | FALSE | NiO-c |  | Unknown | Spin-coating | Unknown | Unknown | Unknown | Unknown | Unknown | Unknown | Ag | 100 | Evaporation | FALSE | Unknown | Unknown | Unknown | TRUE | 1 | Air | 100 | AM 1.5 | 1.101 | 23.3 | 0.778 | 19.73 | ISOS-L-1I | 1 | 100 | AM 1.5 | nan; nan | FALSE | MPPT | 76 | Xenon | 25.0; 25.0 | N2 | 0 | 240
SLG ¦ ITO | nan ¦ nan | PCBM-60 ¦ LiF |  | Unknown | Spin-coating ¦ Evaporation | Unknown | Unknown | Unknown | Unknown | Unknown | Unknown | Unknown | FALSE | FALSE | FALSE | FALSE | TRUE | FALSE | 3 | TRUE | FALSE | MA | 1 | Pb | 1 | I | 3 | MAPbI | MAPbI3 | FALSE | FALSE | Unknown |  |  | 1.59 | 770 | 1 | Spin-coating | Liquid | N2 | DMSO; GBL | Unknown | TRUE | Toluene | Unknown | 120 | 10 | Unknown | FALSE | Poly(1,4-phenylenevinylene) |  | Unknown | Spin-coating | Unknown | Unknown | Unknown | Unknown | Unknown | Unknown | Ag | 100 | Evaporation | TRUE | SLG | Epoxy | N2 | TRUE | 1 | Air | 100 | AM 1.5 | 1.06 | 20.9 | 0.68 | 15.1 | ISOS-D-1 | 1 | 0 | Unknown | nan; nan | FALSE | Open circuit | 80 | Dark | 25.0; 25.0 | Air |  | 2880
SLG ¦ ITO | nan ¦ nan | PCBM-60 ¦ ZnO |  | Unknown | Spin-coating ¦ Spin-coating | Unknown | Unknown | Unknown | Unknown | Unknown | Unknown | Unknown | FALSE | FALSE | FALSE | FALSE | TRUE | FALSE | 3 | TRUE | FALSE | MA | 1 | Pb | 1 | I | 3 | MAPbI | MAPbI3 | FALSE | FALSE | Unknown |  |  | 1.59 | 770 | 1 | Spin-coating | Liquid | N2 | DMF; DMSO | Unknown | TRUE | Chlorobenzene | Unknown | 80 | 10 | Unknown | FALSE | P3CT-K |  | Unknown | Spin-coating | Unknown | Unknown | Unknown | Unknown | Unknown | Unknown | Al | 100 | Evaporation | FALSE | Unknown | Unknown | Unknown | TRUE | 1 | N2 | 100 | AM 1.5 | 1.06 | 21.85 | 0.719 | 16.7 | ISOS-D-1I | 1 | 0 | Unknown | nan; nan | FALSE | Open circuit | 11 | Dark | 20.0; 20.0 | N2 | 0 | 120
PET ¦ Ag-grid | nan ¦ nan | PCBM-60 ¦ PEI |  | Unknown | Spin-coating ¦ Spin-coating | Unknown | Unknown | Unknown | Unknown | Unknown | Unknown | Unknown | FALSE | FALSE | FALSE | FALSE | TRUE | FALSE | 3 | TRUE | FALSE | MA | 1 | Pb | 1 | I | 3 | MAPbI | MAPbI3 | FALSE | FALSE | Cl | 0.9 |  | 1.6 |  | 1 | Spin-coating | Liquid | Air | DMSO; GBL | Unknown | TRUE | Toluene | Unknown | 100 | 10 | Unknown | FALSE | PEDOT:PSS; PEI ¦ PEDOT:PSS |  | Amonia ¦ Unknown | Spin-coating ¦ Spin-coating | Unknown | Unknown | Unknown | Unknown | Unknown | Unknown | Ag |  | Evaporation | FALSE | Unknown | Unknown | Unknown | TRUE | 1 | Air | 100 | AM 1.5 | 1.01 | 19.18 | 0.75 | 14.52 | ISOS-L-1 | 1 | 100 | AM 1.5 | nan; nan | FALSE | Open circuit | 24 | Xenon | 20.0; 20.0 | Air |  | 12
PET ¦ ITO | nan ¦ nan | PCBM-60 ¦ PEI |  | Unknown | Spin-coating ¦ Spin-coating | Unknown | Unknown | Unknown | Unknown | Unknown | Unknown | Unknown | FALSE | FALSE | FALSE | FALSE | TRUE | FALSE | 3 | TRUE | FALSE | MA | 1 | Pb | 1 | I | 3 | MAPbI | MAPbI3 | FALSE | FALSE | Cl | 0.9 |  | 1.6 |  | 1 | Spin-coating | Liquid | Air | DMSO; GBL | Unknown | TRUE | Toluene | Unknown | 100 | 10 | Unknown | FALSE | PEDOT:PSS |  | Unknown | Spin-coating | Unknown | Unknown | Unknown | Unknown | Unknown | Unknown | Ag |  | Evaporation | FALSE | Unknown | Unknown | Unknown | TRUE | 1 | Air | 100 | AM 1.5 | 1.01 | 18.76 | 0.76 | 14.4 | ISOS-L-1 | 1 | 100 | AM 1.5 | nan; nan | FALSE | Open circuit | 20 | Xenon | 20.0; 20.0 | Air |  | 36
SLG ¦ ITO | nan ¦ nan | C60 ¦ BCP | 55 | Unknown | Evaporation ¦ Evaporation | Unknown | Unknown | Unknown | Unknown | Unknown | Unknown | Unknown | FALSE | FALSE | FALSE | FALSE | TRUE | FALSE | 3 | TRUE | FALSE | MA | 1 | Pb | 1 | I | 3 | MAPbI | MAPbI3 | FALSE | FALSE | Unknown |  |  | 1.59 | 770 | 1 | Spin-coating | Liquid | N2 | DMSO; GBL | Unknown | TRUE | Toluene | Unknown | 100 | 30 | Unknown | FALSE | LiCoO2 |  | Unknown | Sputtering | Unknown | Unknown | Unknown | Unknown | Unknown | Unknown | Ag | 100 | Evaporation | FALSE | Unknown | Unknown | Unknown | TRUE | 1 | Air | 100 | AM 1.5 | 1.06 | 22.05 | 0.8 | 19.05 | ISOS-D-2I | 1 | 0 | Unknown | nan; nan | FALSE | Open circuit | 60 | Dark | 100.0; 100.0 | N2 | 0 | 30
SLG ¦ ITO | nan ¦ nan | C60 ¦ BCP | 55 | Unknown | Evaporation ¦ Evaporation | Unknown | Unknown | Unknown | Unknown | Unknown | Unknown | Unknown | FALSE | FALSE | FALSE | FALSE | TRUE | FALSE | 3 | TRUE | FALSE | MA | 1 | Pb | 1 | I | 3 | MAPbI | MAPbI3 | FALSE | FALSE | Unknown |  |  | 1.59 | 770 | 1 | Spin-coating | Liquid | N2 | DMSO; GBL | Unknown | TRUE | Toluene | Unknown | 100 | 30 | Unknown | FALSE | PEDOT:PSS |  | Unknown | Spin-coating | Unknown | Unknown | Unknown | Unknown | Unknown | Unknown | Ag | 100 | Evaporation | FALSE | Unknown | Unknown | Unknown | TRUE | 1 | Air | 100 | AM 1.5 | 0.94 | 21.2 | 0.61 | 12.17 | ISOS-D-2I | 1 | 0 | Unknown | nan; nan | FALSE | Open circuit | 80 | Dark | 90.0; 90.0 | N2 | 0 | 0.5
SLG ¦ ITO | nan ¦ nan | C60 ¦ BCP | 55 | Unknown | Evaporation ¦ Evaporation | Unknown | Unknown | Unknown | Unknown | Unknown | Unknown | Unknown | FALSE | FALSE | FALSE | FALSE | TRUE | FALSE | 3 | TRUE | FALSE | MA | 1 | Pb | 1 | I | 3 | MAPbI | MAPbI3 | FALSE | FALSE | Unknown |  |  | 1.59 | 770 | 1 | Spin-coating | Liquid | N2 | DMSO; GBL | Unknown | TRUE | Toluene | Unknown | 100 | 30 | Unknown | TRUE | PEDOT:PSS |  | Unknown | Spin-coating | Unknown | Unknown | Unknown | Unknown | Unknown | Unknown | Ag | 100 | Evaporation | FALSE | Unknown | Unknown | Unknown | TRUE | 1 | Air | 100 | AM 1.5 | 1.06 | 21.53 | 0.79 | 18.03 | ISOS-D-2I | 1 | 0 | Unknown | nan; nan | FALSE | Open circuit | 0 | Dark | 100.0; 100.0 | N2 | 0 | 6
SLG ¦ ITO | nan ¦ nan | PCBM-60 |  | Unknown | Spin-coating | Unknown | Unknown | Unknown | Unknown | Unknown | Unknown | Unknown | FALSE | FALSE | FALSE | FALSE | TRUE | FALSE | 3 | TRUE | FALSE | MA | 1 | Pb | 1 | I | 3 | MAPbI | MAPbI3 | FALSE | FALSE | H2O |  | 500 | 1.59 | 770 | 2 | Spin-coating >> Spin-coating | Liquid >> Liquid | Air >> Air | DMF >> IPA | Unknown | FALSE | Unknown | Unknown | Unknown >> 100 | Unknown >> 10.0 | Unknown | TRUE | PEDOT:PSS |  | Unknown | Spin-coating | Unknown | Unknown | Unknown | Unknown | Unknown | Unknown | Ca ¦ Al | 110 | Evaporation ¦ Evaporation | TRUE | SLG | Epoxy | Air | TRUE | 1 | Air | 100 | AM 1.5 | 1.03 | 23.51 | 0.83 | 19.6 | ISOS-D-1 | 1 | 0 | Unknown | nan; nan | FALSE | Open circuit | 80 | Dark | 20.0; 20.0 | Air |  | 720
SLG ¦ ITO | nan ¦ nan | PCBM-60 |  | Unknown | Spin-coating | Unknown | Unknown | Unknown | Unknown | Unknown | Unknown | Unknown | FALSE | FALSE | FALSE | FALSE | TRUE | FALSE | 3 | TRUE | FALSE | MA | 1 | Pb | 1 | I | 3 | MAPbI | MAPbI3 | FALSE | FALSE | H2O |  | 500 | 1.59 | 770 | 2 | Spin-coating >> Spin-coating | Liquid >> Liquid | Air >> Air | DMF >> IPA | Unknown | FALSE | Unknown | Unknown | Unknown >> 100 | Unknown >> 10.0 | Unknown | TRUE | PEDOT:PSS |  | Unknown | Spin-coating | Unknown | Unknown | Unknown | Unknown | Unknown | Unknown | Ca ¦ Al | 110 | Evaporation ¦ Evaporation | TRUE | SLG | Epoxy | Air | TRUE | 1 | Air | 100 | AM 1.5 | 1.03 | 23.51 | 0.83 | 19.6 | ISOS‐D‐3 | 1 | 0 | Unknown | nan; nan | FALSE | Open circuit | 8.4 | Dark | 85.0; 85.0 | Air | 85 | 3
SLG ¦ ITO | nan ¦ nan | PCBM-60 | 300 | Unknown | Spin-coating | Unknown | Unknown | Unknown | Unknown | Unknown | Unknown | Unknown | FALSE | FALSE | FALSE | FALSE | TRUE | FALSE | 3 | TRUE | FALSE | MA | 1 | Pb | 1 | I | 3 | MAPbI | MAPbI3 | FALSE | FALSE | Phenylethyl ammonium iodide | 0.1 | 500 | 1.582 | 760 | 1 | Spin-coating | Liquid | Air | DMF; DMSO | Unknown | TRUE | Chlorobenzene | Unknown | 100 | 5 | Unknown | FALSE | NiO-c | 40 | Unknown | Spin-coating | Unknown | Unknown | Unknown | Unknown | Unknown | Unknown | Ag | 300 | Evaporation | FALSE | Unknown | Unknown | Unknown | TRUE | 1 | Air | 100 | AM 1.5 | 1.04 | 22.8 | 0.728 | 17.01 | ISOS-D-1 | 1 | 0 | Unknown | nan; nan | FALSE | Open circuit | 75 | Dark | 20.0; 20.0 | Air | 50 | 480
SLG ¦ ITO | nan ¦ nan | PCBM-60 | 300 | Unknown | Spin-coating | Unknown | Unknown | Unknown | Unknown | Unknown | Unknown | Unknown | FALSE | FALSE | FALSE | FALSE | TRUE | FALSE | 3 | TRUE | FALSE | MA | 1 | Pb | 1 | I | 3 | MAPbI | MAPbI3 | FALSE | FALSE | Phenylethyl ammonium iodide | 0.1 | 500 | 1.6 |  | 1 | Spin-coating | Liquid | Air | DMF; DMSO | Unknown | TRUE | Chlorobenzene | Unknown | 100 | 5 | Unknown | FALSE | NiO-c | 40 | Unknown | Spin-coating | Unknown | Unknown | Unknown | Unknown | Unknown | Unknown | Ag | 300 | Evaporation | FALSE | Unknown | Unknown | Unknown | TRUE | 1 | Air | 100 | AM 1.5 | 1 | 22.1 | 0.701 | 15.2 | ISOS-D-1 | 1 | 0 | Unknown | nan; nan | FALSE | Open circuit | 50 | Dark | 20.0; 20.0 | Air | 50 | 240
SLG ¦ FTO | nan ¦ nan | PCBM-60 ¦ Zr(acac)4 |  | Unknown | Spin-coating ¦ Spin-coating | Unknown | Unknown | Unknown | Unknown | Unknown | Unknown | Unknown | FALSE | FALSE | FALSE | FALSE | TRUE | FALSE | 3 | TRUE | FALSE | MA | 1 | Pb | 1 | I | 3 | MAPbI | MAPbI3 | FALSE | FALSE | Unknown |  | 400 | 1.59 | 770 | 1 | Spin-coating | Liquid | N2 | DMF; DMSO | Unknown | TRUE | Chlorobenzene | Unknown | 100 | 40 | Unknown | FALSE | NiO-c | 30 | Cs | Spin-coating | Unknown | Unknown | Unknown | Unknown | Unknown | Unknown | Ag | 100 | Evaporation | TRUE | SLG | Epoxy | Air | TRUE | 16 | Air | 100 | AM 1.5 | 1.083 | 21.62 | 0.744 | 17.44 | ISOS-D-1I | 1 | 0 | Unknown | nan; nan | FALSE | Open circuit | 17.8 | Dark | 25.0; 25.0 | N2 | 0 | 360
SLG ¦ ITO | nan ¦ nan | PCBM-60 ¦ BCP |  | Unknown | Spin-coating ¦ Spin-coating | Unknown | Unknown | Unknown | Unknown | Unknown | Unknown | Unknown | FALSE | FALSE | FALSE | FALSE | TRUE | FALSE | 3 | TRUE | FALSE | MA | 1 | Pb | 1 | I | 3 | MAPbI | MAPbI3 | FALSE | FALSE | PbAc2 | 0.03 | 400 | 1.6 | 769 | 1 | Spin-coating | Liquid | Unknown | DMF; DMSO | Unknown | TRUE | Diethyl ether | Unknown | 65; 100 | 1.0; 10.0 | Unknown | FALSE | PTAA |  | Unknown | Spin-coating | Unknown | Unknown | Unknown | Unknown | Unknown | Unknown | Ag |  | Evaporation | FALSE | Unknown | Unknown | Unknown | TRUE | 1 | Unknown | 100 | AM 1.5 | 1.05 | 21.37 | 0.76 | 16.13 | ISOS-D-1I | 1 | 0 | Unknown | nan; nan | FALSE | Open circuit | 80 | Dark | 25.0; 25.0 | N2 | 0 | 480
SLG ¦ ITO | nan ¦ nan | C60 ¦ C60; Phlm | 50 | Unknown | Evaporation ¦ Co-evaporation | Unknown | Unknown | Unknown | Unknown | Unknown | Unknown | Unknown | FALSE | FALSE | FALSE | FALSE | TRUE | FALSE | 3 | TRUE | FALSE | MA | 1 | Pb | 1 | I | 3 | MAPbI | MAPbI3 | FALSE | FALSE | Unknown |  | 500 | 1.6 |  | 1 | Co-evaporation | Gas | Vacuum | none | Unknown | FALSE | Unknown | Unknown | Unknown | Unknown | Unknown | FALSE | F6-TCNNQ; TaTm ¦ TaTm | 50 | Unknown | Co-evaporation ¦ Evaporation | Unknown | Unknown | Unknown | Unknown | Unknown | Unknown | Ag | 100 | Evaporation | FALSE | Unknown | Unknown | Unknown | TRUE | 1 | Unknown | 100 | AM 1.5 | 1.076 | 20.8 | 0.725 | 16.2 | ISOS-L-1I | 1 | 100 | Unknown | nan; nan | FALSE | Short circuit | 47.11 | White LED | 40.0; 40.0 | N2 | 0 | 108
SLG ¦ ITO | nan ¦ nan | C60 ¦ C60; Phlm | 50 | Unknown | Evaporation ¦ Co-evaporation | Unknown | Unknown | Unknown | Unknown | Unknown | Unknown | Unknown | FALSE | FALSE | FALSE | FALSE | TRUE | FALSE | 3 | TRUE | FALSE | MA | 1 | Pb | 1 | I | 3 | MAPbI | MAPbI3 | FALSE | FALSE | Unknown |  | 500 | 1.6 |  | 1 | Co-evaporation | Gas | Vacuum | none | Unknown | FALSE | Unknown | Unknown | Unknown | Unknown | Unknown | FALSE | F6-TCNNQ ¦ TaTm | 12.5 | Unknown | Evaporation ¦ Evaporation | Unknown | Unknown | Unknown | Unknown | Unknown | Unknown | Ag | 100 | Evaporation | FALSE | Unknown | Unknown | Unknown | TRUE | 1 | Unknown | 100 | AM 1.5 | 1.056 | 21.3 | 0.794 | 17.9 | ISOS-L-1I | 1 | 100 | Unknown | nan; nan | FALSE | Short circuit | 66.32 | White LED | 40.0; 40.0 | N2 | 0 | 37
Textile ¦ PEN ¦ ITO | nan ¦ nan | SnO2-c ¦ PCBM-60 |  | Unknown | Electrodeposition ¦ Spin-coating | Unknown | Unknown | Unknown | Unknown | Unknown | Unknown | Unknown | FALSE | FALSE | FALSE | FALSE | TRUE | FALSE | 3 | TRUE | FALSE | MA | 1 | Pb | 1 | I | 3 | MAPbI | MAPbI3 | FALSE | FALSE | Unknown |  | 250 | 1.6 |  | 1 | Spin-coating | Liquid | N2 | DMSO; GBL | Unknown | TRUE | Toluene | Unknown | 100 | 10 | Unknown | FALSE | Spiro-MeOTAD | 150 | Li-TFSI; TBP | Spin-coating | Unknown | Unknown | Unknown | Unknown | Unknown | Unknown | Au |  | Evaporation | TRUE | 3M acrylic elastomer (3M VHB 4905) | Unknown | Unknown | TRUE | 1 | Unknown | 100 | AM 1.5 | 1.06 | 20.53 | 0.66 | 14.3 | ISOS-D-1 | 1 | 0 | Unknown | nan; nan | FALSE | Open circuit | 70 | Dark | 25.0; 25.0 | Air | 65 | 155
Textile ¦ PEN ¦ ITO | nan ¦ nan | SnO2-c ¦ PCBM-60 |  | Unknown | Electrodeposition ¦ Spin-coating | Unknown | Unknown | Unknown | Unknown | Unknown | Unknown | Unknown | FALSE | FALSE | FALSE | FALSE | TRUE | FALSE | 3 | TRUE | FALSE | MA | 1 | Pb | 1 | I | 3 | MAPbI | MAPbI3 | FALSE | FALSE | Unknown |  | 250 | 1.6 |  | 1 | Spin-coating | Liquid | N2 | DMSO; GBL | Unknown | TRUE | Toluene | Unknown | 100 | 10 | Unknown | FALSE | Spiro-MeOTAD | 150 | Li-TFSI; TBP | Spin-coating | Unknown | Unknown | Unknown | Unknown | Unknown | Unknown | Au |  | Evaporation | FALSE | Unknown | Unknown | Unknown | TRUE | 1 | Unknown | 100 | AM 1.5 | 1.06 | 20.53 | 0.66 | 14.3 | ISOS-D-1 | 1 | 0 | Unknown | nan; nan | FALSE | Open circuit | 0 | Dark | 25.0; 25.0 | Air | 65 | 5
SLG ¦ ITO | nan ¦ nan | PCBM-60 ¦ C60 ¦ BCP | 48 | Unknown | Spin-coating ¦ Evaporation ¦ Evaporation | Unknown | Unknown | Unknown | Unknown | Unknown | Unknown | Unknown | FALSE | FALSE | FALSE | FALSE | TRUE | FALSE | 3 | TRUE | FALSE | MA | 1 | Pb | 1 | I | 3 | MAPbI | MAPbI3 | FALSE | FALSE | Unknown |  |  | 1.6 | 769 | 1 | Spin-coating | Liquid | Unknown | DMF; DMSO | Unknown | TRUE | Toluene | Unknown | 65; 100 | 10.0; 10.0 | Unknown | FALSE | PTAA |  | Unknown | Spin-coating | Unknown | Unknown | Unknown | Unknown | Unknown | Unknown | Cu | 80 | Evaporation | FALSE | Unknown | Unknown | Unknown | TRUE | 1 | Unknown | 100 | AM 1.5 | 1.1 | 22.5 | 0.771 | 19.1 | ISOS-D-1 | 1 | 0 | Unknown | nan; nan | FALSE | Open circuit | 45.33333333 | Dark | 25.0; 25.0 | Air | 45 | 242
SLG ¦ ITO | nan ¦ nan | PCBM-60 ¦ C60 ¦ BCP | 48 | Unknown | Spin-coating ¦ Evaporation ¦ Evaporation | Unknown | Unknown | Unknown | Unknown | Unknown | Unknown | Unknown | FALSE | FALSE | FALSE | FALSE | TRUE | FALSE | 3 | TRUE | FALSE | FA; MA | 0.85; 0.15 | Pb | 1 | Br; I | 0.45; 2.55 | FAMAPbBrI | FA0.85MA0.15PbBr0.45I2.55 | FALSE | FALSE | Unknown |  |  |  | 769 | 1 | Spin-coating | Liquid | Unknown | DMF; DMSO | Unknown | TRUE | Toluene | Unknown | Unknown | Unknown | Unknown | FALSE | PTAA |  | Unknown | Spin-coating | Unknown | Unknown | Unknown | Unknown | Unknown | Unknown | Cu | 80 | Evaporation | TRUE | SLG | UV-curable epoxy | N2 | TRUE | 1 | Unknown | 100 | AM 1.5 | 1.1 | 23.2 | 0.776 | 19.8 | ISOS-L-1 | 1 | 100 | AM 1.5 | nan; nan | FALSE | Passive resistance | 34.38 | Solar simulator | 25.0; 25.0 | Air | 0 | 175
SLG ¦ ITO | nan ¦ nan | PCBM-60 ¦ C60 ¦ BCP | 48 | Unknown | Spin-coating ¦ Evaporation ¦ Evaporation | Unknown | Unknown | Unknown | Unknown | Unknown | Unknown | Unknown | FALSE | FALSE | FALSE | FALSE | TRUE | FALSE | 3 | TRUE | FALSE | FA; MA | 0.85; 0.15 | Pb | 1 | Br; I | 0.45; 2.55 | FAMAPbBrI | FA0.85MA0.15PbBr0.45I2.55 | FALSE | FALSE | Tetraethylorthosilicate | 0.05 |  |  | 769 | 1 | Spin-coating | Liquid | Unknown | DMF; DMSO | Unknown | TRUE | Toluene | Unknown | Unknown | Unknown | Unknown | FALSE | PTAA |  | Unknown | Spin-coating | Unknown | Unknown | Unknown | Unknown | Unknown | Unknown | Cu | 80 | Evaporation | TRUE | SLG | UV-curable epoxy | N2 | TRUE | 1 | Unknown | 100 | AM 1.5 | 1.15 | 23.1 | 0.811 | 21.3 | ISOS-L-1 | 1 | 100 | AM 1.5 | nan; nan | FALSE | Passive resistance | 59.08 | Solar simulator | 25.0; 25.0 | Air | 0 | 624
SLG ¦ ITO | nan ¦ nan | C60 ¦ BCP |  | Unknown | Evaporation ¦ Evaporation | Unknown | Unknown | Unknown | Unknown | Unknown | Unknown | Unknown | FALSE | FALSE | FALSE | FALSE | TRUE | FALSE | 3 | TRUE | FALSE | MA | 1 | Pb | 1 | I | 3 | MAPbI | MAPbI3 | FALSE | FALSE | Unknown |  |  | 1.6 |  | 1 | Co-evaporation | Gas | Vacuum | none | Unknown | FALSE | Unknown | Unknown | Unknown | Unknown | Unknown | FALSE | MoOx ¦ TaTm |  | Unknown | Evaporation ¦ Evaporation | Unknown | Unknown | Unknown | Unknown | Unknown | Unknown | Ag |  | Evaporation | FALSE | Unknown | Unknown | Unknown | TRUE | 20 | Air | 100 | AM 1.5 | 1.13 | 20.6 | 0.755 | 17.3 | ISOS-L-1 | 1 | 100 | Unknown | nan; nan | FALSE | MPPT | 75 | White LED | 27.0; 27.0 | Air | 60 | 117
SLG ¦ ITO | nan ¦ nan | PCBM-60 ¦ BCP |  | Unknown | Spin-coating ¦ Spin-coating | Unknown | Unknown | Unknown | Unknown | Unknown | Unknown | Unknown | FALSE | FALSE | FALSE | FALSE | TRUE | FALSE | 3 | TRUE | FALSE | Cs; FA; MA | 0.08; 0.55; 0.37 | Pb | 1 | I | 3 | CsFAMAPbI | Cs0.08FA0.55MA0.37PbI3 | FALSE | FALSE | DACl | 0.08 |  | 1.53 | 77 | 1 | Spin-coating | Liquid | Air | DMF | Unknown | FALSE | Unknown | Unknown | 130 | 5 | Unknown | FALSE | PEDOT:PSS |  | Unknown | Spin-coating | Unknown | Unknown | Unknown | Unknown | Unknown | Unknown | Ag | 100 | Evaporation | FALSE | Unknown | Unknown | Unknown | TRUE | 1 | Air | 100 | AM 1.5 | 0.845 | 13.57 | 0.44 | 5 | ISOS-D-2 | 1 | 0 | Unknown | nan; nan | FALSE | Open circuit | 64 | Dark | 85.0; 85.0 | Air | 50 | 144
SLG ¦ ITO | nan ¦ nan | Choline chloride ¦ C60 ¦ BCP | 43 | Unknown | Spin-coating ¦ Evaporation ¦ Spin-coating | Unknown | Unknown | Unknown | Unknown | Unknown | Unknown | Unknown | FALSE | FALSE | FALSE | FALSE | TRUE | FALSE | 3 | TRUE | FALSE | MA | 1 | Pb | 1 | I | 3 | MAPbI | MAPbI3 | FALSE | FALSE | DMAI | 0.11 | 450 | 1.61 | 775 | 1 | Spin-coating | Liquid | N2 | DMF; DMSO | Unknown | TRUE | Toluene | Unknown | 90 | 8 | Unknown | FALSE | NiO-np | 30 | Unknown | Spin-coating | Unknown | Unknown | Unknown | Unknown | Unknown | Unknown | Ag | 120 | Evaporation | TRUE | Unknown | Unknown | Unknown | FALSE | 1 | Unknown | 100 | AM 1.5 |  |  |  |  | ISOS-L-1 | 1 | 100 | Unknown | nan; nan | TRUE | MPPT | 80 | White LED | 20.0; 20.0 | Air | 25 | 800
SLG ¦ ITO | nan ¦ nan | PCBM-60 |  | Unknown | Spin-coating | Unknown | Unknown | Unknown | Unknown | Unknown | Unknown | Unknown | FALSE | FALSE | FALSE | FALSE | TRUE | FALSE | 3 | TRUE | FALSE | MA | 1 | Pb | 1 | I | 3 | MAPbI | MAPbI3 | FALSE | FALSE | Cl |  |  | 1.6 |  | 1 | Spin-coating | Liquid | Ar | DMF | Unknown | FALSE | Unknown | Unknown | Unknown | Unknown | Unknown | FALSE | PEDOT:PSS |  | Unknown | Spin-coating | Unknown | Unknown | Unknown | Unknown | Unknown | Unknown | Ca ¦ Al | 120 | Evaporation ¦ Evaporation | FALSE | Unknown | Unknown | Unknown | TRUE | 1 | Ar | 100 | AM 1.5 | 0.85 | 14.29 | 0.67 | 8.14 | ISOS-D-1I | 1 | 0 | Unknown | nan; nan | FALSE | Open circuit | 66 | Dark | 25.0; 25.0 | Ar | 0 | 480
SLG ¦ ITO | nan ¦ nan | PCBM-60 ¦ BCP |  | Unknown | Spin-coating ¦ Spin-coating | Unknown | Unknown | Unknown | Unknown | Unknown | Unknown | Unknown | FALSE | FALSE | FALSE | FALSE | TRUE | FALSE | 3 | TRUE | FALSE | MA | 1 | Pb | 1 | Br; I | 1; 2 | MAPbBrI | MAPbBrI2 | FALSE | FALSE | Unknown |  |  | 1.79 |  | 1 | Spin-coating | Liquid | N2 | DMF | Unknown | TRUE | Chlorobenzene | Unknown | 100 | 15 | Unknown | FALSE | NiO-c |  | Unknown | Spin-coating | Unknown | Unknown | Unknown | Unknown | Unknown | Unknown | Ag | 100 | Evaporation | TRUE | Unknown | Unknown | Unknown | FALSE | 1 | Air | 0.2754 | Indoor light |  |  |  |  | ISOS-D-1 | 1 | 0.2754 | Unknown | nan; nan | FALSE | Open circuit | 65 | Fluorescent lamp | 25.0; 25.0 | Unknown |  | 650
SLG ¦ ITO | nan ¦ nan | PCBM-60 ¦ ZnO-c |  | Unknown | Spin-coating ¦ Spin-coating | Unknown | Unknown | Unknown | Unknown | Unknown | Unknown | Unknown | FALSE | FALSE | FALSE | FALSE | TRUE | FALSE | 3 | TRUE | FALSE | MA | 1 | Pb | 1 | I | 3 | MAPbI | MAPbI3 | FALSE | FALSE | Unknown |  | 420 | 1.6 | 770 | 1 | Spin-coating | Liquid | N2 | DMF; DMSO | Unknown | TRUE | Chlorobenzene | Unknown | 60 | 1 | Unknown | FALSE | P3CT-K | 215 | Unknown | Spin-coating | Unknown | Unknown | Unknown | Unknown | Unknown | Unknown | Al | 100 | Evaporation | FALSE | Unknown | Unknown | Unknown | TRUE | 1 | N2 | 100 | AM 1.5 | 1.06 | 21.3 | 0.759 | 17.08 | ISOS-D-1I | 1 | 0 | Unknown | nan; nan | FALSE | Open circuit | 70 | Dark | 25.0; 25.0 | N2 | 0 | 145
SLG ¦ ITO | nan ¦ nan | PCBM-60 ¦ ZnO-c |  | ClGD ¦ Unknown | Spin-coating ¦ Spin-coating | Unknown | Unknown | Unknown | Unknown | Unknown | Unknown | Unknown | FALSE | FALSE | FALSE | FALSE | TRUE | FALSE | 3 | TRUE | FALSE | MA | 1 | Pb | 1 | I | 3 | MAPbI | MAPbI3 | FALSE | FALSE | Unknown |  | 420 | 1.6 | 770 | 1 | Spin-coating | Liquid | N2 | DMF; DMSO | Unknown | TRUE | Chlorobenzene | Unknown | 60 | 1 | Unknown | FALSE | P3CT-K | 215 | Unknown | Spin-coating | Unknown | Unknown | Unknown | Unknown | Unknown | Unknown | Al | 100 | Evaporation | FALSE | Unknown | Unknown | Unknown | TRUE | 1 | N2 | 100 | AM 1.5 | 1.08 | 23.8 | 0.791 | 20.34 | ISOS-D-1I | 1 | 0 | Unknown | nan; nan | FALSE | Open circuit | 22 | Dark | 25.0; 25.0 | N2 | 0 | 335
SLG ¦ ITO | nan ¦ nan | C60; PCBM-60 ¦ Zr(acac)4 |  | Unknown | Spin-coating ¦ Spin-coating | Unknown | Unknown | Unknown | Unknown | Unknown | Unknown | Unknown | FALSE | FALSE | FALSE | FALSE | TRUE | FALSE | 3 | TRUE | FALSE | MA | 1 | Pb | 1 | I | 3 | MAPbI | MAPbI3 | FALSE | FALSE | Cl |  |  | 1.6 |  | 1 | Spin-coating | Liquid | N2 | DMF | Unknown | TRUE | Unknown | Unknown | 100 | 10 | Unknown | FALSE | PEDOT:PSS | 35 | Unknown | Spin-coating | Unknown | Unknown | Unknown | Unknown | Unknown | Unknown | Ag | 120 | Evaporation | TRUE | Unknown | Unknown | Unknown | FALSE | 1 | Air | 100 | AM 1.5 |  |  |  |  | ISOS-L-1 | 1 | 100 | Unknown | nan; nan | FALSE | Open circuit | 7 | White LED | 25.0; 25.0 | Air |  | 4
SLG ¦ ITO | nan ¦ nan | C60; PCBM-60 ¦ Zr(acac)4 |  | Unknown | Spin-coating ¦ Spin-coating | Unknown | Unknown | Unknown | Unknown | Unknown | Unknown | Unknown | FALSE | FALSE | FALSE | FALSE | TRUE | FALSE | 3 | TRUE | FALSE | MA | 1 | Pb | 1 | I | 3 | MAPbI | MAPbI3 | FALSE | FALSE | Cl |  |  | 1.6 |  | 1 | Spin-coating | Liquid | N2 | DMF | Unknown | TRUE | Unknown | Unknown | 100 | 10 | Unknown | FALSE | NiCo2O4 | 25 | Unknown | Spin-coating | Unknown | Unknown | Unknown | Unknown | Unknown | Unknown | Ag | 120 | Evaporation | TRUE | Unknown | Unknown | Unknown | FALSE | 1 | Air | 100 | AM 1.5 |  |  |  |  | ISOS-L-1 | 1 | 100 | Unknown | nan; nan | FALSE | Open circuit | 63 | White LED | 25.0; 25.0 | Air |  | 30
SLG ¦ FTO | nan ¦ nan | PCBM-60 | 47 | Unknown | Spin-coating | Unknown | Unknown | Unknown | Unknown | Unknown | Unknown | Unknown | FALSE | FALSE | FALSE | FALSE | TRUE | FALSE | 3 | TRUE | FALSE | MA | 1 | Pb | 1 | I | 3 | MAPbI | MAPbI3 | FALSE | FALSE | Unknown |  | 550 | 1.6 | 772 | 1 | Spin-coating | Liquid | N2 | DMSO; GBL | Unknown | TRUE | Chlorobenzene | Unknown | 95 | 10 | Unknown | FALSE | PEDOT:PSS | 47 | Unknown | Spin-coating | Unknown | Unknown | Unknown | Unknown | Unknown | Unknown | Ag | 100 | Evaporation | FALSE | Unknown | Unknown | Unknown | TRUE | 1 | Air | 100 | AM 1.5 | 1.06 | 20.16 | 0.77 | 16.34 | ISOS-D-1I | 1 | 0 | Unknown | nan; nan | FALSE | Open circuit | 49 | Dark | 25.0; 25.0 | Unknown |  | 120
SLG ¦ ITO | nan ¦ nan | PCBM-60 ¦ BCP |  | Unknown | Spin-coating ¦ Evaporation | Unknown | Unknown | Unknown | Unknown | Unknown | Unknown | Unknown | FALSE | FALSE | FALSE | FALSE | TRUE | FALSE | 3 | TRUE | FALSE | MA | 1 | Pb | 1 | I | 3 | MAPbI | MAPbI3 | FALSE | FALSE | Unknown |  |  | 1.6 |  | 1 | Spin-coating | Liquid | N2 | DMSO; GBL | Unknown | TRUE | Chlorobenzene | Unknown | 100 | 5 | Unknown | FALSE | PEDOT:PSS |  | Unknown | Spin-coating | Unknown | Unknown | Unknown | Unknown | Unknown | Unknown | Ag | 100 | Evaporation | FALSE | Unknown | Unknown | Unknown | TRUE | 1 | Air | 100 | AM 1.5 | 0.92 | 16.62 | 0.8 | 12.2 | ISOS-D-1I | 1 | 0 | Unknown | nan; nan | FALSE | Open circuit | 16.5 | Dark | 25.0; 25.0 | N2 | 0 | 335
SLG ¦ ITO | nan ¦ nan | PCBM-60 ¦ BCP |  | Unknown | Spin-coating ¦ Evaporation | Unknown | Unknown | Unknown | Unknown | Unknown | Unknown | Unknown | FALSE | FALSE | FALSE | FALSE | TRUE | FALSE | 3 | TRUE | FALSE | MA | 1 | Pb | 1 | I | 3 | MAPbI | MAPbI3 | FALSE | FALSE | Unknown |  |  | 1.6 |  | 1 | Spin-coating | Liquid | N2 | DMSO; GBL | Unknown | TRUE | Chlorobenzene | Unknown | 100 | 5 | Unknown | FALSE | PEDOT:PSS |  | Unknown | Spin-coating | Unknown | Unknown | Unknown | Unknown | Unknown | Unknown | Ag | 100 | Evaporation | FALSE | Unknown | Unknown | Unknown | TRUE | 1 | Air | 100 | AM 1.5 | 0.92 | 22.76 | 0.8 | 16.7 | ISOS-D-1I | 1 | 0 | Unknown | nan; nan | FALSE | Open circuit | 77 | Dark | 25.0; 25.0 | N2 | 0 | 850
SLG ¦ ITO | nan ¦ nan | PCBM-60 ¦ BCP |  | Unknown | Spin-coating ¦ Spin-coating | Unknown | Unknown | Unknown | Unknown | Unknown | Unknown | Unknown | FALSE | FALSE | FALSE | FALSE | TRUE | FALSE | 3 | TRUE | FALSE | MA | 1 | Pb | 1 | I | 3 | MAPbI | MAPbI3 | FALSE | FALSE | Unknown |  |  | 1.6 |  | 1 | Spin-coating | Liquid | N2 | DMF; DMSO | Unknown | TRUE | Diethyl ether | Unknown | 100 | 20 | Unknown | FALSE | PTAA |  | Unknown | Spin-coating | Unknown | Unknown | Unknown | Unknown | Unknown | Unknown | Ag |  | Evaporation | FALSE | Unknown | Unknown | Unknown | TRUE | 1 | Air | 100 | AM 1.5 | 1.08 | 21.72 | 0.781 | 18.12 | ISOS-D-1 | 1 | 0 | Unknown | nan; nan | FALSE | Open circuit | 57 | Dark | 25.0; 25.0 | Air | 30 | 80
SLG ¦ ITO | nan ¦ nan | PCBM-60 ¦ BCP |  | Unknown | Spin-coating ¦ Spin-coating | Unknown | Unknown | Unknown | Unknown | Unknown | Unknown | Unknown | FALSE | FALSE | FALSE | FALSE | TRUE | FALSE | 3 | TRUE | FALSE | MA | 1 | Pb | 1 | I | 3 | MAPbI | MAPbI3 | FALSE | FALSE | Unknown |  |  | 1.6 |  | 1 | Spin-coating | Liquid | N2 | DMF; DMSO | Unknown | TRUE | Diethyl ether | Unknown | 100 | 20 | Unknown | FALSE | PTAA ¦ MoS2 |  | Unknown | Spin-coating ¦ Spin-coating | Unknown | Unknown | Unknown | Unknown | Unknown | Unknown | Ag |  | Evaporation | FALSE | Unknown | Unknown | Unknown | TRUE | 1 | Air | 100 | AM 1.5 | 1.13 | 22.66 | 0.803 | 20.55 | ISOS-D-1 | 1 | 0 | Unknown | nan; nan | FALSE | Open circuit | 80 | Dark | 25.0; 25.0 | Air | 30 | 800
SLG ¦ ITO | nan ¦ nan | PCBM-60 |  | Unknown | Spin-coating | Unknown | Unknown | Unknown | Unknown | Unknown | Unknown | Unknown | FALSE | FALSE | FALSE | FALSE | TRUE | FALSE | 3 | TRUE | FALSE | MA | 1 | Pb | 1 | I | 3 | MAPbI | MAPbI3 | FALSE | FALSE | Unknown |  |  | 1.6 | 763 | 1 | Spin-coating | Liquid | N2 | DMF; DMSO | Unknown | TRUE | Chlorobenzene | Unknown | 90 | 10 | Unknown | FALSE | PEDOT:PSS ¦ Al2O3-np |  | Unknown | Spin-coating ¦ Spin-coating | Unknown | Unknown | Unknown | Unknown | Unknown | Unknown | Ag | 100 | Evaporation | FALSE | Unknown | Unknown | Unknown | TRUE | 1 | Air | 100 | AM 1.5 | 0.95 | 24.2 | 0.65 | 15 | ISOS-D-1 | 1 | 0 | Unknown | nan; nan | FALSE | Open circuit | 36 | Dark | 25.0; 25.0 | Air | 55 | 47
SLG ¦ ITO | nan ¦ nan | PCBM-60 |  | Unknown | Spin-coating | Unknown | Unknown | Unknown | Unknown | Unknown | Unknown | Unknown | FALSE | FALSE | FALSE | FALSE | TRUE | FALSE | 3 | TRUE | FALSE | MA | 1 | Pb | 1 | I | 3 | MAPbI | MAPbI3 | FALSE | FALSE | Unknown |  |  | 1.6 | 763 | 1 | Spin-coating | Liquid | N2 | DMF; DMSO | Unknown | TRUE | Chlorobenzene | Unknown | 90 | 10 | Unknown | FALSE | PEDOT:PSS ¦ Al2O3-np |  | Unknown | Spin-coating ¦ Spin-coating | Unknown | Unknown | Unknown | Unknown | Unknown | Unknown | Ag | 100 | Evaporation | FALSE | Unknown | Unknown | Unknown | TRUE | 1 | Air | 100 | AM 1.5 | 0.85 | 20.2 | 0.6 | 10.3 | ISOS-D-1 | 1 | 0 | Unknown | nan; nan | FALSE | Open circuit | 20 | Dark | 25.0; 25.0 | Air | 55 | 25
SLG ¦ ITO | nan ¦ nan | PCBM-60 ¦ PEIE |  | Unknown | Spin-coating ¦ Spin-coating | Unknown | Unknown | Unknown | Unknown | Unknown | Unknown | Unknown | FALSE | FALSE | FALSE | FALSE | TRUE | FALSE | 3 | TRUE | FALSE | MA | 1 | Pb | 1 | I | 3 | MAPbI | MAPbI3 | FALSE | FALSE | Unknown |  | 400 | 1.6 |  | 1 | Spin-coating | Liquid | N2 | DMF; DMSO | Unknown | TRUE | Chlorobenzene | Unknown | 100 | 10 | Unknown | FALSE | PTAA | 5 | Unknown | Spin-coating | Unknown | Unknown | Unknown | Unknown | Unknown | Unknown | Ag | 80 | Evaporation | TRUE | Unknown | Unknown | N2 | FALSE | 1 | N2 | 100 | AM 1.5 |  |  |  |  | ISOS-L-1I | 1 | 100 | Unknown | nan; nan | FALSE | MPPT | 11.1 | Light | 35.0; 35.0 | Unknown |  | 44
SLG ¦ ITO | nan ¦ nan | 2PDI-0S ¦ PEIE |  | Unknown | Spin-coating ¦ Spin-coating | Unknown | Unknown | Unknown | Unknown | Unknown | Unknown | Unknown | FALSE | FALSE | FALSE | FALSE | TRUE | FALSE | 3 | TRUE | FALSE | MA | 1 | Pb | 1 | I | 3 | MAPbI | MAPbI3 | FALSE | FALSE | Unknown |  | 400 | 1.6 |  | 1 | Spin-coating | Liquid | N2 | DMF; DMSO | Unknown | TRUE | Chlorobenzene | Unknown | 100 | 10 | Unknown | FALSE | PTAA | 5 | Unknown | Spin-coating | Unknown | Unknown | Unknown | Unknown | Unknown | Unknown | Ag | 80 | Evaporation | TRUE | Unknown | Unknown | N2 | FALSE | 1 | N2 | 100 | AM 1.5 |  |  |  |  | ISOS-L-1I | 1 | 100 | Unknown | nan; nan | FALSE | MPPT | 70.4 | Light | 35.0; 35.0 | Unknown |  | 393
SLG ¦ ITO | nan ¦ nan | PCBM-60 ¦ BCP |  | Unknown | Spin-coating ¦ Evaporation | Unknown | Unknown | Unknown | Unknown | Unknown | Unknown | Unknown | FALSE | FALSE | FALSE | FALSE | TRUE | FALSE | 3 | TRUE | FALSE | FA | 1 | Sn | 1 | I | 3 | FASnI | FASnI3 | FALSE | TRUE | Unknown |  |  | 1.34 |  | 1 | Spin-coating | Liquid | N2 | DMF; DMSO | Unknown | TRUE | Chlorobenzene | Unknown | 100 | 10 | Unknown | FALSE | PEDOT:PSS |  | Unknown | Spin-coating | Unknown | Unknown | Unknown | Unknown | Unknown | Unknown | Al ¦ Ag | 85 | Evaporation ¦ Evaporation | FALSE | Unknown | Unknown | Unknown | TRUE | 1 | Air | 100 | AM 1.5 | 0.37 | 21.12 | 0.61 | 4.77 | ISOS‐L‐1 | 1 | 100 | AM 1.5 | nan; nan | FALSE | MPPT | 0 | Solar simulator | 50.0; 50.0 | Air |  | 40
SLG ¦ ITO | nan ¦ nan | PCBM-60 ¦ BCP |  | Unknown | Spin-coating ¦ Evaporation | Unknown | Unknown | Unknown | Unknown | Unknown | Unknown | Unknown | FALSE | FALSE | FALSE | FALSE | TRUE | TRUE | 3.0 ¦ 2.0 | TRUE | FALSE | FA ¦ (PEA) | 1 ¦ 2 | Sn ¦ Sn | 1 ¦ 1 | I ¦ I | 3 ¦ 4 | FASnI ¦ (PEA)SnI | FASnI3 ¦ (PEA)2SnI4 | FALSE | TRUE | PEABr |  |  | 1.4 |  | 2 | Spin-coating >> Spin-coating | Liquid >> Liquid | N2 >> N2 | DMF; DMSO >> IPA | Unknown | TRUE | Chlorobenzene | Unknown | 100.0 >> Unknown | 10.0 >> Unknown | Unknown | FALSE | PEDOT:PSS |  | Unknown | Spin-coating | Unknown | Unknown | Unknown | Unknown | Unknown | Unknown | Al ¦ Ag | 85 | Evaporation ¦ Evaporation | FALSE | Unknown | Unknown | Unknown | TRUE | 1 | Air | 100 | AM 1.5 | 0.54 | 22.64 | 0.64 | 7.86 | ISOS‐L‐1 | 1 | 100 | AM 1.5 | nan; nan | FALSE | MPPT | 80 | Solar simulator | 50.0; 50.0 | Air |  | 350
SLG ¦ ITO | nan ¦ nan | PCBM-60 ¦ C60 ¦ BCP |  | Unknown | Spin-coating ¦ Unknown ¦ Unknown | Unknown | Unknown | Unknown | Unknown | Unknown | Unknown | Unknown | FALSE | FALSE | FALSE | FALSE | TRUE | FALSE | 3 | TRUE | FALSE | MA | 1 | Pb | 1 | I | 3 | MAPbI | MAPbI3 | FALSE | FALSE | Unknown |  |  | 1.6 | 775 | 2 | Spin-coating >> Spin-coating | Liquid >> Liquid | N2 >> N2 | DMF; DMSO >> IPA | Unknown | FALSE | Unknown | Unknown | Unknown >> 100.0 | Unknown >> 30.0 | Unknown | FALSE | PTAA |  | F4-TCNQ | Spin-coating | Unknown | Unknown | Unknown | Unknown | Unknown | Unknown | Cu | 100 | Evaporation | FALSE | Unknown | Unknown | Unknown | FALSE | 1 | Air | 100 | AM 1.5 |  |  |  |  | ISOS-D-1 | 1 | 0 | Unknown | nan; nan | FALSE | Open circuit | 70 | Dark | 25.0; 25.0 | Air | 45 | 356
SLG ¦ ITO | nan ¦ nan | PCBM-60 ¦ C60 ¦ BCP |  | Unknown | Spin-coating ¦ Unknown ¦ Unknown | Unknown | Unknown | Unknown | Unknown | Unknown | Unknown | Unknown | FALSE | FALSE | FALSE | FALSE | TRUE | FALSE | 3 | TRUE | FALSE | MA | 1 | Pb | 1 | I | 3 | MAPbI | MAPbI3 | FALSE | FALSE | Unknown |  |  | 1.6 | 775 | 2 | Spin-coating >> Spin-coating | Liquid >> Liquid | N2 >> N2 | DMF; DMSO >> IPA | Unknown | FALSE | Unknown | Unknown | Unknown >> 100.0 | Unknown >> 30.0 | Unknown | FALSE | PTAA |  | F4-TCNQ | Spin-coating | Unknown | Unknown | Unknown | Unknown | Unknown | Unknown | Cu | 100 | Evaporation | FALSE | Unknown | Unknown | Unknown | FALSE | 1 | Air | 100 | AM 1.5 |  |  |  |  | ISOS-D-2I | 1 | 0 | Unknown | nan; nan | FALSE | Open circuit | 73 | Dark | 85.0; 85.0 | N2 | 0 | 275
SLG ¦ ITO | nan ¦ nan | PCBM-60 | 40 | Unknown | Spin-coating | Unknown | Unknown | Unknown | Unknown | Unknown | Unknown | Unknown | FALSE | FALSE | FALSE | FALSE | TRUE | FALSE | 3 | TRUE | FALSE | MA | 1 | Pb | 1 | I | 3 | MAPbI | MAPbI3 | FALSE | FALSE | Unknown |  |  | 1.6 |  | 2 | Spin-coating >> Spin-coating | Liquid >> Liquid | N2 >> N2 | DMF >> Ethanol | Unknown | FALSE | Unknown | Unknown | 85.0 >> 105.0 | 10.0 >> 120.0 | Unknown | FALSE | PEDOT:PSS |  | Unknown | Spin-coating | Unknown | Unknown | Unknown | Unknown | Unknown | Unknown | Al | 100 | Evaporation | FALSE | Unknown | Unknown | Unknown | TRUE | 1 | Air | 100 | AM 1.5 | 0.8 | 19.25 | 0.68 | 10.42 | ISOS-D-1I | 1 | 0 | Unknown | nan; nan | FALSE | Open circuit | 20 | Dark | 25.0; 25.0 | N2 | 0 | 100
SLG ¦ ITO | nan ¦ nan | PCBM-60 | 40 | Unknown | Spin-coating | Unknown | Unknown | Unknown | Unknown | Unknown | Unknown | Unknown | FALSE | FALSE | FALSE | FALSE | TRUE | FALSE | 3 | TRUE | FALSE | MA | 1 | Pb | 1 | I | 3 | MAPbI | MAPbI3 | FALSE | FALSE | Unknown |  |  | 1.6 |  | 2 | Spin-coating >> Spin-coating | Liquid >> Liquid | N2 >> N2 | DMF >> Ethanol | Unknown | FALSE | Unknown | Unknown | 85.0 >> 105.0 | 10.0 >> 120.0 | Unknown | FALSE | PEDOT:PSS ¦ Dex-CB-MA |  | Unknown | Spin-coating ¦ Spin-coating | Unknown | Unknown | Unknown | Unknown | Unknown | Unknown | Al | 100 | Evaporation | FALSE | Unknown | Unknown | Unknown | TRUE | 1 | Air | 100 | AM 1.5 | 0.95 | 19.9 | 0.741 | 13.81 | ISOS-D-1I | 1 | 0 | Unknown | nan; nan | FALSE | Open circuit | 50 | Dark | 25.0; 25.0 | N2 | 0 | 322
SLG ¦ ITO | nan ¦ nan | C60 ¦ BCP |  | Unknown | Evaporation ¦ Evaporation | Unknown | Unknown | Unknown | Unknown | Unknown | Unknown | Unknown | FALSE | FALSE | FALSE | FALSE | TRUE | FALSE | 3 | TRUE | FALSE | MA | 1 | Pb | 1 | I | 3 | MAPbI | MAPbI3 | FALSE | FALSE | Unknown |  | 420 | 1.6 |  | 1 | Spin-coating | Liquid | N2 | DMF; DMSO | Unknown | TRUE | Chlorobenzene | Unknown | 60; 80 | 1.5; 2.0 | Unknown | FALSE | P3CT-N |  | Unknown | Spin-coating | Unknown | Unknown | Unknown | Unknown | Unknown | Unknown | Ag | 100 | Evaporation | FALSE | Unknown | Unknown | Unknown | TRUE | 20 | N2 | 100 | AM 1.5 | 1.021 | 10.7 | 3 | 3.02 | ISOS-D-1 | 1 | 0 | Unknown | nan; nan | FALSE | Open circuit | 0 | Dark | 20.0; 20.0 | Air | 35 | 50
SLG ¦ ITO | nan ¦ nan | PCBM-60 ¦ C60 ¦ BCP |  | Unknown | Spin-coating ¦ Evaporation ¦ Evaporation | Unknown | Unknown | Unknown | Unknown | Unknown | Unknown | Unknown | FALSE | FALSE | FALSE | FALSE | TRUE | FALSE | 3 | TRUE | FALSE | MA | 1 | Pb | 1 | I | 3 | MAPbI | MAPbI3 | FALSE | FALSE | Unknown |  | 420 | 1.6 |  | 1 | Spin-coating | Liquid | N2 | DMF; DMSO | Unknown | TRUE | Chlorobenzene | Unknown | 60; 80 | 1.5; 2.0 | Unknown | FALSE | P3CT-N |  | Unknown | Spin-coating | Unknown | Unknown | Unknown | Unknown | Unknown | Unknown | Ag | 100 | Evaporation | FALSE | Unknown | Unknown | Unknown | TRUE | 20 | N2 | 100 | AM 1.5 | 1.087 | 21.16 | 0.739 | 17.01 | ISOS-D-1 | 1 | 0 | Unknown | nan; nan | FALSE | Open circuit | 60 | Dark | 20.0; 20.0 | Air | 35 | 150
SLG ¦ ITO | nan ¦ nan | IT4F ¦ s-Bphen |  | Unknown | Spin-coating ¦ Spin-coating | Unknown | Unknown | Unknown | Unknown | Unknown | Unknown | Unknown | FALSE | FALSE | FALSE | FALSE | TRUE | FALSE | 3 | TRUE | FALSE | MA | 1 | Pb | 1 | I | 3 | MAPbI | MAPbI3 | FALSE | FALSE | Unknown |  | 420 | 1.6 |  | 1 | Spin-coating | Liquid | N2 | DMF; DMSO | Unknown | TRUE | Chlorobenzene | Unknown | 60; 80 | 1.5; 2.0 | Unknown | FALSE | P3CT-N |  | Unknown | Spin-coating | Unknown | Unknown | Unknown | Unknown | Unknown | Unknown | Ag | 100 | Evaporation | FALSE | Unknown | Unknown | Unknown | TRUE | 20 | N2 | 100 | AM 1.5 | 1.045 | 20.55 | 0.719 | 15.43 | ISOS-D-1 | 1 | 0 | Unknown | nan; nan | FALSE | Open circuit | 60 | Dark | 20.0; 20.0 | Air | 35 | 150
SLG ¦ ITO | nan ¦ nan | IT4H ¦ s-Bphen |  | Unknown | Spin-coating ¦ Spin-coating | Unknown | Unknown | Unknown | Unknown | Unknown | Unknown | Unknown | FALSE | FALSE | FALSE | FALSE | TRUE | FALSE | 3 | TRUE | FALSE | MA | 1 | Pb | 1 | I | 3 | MAPbI | MAPbI3 | FALSE | FALSE | Unknown |  | 420 | 1.6 |  | 1 | Spin-coating | Liquid | N2 | DMF; DMSO | Unknown | TRUE | Chlorobenzene | Unknown | 60; 80 | 1.5; 2.0 | Unknown | FALSE | P3CT-N |  | Unknown | Spin-coating | Unknown | Unknown | Unknown | Unknown | Unknown | Unknown | Ag | 100 | Evaporation | FALSE | Unknown | Unknown | Unknown | TRUE | 20 | N2 | 100 | AM 1.5 | 1.07 | 20.86 | 0.739 | 16.48 | ISOS-D-1 | 1 | 0 | Unknown | nan; nan | FALSE | Open circuit | 60 | Dark | 20.0; 20.0 | Air | 35 | 150
SLG ¦ ITO | nan ¦ nan | IT4M ¦ s-Bphen |  | Unknown | Spin-coating ¦ Spin-coating | Unknown | Unknown | Unknown | Unknown | Unknown | Unknown | Unknown | FALSE | FALSE | FALSE | FALSE | TRUE | FALSE | 3 | TRUE | FALSE | MA | 1 | Pb | 1 | I | 3 | MAPbI | MAPbI3 | FALSE | FALSE | Unknown |  | 420 | 1.6 |  | 1 | Spin-coating | Liquid | N2 | DMF; DMSO | Unknown | TRUE | Chlorobenzene | Unknown | 60; 80 | 1.5; 2.0 | Unknown | FALSE | P3CT-N |  | Unknown | Spin-coating | Unknown | Unknown | Unknown | Unknown | Unknown | Unknown | Ag | 100 | Evaporation | FALSE | Unknown | Unknown | Unknown | TRUE | 20 | N2 | 100 | AM 1.5 | 1.084 | 21.29 | 0.742 | 17.46 | ISOS-D-1 | 1 | 0 | Unknown | nan; nan | FALSE | Open circuit | 60 | Dark | 20.0; 20.0 | Air | 35 | 150
SLG ¦ FTO | nan ¦ nan | PCBM-60 |  | Unknown | Spin-coating | Unknown | Unknown | Unknown | Unknown | Unknown | Unknown | Unknown | FALSE | FALSE | FALSE | FALSE | TRUE | FALSE | 3 | TRUE | FALSE | MA | 1 | Pb | 1 | I | 3 | MAPbI | MAPbI3 | FALSE | FALSE | PEAI |  |  | 1.6 |  | 1 | Spin-coating | Liquid | N2 | DMF; DMSO | Unknown | TRUE | Toluene | Unknown | 95 | 30 | Unknown | FALSE | Au-np ¦ NiO-c |  | Unknown | Spin-coating ¦ Spray-pyrolys | Unknown | Unknown | Unknown | Unknown | Unknown | Unknown | Ag |  | Evaporation | FALSE | Unknown | Unknown | Unknown | TRUE | 1 | Unknown | 100 | AM 1.5 |  |  |  | 20 | ISOS-D-1 | 1 | 0 | Unknown | nan; nan | FALSE | Open circuit | 80 | Dark | 20.0; 20.0 | Air | 25 | 720
SLG ¦ FTO | nan ¦ nan | PCBM-60 |  | Unknown | Spin-coating | Unknown | Unknown | Unknown | Unknown | Unknown | Unknown | Unknown | FALSE | FALSE | FALSE | FALSE | TRUE | FALSE | 3 | TRUE | FALSE | MA | 1 | Pb | 1 | I | 3 | MAPbI | MAPbI3 | FALSE | FALSE | PEAI |  |  | 1.6 |  | 1 | Spin-coating | Liquid | N2 | DMF; DMSO | Unknown | TRUE | Toluene | Unknown | 95 | 30 | Unknown | FALSE | NiO-c |  | Unknown | Spray-pyrolys | Unknown | Unknown | Unknown | Unknown | Unknown | Unknown | Ag |  | Evaporation | FALSE | Unknown | Unknown | Unknown | TRUE | 1 | Unknown | 100 | AM 1.5 |  |  |  | 15 | ISOS-D-1 | 1 | 0 | Unknown | nan; nan | FALSE | Open circuit | 63 | Dark | 20.0; 20.0 | Air | 25 | 420
SLG ¦ ITO | nan ¦ nan | C60 ¦ BCP | 58 | Unknown | Evaporation ¦ Evaporation | Unknown | Unknown | Unknown | Unknown | Unknown | Unknown | Unknown | FALSE | FALSE | FALSE | FALSE | TRUE | FALSE | 3 | TRUE | FALSE | FA; MA | 0.75; 0.25 | Ge; Sn | 0.05; 0.95 | I | 3 | FAMAGeSnI | FA0.75MA0.25Ge0.05Sn0.95I3 | FALSE | TRUE | SnF2 |  |  | 1.4 |  | 1 | Spin-coating | Liquid | Air | DMF; DMSO | Unknown | TRUE | Toluene | Unknown | 70 | 10 | Unknown | FALSE | PEDOT:PSS |  | Unknown | Spin-coating | Unknown | Unknown | Unknown | Unknown | Unknown | Unknown | Ag ¦ Au | 80 | Evaporation ¦ Evaporation | FALSE | Unknown | Unknown | Unknown | TRUE | 1 | Air | 100 | AM 1.5 | 0.42 | 19.5 | 0.55 | 4.48 | ISOS-D-1 | 1 | 0 | Unknown | nan; nan | FALSE | Open circuit | 80 | Dark | 25.0; 25.0 | Air |  | 1
SLG ¦ FTO | nan ¦ nan | PCBM-60 |  | Unknown | Spin-coating | Unknown | Unknown | Unknown | Unknown | Unknown | Unknown | Unknown | FALSE | FALSE | FALSE | FALSE | TRUE | FALSE | 3 | TRUE | FALSE | FA | 1 | Sn | 1 | I | 3 | FASnI | FASnI3 | FALSE | TRUE | KHQSA |  |  |  |  | 1 | Spin-coating | Liquid | Unknown | DMF; DMSO | Unknown | TRUE | Chlorobenzene | Unknown | 70 | 5 | Unknown | FALSE | NiO-np | 15 | Unknown | Spin-coating | Unknown | Unknown | Unknown | Unknown | Unknown | Unknown | Ag | 100 | Evaporation | FALSE | Unknown | Unknown | Unknown | TRUE | 1 | Unknown | 100 | AM 1.5 | 0.552 | 17.64 | 0.694 | 6.76 | ISOS-D-1 | 1 | 0 | Unknown | nan; nan | FALSE | Open circuit | 80 | Dark | 25.0; 25.0 | Air | 20 | 500
SLG ¦ ITO | nan ¦ nan | PCBM-60 ¦ C60 |  | Unknown | Spin-coating ¦ Evaporation | Unknown | Unknown | Unknown | Unknown | Unknown | Unknown | Unknown | FALSE | FALSE | FALSE | FALSE | TRUE | FALSE | 3 | TRUE | FALSE | MA | 1 | Pb | 1 | I | 3 | MAPbI | MAPbI3 | FALSE | FALSE | Cl |  |  | 1.6 |  | 1 | Spin-coating | Liquid | Unknown | DMF | Unknown | FALSE | Unknown | Unknown | Unknown | Unknown | Unknown | FALSE | PEDOT:PSS |  | Unknown | Spin-coating | Unknown | Unknown | Unknown | Unknown | Unknown | Unknown | Al | 120 | Evaporation | FALSE | Unknown | Unknown | Unknown | TRUE | 1 | Unknown | 100 | AM 1.5 | 0.89 | 16.59 | 0.61 | 9.2 | ISOS-D-1I | 1 | 0 | Unknown | nan; nan | FALSE | Open circuit | 80 | Dark | 25.0; 25.0 | N2 | 0 | 1000
SLG ¦ ITO | nan ¦ nan | PCBM-60 ¦ C60 |  | Unknown | Spin-coating ¦ Evaporation | Unknown | Unknown | Unknown | Unknown | Unknown | Unknown | Unknown | FALSE | FALSE | FALSE | FALSE | TRUE | FALSE | 3 | TRUE | FALSE | MA | 1 | Pb | 1 | I | 3 | MAPbI | MAPbI3 | FALSE | FALSE | Cl |  |  | 1.6 |  | 1 | Spin-coating | Liquid | Unknown | DMF | Unknown | TRUE | Vacuum | Unknown | Unknown | Unknown | Unknown | FALSE | PEDOT:PSS |  | Unknown | Spin-coating | Unknown | Unknown | Unknown | Unknown | Unknown | Unknown | Al | 120 | Evaporation | FALSE | Unknown | Unknown | Unknown | TRUE | 1 | Unknown | 100 | AM 1.5 | 1.02 | 18.42 | 0.69 | 12.98 | ISOS-D-1I | 1 | 0 | Unknown | nan; nan | FALSE | Open circuit | 80 | Dark | 25.0; 25.0 | N2 | 0 | 1000
SLG ¦ ITO | nan ¦ nan | C60 |  | Unknown | Evaporation | Unknown | Unknown | Unknown | Unknown | Unknown | Unknown | Unknown | FALSE | FALSE | FALSE | FALSE | TRUE | FALSE | 3 | TRUE | FALSE | MA | 1 | Pb | 1 | I | 3 | MAPbI | MAPbI3 | FALSE | FALSE | Cl |  |  | 1.6 | 770 | 1 | Spin-coating | Liquid | Air | DMF | Unknown | TRUE | Ethyl acetate | Unknown | 100 | 10 | Unknown | FALSE | PEDOT:PSS |  | Unknown | Spin-coating | Unknown | Unknown | Unknown | Unknown | Unknown | Unknown | Ag | 80 | Evaporation | FALSE | Unknown | Unknown | Unknown | TRUE | 16 | Air | 100 | AM 1.5 | 0.93 | 19.7 | 0.784 | 14.4 | ISOS-D-1 | 1 | 0 | Unknown | nan; nan | FALSE | Open circuit | 37.8 | Dark | 20.0; 20.0 | Air | 45 | 50.6
SLG ¦ ITO | nan ¦ nan | C60 |  | Unknown | Evaporation | Unknown | Unknown | Unknown | Unknown | Unknown | Unknown | Unknown | FALSE | FALSE | FALSE | FALSE | TRUE | FALSE | 3 | TRUE | FALSE | Cs; MA | 0.04; 0.96 | Pb | 1 | I | 3 | CsMAPbI | Cs0.04MA0.96PbI3 | FALSE | FALSE | Cl |  |  |  | 770 | 1 | Spin-coating | Liquid | Air | DMF; H2O | Unknown | TRUE | Ethyl acetate | Unknown | 100 | 10 | Unknown | FALSE | PEDOT:PSS |  | Unknown | Spin-coating | Unknown | Unknown | Unknown | Unknown | Unknown | Unknown | Ag | 80 | Evaporation | FALSE | Unknown | Unknown | Unknown | TRUE | 16 | Air | 100 | AM 1.5 | 0.99 | 21.1 | 0.793 | 16.6 | ISOS-D-1 | 1 | 0 | Unknown | nan; nan | FALSE | Open circuit | 65.8 | Dark | 20.0; 20.0 | Air | 45 | 212.8
SLG ¦ FTO | nan ¦ nan | PCBM-60 |  | Unknown | Spin-coating | Unknown | Unknown | Unknown | Unknown | Unknown | Unknown | Unknown | FALSE | FALSE | FALSE | FALSE | TRUE | FALSE | 3 | TRUE | FALSE | MA | 1 | Pb | 1 | I | 3 | MAPbI | MAPbI3 | FALSE | FALSE | Unknown |  |  | 1.6 |  | 1 | Spin-coating | Liquid | Air | DMF; DMSO | Unknown | TRUE | 2-Butanol | Unknown | 100 | 30 | Unknown | FALSE | PEDOT:PSS |  | Unknown | Spin-coating | Unknown | Unknown | Unknown | Unknown | Unknown | Unknown | Ag | 80 | Evaporation | FALSE | Unknown | Unknown | Unknown | TRUE | 15 | Air | 100 | AM 1.5 | 0.89 | 17.8 | 0.538 | 8.7 | ISOS-D-1 | 1 | 0 | Unknown | nan; nan | FALSE | Open circuit | 54.6 | Dark | 25.0; 25.0 | Air |  | 142.8
SLG ¦ FTO | nan ¦ nan | PCBM-60 |  | Unknown | Spin-coating | Unknown | Unknown | Unknown | Unknown | Unknown | Unknown | Unknown | FALSE | FALSE | FALSE | FALSE | TRUE | FALSE | 3 | TRUE | FALSE | MA | 1 | Pb | 1 | I | 3 | MAPbI | MAPbI3 | FALSE | FALSE | Unknown |  |  | 1.6 |  | 1 | Spin-coating | Liquid | Air | DMF; DMSO | Unknown | TRUE | 2-Butanol | Unknown | 100 | 30 | Unknown | FALSE | Ag:CuO-nanofibers ¦ PEDOT:PSS | 60 | Unknown | Electrospinning ¦ Spin-coating | Unknown | Unknown | Unknown | Unknown | Unknown | Unknown | Ag | 80 | Evaporation | FALSE | Unknown | Unknown | Unknown | TRUE | 15 | Air | 100 | AM 1.5 | 0.94 | 21.7 | 0.603 | 11.6 | ISOS-D-1 | 1 | 0 | Unknown | nan; nan | FALSE | Open circuit | 66.3 | Dark | 25.0; 25.0 | Air |  | 336.24
SLG ¦ FTO | nan ¦ nan | SnO2-np |  | Unknown | Spin-coating | Unknown | Unknown | Unknown | Unknown | Unknown | Unknown | Unknown | FALSE | FALSE | FALSE | FALSE | TRUE | FALSE | 3 | TRUE | FALSE | FA; MA | 0.97; 0.03 | Pb | 1 | Br; I | 0.09; 2.91 | FAMAPbBrI | FA0.97MA0.03PbBr0.09I2.91 | FALSE | FALSE | Cl |  |  |  |  | 2 | Spin-coating >> Spin-coating | Liquid >> Liquid | N2 >> N2 | DMF; DMSO >> IPA | Unknown | FALSE | Unknown | Unknown | 70 >> 150 | 1.0 >> 16.0 | Unknown | FALSE | Spiro-MeOTAD |  | Li-TFSI; TBP | Spin-coating | Unknown | Unknown | Unknown | Unknown | Unknown | Unknown | Au |  | Evaporation | FALSE | Unknown | Unknown | Unknown | TRUE | 30 | Air | 100 | AM 1.5 | 1.07 | 21.88 | 0.719 | 16.83 | ISOS-D-1 | 1 | 0 | Unknown | nan; nan | FALSE | Open circuit | 70.8 | Dark | 25.0; 25.0 | Air |  | 612
SLG ¦ FTO | nan ¦ nan | TiO2-c ¦ TiO2-mp |  | Unknown | Spray-pyrolys ¦ Spin-coating | Unknown | Unknown | Unknown | Unknown | Unknown | Unknown | Unknown | FALSE | FALSE | FALSE | FALSE | TRUE | FALSE | 3 | TRUE | FALSE | Cs; FA; MA | 0.05; 0.79; 0.16 | Pb | 1 | Br; I | 0.51; 2.49 | CsFAMAPbBrI | Cs0.05FA0.79MA0.16PbBr0.51I2.49 | FALSE | FALSE | Unknown |  |  |  |  | 1 | Spin-coating | Liquid | N2 | DMF; DMSO | Unknown | TRUE | Chlorobenzene | Unknown | 100 | 60 | Unknown | FALSE | Spiro-MeOTAD |  | Li-TFSI; TBP | Spin-coating | Unknown | Unknown | Unknown | Unknown | Unknown | Unknown | Au | 80 | Evaporation | FALSE | Unknown | Unknown | Unknown | TRUE | 8 | Air | 100 | AM 1.5 | 1.12 | 23.3 | 0.78 | 20.4 | ISOS-D-1 | 1 | 0 | Unknown | nan; nan | FALSE | Open circuit | 80 | Dark | 25.0; 25.0 | Air |  | 534.8
SLG ¦ FTO | nan ¦ nan | TiO2-c ¦ TiO2-mp |  | Unknown | Spray-pyrolys ¦ Spin-coating | Unknown | Unknown | Unknown | Unknown | Unknown | Unknown | Unknown | FALSE | FALSE | FALSE | FALSE | TRUE | FALSE | 3 | TRUE | FALSE | Cs; FA; MA | 0.05; 0.79; 0.16 | Pb | 1 | Br; I | 0.51; 2.49 | CsFAMAPbBrI | Cs0.05FA0.79MA0.16PbBr0.51I2.49 | FALSE | FALSE | Unknown |  |  |  |  | 1 | Spin-coating | Liquid | N2 | DMF; DMSO | Unknown | TRUE | Chlorobenzene | Unknown | 100 | 60 | Unknown | FALSE | Spiro-MeOTAD |  | Li-TFSI; TBP | Spin-coating | Unknown | Unknown | Unknown | Unknown | Unknown | Unknown | Au | 80 | Evaporation | FALSE | Unknown | Unknown | Unknown | TRUE | 8 | Air | 100 | AM 1.5 | 1.12 | 23.3 | 0.78 | 20.4 | ISOS-D-1 | 1 | 0 | Unknown | nan; nan | FALSE | Open circuit | 40 | Dark | 50.0; 50.0 | Air |  | 14.1
SLG ¦ FTO | nan ¦ nan | TiO2-c ¦ TiO2-mp |  | Unknown ¦ Li-TFSI | Spray-pyrolys ¦ Spin-coating | Unknown | Unknown | Unknown | Unknown | Unknown | Unknown | Unknown | FALSE | FALSE | FALSE | FALSE | TRUE | FALSE | 3 | TRUE | FALSE | Cs; FA; MA | 0.09; 0.77; 0.14 | Pb | 1 | Br; I | 0.42; 2.58 | CsFAMAPbBrI | Cs0.09FA0.77MA0.14PbBr0.42I2.58 | FALSE | FALSE | Unknown |  |  |  |  | 1 | Spin-coating | Liquid | N2 | DMF; DMSO | Unknown | TRUE | Chlorobenzene | Unknown | 100 | 60 | Unknown | FALSE | CuSCN |  | Unknown | Spin-coating | Unknown | Unknown | Unknown | Unknown | Unknown | Unknown | Au | 80 | Evaporation | FALSE | Unknown | Unknown | Unknown | TRUE | 12 | Air | 100 | AM 1.5 | 1.059 | 20.95 | 0.701 | 15.83 | ISOS-D-1 | 1 | 0 | Unknown | nan; nan | FALSE | Open circuit | 70 | Dark | 25.0; 25.0 | Air | 50 | 400
SLG ¦ ITO | nan ¦ nan | PCBM-60 |  | Unknown | Spin-coating | Unknown | Unknown | Unknown | Unknown | Unknown | Unknown | Unknown | FALSE | FALSE | FALSE | FALSE | TRUE | FALSE | 3 | TRUE | FALSE | MA | 1 | Pb | 1 | I | 3 | MAPbI | MAPbI3 | FALSE | FALSE | Undoped |  |  | 1.6 |  | 1 | Spin-coating | Liquid | Unknown | DMF; DMSO | Unknown | TRUE | Chlorobenzene | Unknown | 100 | 10 | Unknown | FALSE | PTAA |  | F4-TCNQ | Spin-coating | Unknown | Unknown | Unknown | Unknown | Unknown | Unknown | Al | 100 | Evaporation | FALSE | Unknown | Unknown | Unknown | TRUE | 1 | Air | 100 | AM 1.5 | 1.076 | 21.31 | 0.791 | 18.13 | ISOS-D-1 | 1 | 0 | Unknown | nan; nan | FALSE | Open circuit | 55 | Dark | 25.0; 25.0 | Air | 45 | 210
SLG ¦ ITO | nan ¦ nan | PCBM-60 |  | Unknown | Spin-coating | Unknown | Unknown | Unknown | Unknown | Unknown | Unknown | Unknown | FALSE | FALSE | FALSE | FALSE | TRUE | FALSE | 3 | TRUE | FALSE | MA | 1 | Pb | 1 | I | 3 | MAPbI | MAPbI3 | FALSE | FALSE | Undoped |  |  | 1.6 |  | 1 | Spin-coating | Liquid | Unknown | DMF; DMSO | Unknown | TRUE | Chlorobenzene | Unknown | 100 | 10 | Unknown | FALSE | PTAA |  | F4-TCNQ | Spin-coating | Unknown | Unknown | Unknown | Unknown | Unknown | Unknown | Al | 100 | Evaporation | FALSE | Unknown | Unknown | Unknown | TRUE | 1 | Air | 100 | AM 1.5 | 1.076 | 21.31 | 0.791 | 18.13 | ISOS-D-2I | 1 | 0 | Unknown | nan; nan | FALSE | Open circuit | 30 | Dark | 85.0; 85.0 | N2 | 0 | 3
SLG ¦ ITO | nan ¦ nan | PCBM-60 |  | Unknown | Spin-coating | Unknown | Unknown | Unknown | Unknown | Unknown | Unknown | Unknown | FALSE | FALSE | FALSE | FALSE | TRUE | FALSE | 3 | TRUE | FALSE | MA | 1 | Pb | 1 | I | 3 | MAPbI | MAPbI3 | FALSE | FALSE | Isatin-Cl |  |  | 1.6 |  | 1 | Spin-coating | Liquid | Unknown | DMF; DMSO | Unknown | TRUE | Chlorobenzene | Unknown | 100 | 10 | Unknown | FALSE | PTAA |  | F4-TCNQ | Spin-coating | Unknown | Unknown | Unknown | Unknown | Unknown | Unknown | Al | 100 | Evaporation | FALSE | Unknown | Unknown | Unknown | TRUE | 1 | Air | 100 | AM 1.5 | 1.083 | 22.94 | 0.812 | 20.18 | ISOS-D-2I | 1 | 0 | Unknown | nan; nan | FALSE | Open circuit | 70 | Dark | 85.0; 85.0 | N2 | 0 | 13
SLG ¦ FTO | nan ¦ nan | C60 ¦ BCP |  | Unknown | Evaporation ¦ Evaporation | Unknown | Unknown | Unknown | Unknown | Unknown | Unknown | Unknown | FALSE | FALSE | FALSE | FALSE | TRUE | FALSE | 3 | TRUE | FALSE | Cs; FA; MA | 0.05; 0.81; 0.14 | Pb | 1 | Br; I | 0.45; 2.55 | CsFAMAPbBrI | Cs0.05FA0.81MA0.14PbBr0.45I2.55 | FALSE | FALSE | Unknown |  |  |  |  | 1 | Spin-coating | Liquid | Unknown | Unknown | Unknown | TRUE | Ethyl acetate | Unknown | 120 | 45 | Unknown | FALSE | PEDOT:PSS |  | Unknown | Spin-coating | Unknown | Unknown | Unknown | Unknown | Unknown | Unknown | Cu |  | Unknown | FALSE | Unknown | Unknown | Unknown | TRUE | 1 | Unknown | 100 | AM 1.5 | 0.837 | 20.37 | 0.79 | 13.44 | ISOS-L-1 | 1 | 100 | Unknown | nan; nan | FALSE | Open circuit | 41 | Light | 25.0; 25.0 | Air | 85 | 323
SLG ¦ ITO | nan ¦ nan | PCBM-70 |  | Unknown | Spin-coating | Unknown | Unknown | Unknown | Unknown | Unknown | Unknown | Unknown | FALSE | FALSE | FALSE | FALSE | TRUE | FALSE | 3 | TRUE | FALSE | MA | 1 | Pb | 1 | I | 3 | MAPbI | MAPbI3 | FALSE | FALSE | Cl |  | 350 | 1.6 |  | 1 | Spin-coating | Liquid | N2 | DMF | Unknown | FALSE | Unknown | Unknown | 80 | 120 | Unknown | FALSE | PEDOT:PSS |  | Unknown | Spin-coating | Unknown | Unknown | Unknown | Unknown | Unknown | Unknown | Al | 100 | Evaporation | TRUE | Cover glass-QDs | UV-curable epoxy | Unknown | TRUE | 12 | Unknown | 100 | AM 1.5 | 0.9 | 15.81 | 0.7 | 10.1 | ISOS-D-1 | 1 | 0 | Unknown | nan; nan | FALSE | Open circuit | 80 | Dark | 25.0; 25.0 | Air |  | 1000
SLG ¦ ITO | nan ¦ nan | PCBM-60 ¦ AZO-np |  | Unknown | Spin-coating ¦ Spin-coating | Unknown | Unknown | Unknown | Unknown | Unknown | Unknown | Unknown | FALSE | FALSE | FALSE | FALSE | TRUE | FALSE | 3 | TRUE | FALSE | MA | 1 | Pb | 1 | I | 3 | MAPbI | MAPbI3 | FALSE | FALSE | Cl | 0.05 |  | 1.6 |  | 2 | Spin-coating >> Spin-coating | Liquid >> Liquid | Unknown | DMF >> Ethanol | Unknown | FALSE | Unknown | Unknown | Unknown >> 100.0 | Unknown | Unknown | FALSE | NiO-c | 70 | Unknown | Sputtering | Unknown | Unknown | Unknown | Unknown | Unknown | Unknown | Ag | 150 | Sputtering | FALSE | Unknown | Unknown | Unknown | TRUE | 12 | Air | 100 | AM 1.5 | 1.08 | 20.33 | 0.69 | 15.15 | ISOS-L-2 | 1 | 100 | Unknown | nan; nan | FALSE | MPPT | 73 | Light | 85.0; 85.0 | Air | 5 | 400
SLG ¦ ITO | nan ¦ nan | C60 ¦ LiF | 31 | Unknown | Evaporation ¦ Evaporation | Unknown | Unknown | Unknown | Unknown | Unknown | Unknown | Unknown | FALSE | FALSE | TRUE | FALSE | FALSE | FALSE | 2 | TRUE | FALSE | BA; FA | 2; 3 | Sn | 4 | I | 13 | BAFASnI | BA2FA3Sn4I13 | FALSE | TRUE | SnF2 | 0.66 |  |  |  | 1 | Spin-coating | Liquid | Unknown | DMF; DMSO | Unknown | TRUE | Chlorobenzene | Unknown | 100 | 5 | Unknown | FALSE | PEDOT:PSS |  | Unknown | Spin-coating | Unknown | Unknown | Unknown | Unknown | Unknown | Unknown | Al | 100 | Evaporation | FALSE | Unknown | Unknown | Unknown | TRUE | 1 | Unknown | 100 | AM 1.5 | 0.55 | 16.92 | 0.596 | 5.55 | ISOS-D-1I | 1 | 0 | Unknown | nan; nan | FALSE | Open circuit | 50 | Dark | 20.0; 20.0 | N2 | 0 | 120
SLG ¦ ITO | nan ¦ nan | C60 ¦ LiF | 31 | Unknown | Evaporation ¦ Evaporation | Unknown | Unknown | Unknown | Unknown | Unknown | Unknown | Unknown | FALSE | FALSE | TRUE | FALSE | FALSE | FALSE | 2 | TRUE | FALSE | (PEA); BA; FA | 1; 1; 3 | Sn | 4 | I | 13 | (PEA)BAFASnI | (PEA)BAFA3Sn4I13 | FALSE | TRUE | SnF2 | 0.66 |  |  |  | 1 | Spin-coating | Liquid | Unknown | DMF; DMSO | Unknown | TRUE | Chlorobenzene | Unknown | 100 | 5 | Unknown | FALSE | PEDOT:PSS |  | Unknown | Spin-coating | Unknown | Unknown | Unknown | Unknown | Unknown | Unknown | Al | 100 | Evaporation | FALSE | Unknown | Unknown | Unknown | TRUE | 1 | Unknown | 100 | AM 1.5 | 0.6 | 21.28 | 0.667 | 8.82 | ISOS-D-1I | 1 | 0 | Unknown | nan; nan | FALSE | Open circuit | 56 | Dark | 20.0; 20.0 | N2 | 0 | 48
SLG ¦ ITO | nan ¦ nan | C60 ¦ LiF | 31 | Unknown | Evaporation ¦ Evaporation | Unknown | Unknown | Unknown | Unknown | Unknown | Unknown | Unknown | FALSE | FALSE | TRUE | FALSE | FALSE | FALSE | 2 | TRUE | FALSE | (PEA); FA | 2; 3 | Sn | 4 | I | 13 | (PEA)FASnI | (PEA)2FA3Sn4I13 | FALSE | TRUE | SnF2 | 0.66 |  |  |  | 1 | Spin-coating | Liquid | Unknown | DMF; DMSO | Unknown | TRUE | Chlorobenzene | Unknown | 100 | 5 | Unknown | FALSE | PEDOT:PSS |  | Unknown | Spin-coating | Unknown | Unknown | Unknown | Unknown | Unknown | Unknown | Al | 100 | Evaporation | FALSE | Unknown | Unknown | Unknown | TRUE | 1 | Unknown | 100 | AM 1.5 | 0.58 | 16.57 | 0.666 | 6.42 | ISOS-D-1I | 1 | 0 | Unknown | nan; nan | FALSE | Open circuit | 60 | Dark | 20.0; 20.0 | N2 | 0 | 24
SLG ¦ ITO | nan ¦ nan | C60 ¦ BCP | 35.5 | Unknown | Evaporation ¦ Evaporation | Unknown | Unknown | Unknown | Unknown | Unknown | Unknown | Unknown | FALSE | FALSE | FALSE | FALSE | TRUE | FALSE | 3 | TRUE | FALSE | MA | 1 | Pb | 1 | I | 3 | MAPbI | MAPbI3 | FALSE | FALSE | Unknown |  | 550 | 1.6 |  | 1 | Spin-coating | Liquid | N2 | DMF | Unknown | TRUE | Toluene | Unknown | 70; 120 | 1.0; 2.0 | Unknown | FALSE | PEDOT:PSS |  | Unknown | Spin-coating | Unknown | Unknown | Unknown | Unknown | Unknown | Unknown | Ag | 100 | Evaporation | FALSE | Unknown | Unknown | Unknown | TRUE | 1 | N2 | 100 | AM 1.5 | 0.93 | 20.7 | 0.79 | 13.9 | ISOS-D-1 | 1 | 0 | Unknown | nan; nan | FALSE | Open circuit | 22 | Dark | 20.0; 20.0 | Air | 80 | 70
SLG ¦ ITO | nan ¦ nan | C60 ¦ BCP | 35.5 | Unknown | Evaporation ¦ Evaporation | Unknown | Unknown | Unknown | Unknown | Unknown | Unknown | Unknown | FALSE | FALSE | FALSE | FALSE | TRUE | FALSE | 3 | TRUE | FALSE | MA | 1 | Pb | 1 | I | 3 | MAPbI | MAPbI3 | FALSE | FALSE | Unknown |  | 550 | 1.6 |  | 1 | Spin-coating | Liquid | N2 | DMF | Unknown | TRUE | Toluene | Unknown | 70; 120 | 1.0; 2.0 | Unknown | FALSE | PEDOT:PSS |  | Unknown | Spin-coating | Unknown | Unknown | Unknown | Unknown | Unknown | Unknown | Ag | 100 | Evaporation | FALSE | Unknown | Unknown | Unknown | TRUE | 1 | N2 | 100 | AM 1.5 | 0.88 | 19.3 | 0.72 | 11.8 | ISOS-D-1 | 1 | 0 | Unknown | nan; nan | FALSE | Open circuit | 44 | Dark | 20.0; 20.0 | Air | 80 | 149
SLG ¦ ITO | nan ¦ nan | C60 ¦ BCP | 35.5 | Unknown | Evaporation ¦ Evaporation | Unknown | Unknown | Unknown | Unknown | Unknown | Unknown | Unknown | FALSE | FALSE | FALSE | FALSE | TRUE | FALSE | 3 | TRUE | FALSE | MA | 1 | Pb | 1 | I | 3 | MAPbI | MAPbI3 | FALSE | FALSE | Unknown |  | 550 | 1.6 |  | 1 | Spin-coating | Liquid | N2 | DMF | Unknown | TRUE | Toluene | Unknown | 70; 120 | 1.0; 2.0 | Unknown | FALSE | PEDOT:PSS |  | Unknown | Spin-coating | Unknown | Unknown | Unknown | Unknown | Unknown | Unknown | Ag | 100 | Evaporation | FALSE | Unknown | Unknown | Unknown | TRUE | 1 | N2 | 100 | AM 1.5 | 0.94 | 18.1 | 0.72 | 12.3 | ISOS-D-1 | 1 | 0 | Unknown | nan; nan | FALSE | Open circuit | 38 | Dark | 20.0; 20.0 | Air | 80 | 48
SLG ¦ ITO | nan ¦ nan | C60 ¦ BCP | 58 | Unknown | Evaporation ¦ Evaporation | Unknown | Unknown | Unknown | Unknown | Unknown | Unknown | Unknown | FALSE | FALSE | FALSE | FALSE | TRUE | FALSE | 3 | TRUE | FALSE | MA | 1 | Pb | 1 | I | 3 | MAPbI | MAPbI3 | FALSE | FALSE | Cl | 0.66 |  | 1.6 |  | 1 | Spin-coating | Liquid | N2 | DMF | Unknown | TRUE | Chlorobenzene | Unknown | 70 | 10 | Unknown | FALSE | none |  | Unknown | Unknown | Unknown | Unknown | Unknown | Unknown | Unknown | Unknown | Ag | 100 | Evaporation | FALSE | Unknown | Unknown | Unknown | TRUE | 2 | N2 | 100 | AM 1.5 | 0.94 | 21.3 | 0.316 | 6.3 | ISOS-D-1 | 1 | 0 | Unknown | nan; nan | FALSE | Open circuit | 31 | Dark | 21.0; 21.0 | Air | 24 | 125
SLG ¦ ITO | nan ¦ nan | C60 ¦ BCP | 58 | Unknown | Evaporation ¦ Evaporation | Unknown | Unknown | Unknown | Unknown | Unknown | Unknown | Unknown | FALSE | FALSE | FALSE | FALSE | TRUE | FALSE | 3 | TRUE | FALSE | MA | 1 | Pb | 1 | I | 3 | MAPbI | MAPbI3 | FALSE | FALSE | Cl | 0.66 |  | 1.6 |  | 1 | Spin-coating | Liquid | N2 | DMF | Unknown | TRUE | Chlorobenzene | Unknown | 70 | 10 | Unknown | FALSE | none |  | Unknown | Unknown | Unknown | Unknown | Unknown | Unknown | Unknown | Unknown | Ag | 100 | Evaporation | FALSE | Unknown | Unknown | Unknown | TRUE | 2 | N2 | 100 | AM 1.5 | 0.94 | 21.3 | 0.316 | 6.3 | ISOS-L-2 | 1 | 100 | Unknown | nan; nan | FALSE | Open circuit | 43 | Light | 80.0; 80.0 | Air | 45 | 24
SLG ¦ ITO | nan ¦ nan | C60 ¦ BCP | 58 | Unknown | Evaporation ¦ Evaporation | Unknown | Unknown | Unknown | Unknown | Unknown | Unknown | Unknown | FALSE | FALSE | FALSE | FALSE | TRUE | FALSE | 3 | TRUE | FALSE | MA | 1 | Pb | 1 | I | 3 | MAPbI | MAPbI3 | FALSE | FALSE | Cl; CuSCN | 0.66; 0.08 |  | 1.6 |  | 1 | Spin-coating | Liquid | N2 | DMF | Unknown | TRUE | Chlorobenzene | Unknown | 70 | 10 | Unknown | FALSE | none |  | Unknown | Unknown | Unknown | Unknown | Unknown | Unknown | Unknown | Unknown | Ag | 100 | Evaporation | FALSE | Unknown | Unknown | Unknown | TRUE | 2 | N2 | 100 | AM 1.5 | 1.03 | 22.5 | 0.743 | 17.3 | ISOS-L-2 | 1 | 100 | Unknown | nan; nan | FALSE | Open circuit | 60 | Light | 80.0; 80.0 | Air | 45 | 33
SLG ¦ ITO | nan ¦ nan | PCBM-60 ¦ BCP |  | Unknown | Spin-coating ¦ Spin-coating | Unknown | Unknown | Unknown | Unknown | Unknown | Unknown | Unknown | FALSE | FALSE | FALSE | FALSE | TRUE | FALSE | 3 | TRUE | FALSE | MA | 1 | Pb | 1 | I | 3 | MAPbI | MAPbI3 | FALSE | FALSE | Starch | 0.15 | 650 | 1.6 |  | 1 | Spin-coating | Liquid | N2 | DMSO | Unknown | FALSE | Unknown | Unknown | 100 | 30 | Unknown | FALSE | PolyTPD |  | Unknown | Spin-coating | Unknown | Unknown | Unknown | Unknown | Unknown | Unknown | Al |  | Evaporation | FALSE | Unknown | Unknown | Unknown | TRUE | 1 | N2 | 100 | AM 1.5 | 1.08 | 21.8 | 0.736 | 17.2 | ISOS-D-1 | 1 | 0 | Unknown | nan; nan | FALSE | Open circuit | 36 | Dark | 22.0; 22.0 | Air | 50 | 110
SLG ¦ ITO | nan ¦ nan | PCBM-60 |  | Unknown | Spin-coating | Unknown | Unknown | Unknown | Unknown | Unknown | Unknown | Unknown | FALSE | FALSE | FALSE | FALSE | TRUE | FALSE | 3 | TRUE | FALSE | MA | 1 | Pb | 1 | I | 3 | MAPbI | MAPbI3 | FALSE | FALSE | Acetate; H2O | 0.66; 1 |  | 1.6 |  | 1 | Spin-coating | Liquid | N2 | DMF | Unknown | FALSE | Unknown | Unknown | 80 | 15 | Unknown | FALSE | PEDOT:PSS |  | Unknown | Spin-coating | Unknown | Unknown | Unknown | Unknown | Unknown | Unknown | Al |  | Evaporation | FALSE | Unknown | Unknown | Unknown | TRUE | 1 | Unknown | 100 | AM 1.5 | 0.83 | 21 | 0.47 | 7.2 | ISOS-L-1 | 1 | 100 | Unknown | nan; nan | FALSE | Open circuit | 45 | Light | 25.0; 25.0 | Air |  | 0.25
SLG ¦ ITO | nan ¦ nan | PCBM-60 |  | Unknown | Spin-coating | Unknown | Unknown | Unknown | Unknown | Unknown | Unknown | Unknown | FALSE | FALSE | FALSE | FALSE | TRUE | FALSE | 3 | TRUE | FALSE | MA | 1 | Pb | 1 | I | 3 | MAPbI | MAPbI3 | FALSE | FALSE | Acetate; H2O | 0.66; 1 |  | 1.6 |  | 1 | Spin-coating | Liquid | N2 | DMF | Unknown | FALSE | Unknown | Unknown | 80 | 15 | Unknown | FALSE | PEDOT:PSS |  | Unknown | Spin-coating | Unknown | Unknown | Unknown | Unknown | Unknown | Unknown | Al |  | Evaporation | FALSE | Unknown | Unknown | Unknown | TRUE | 1 | Unknown | 100 | AM 1.5 | 0.81 | 25 | 0.61 | 13 | ISOS-L-1 | 1 | 100 | Unknown | nan; nan | FALSE | Open circuit | 65 | Light | 25.0; 25.0 | Air |  | 0.75
SLG ¦ ITO | nan ¦ nan | PCBM-60 |  | Unknown | Spin-coating | Unknown | Unknown | Unknown | Unknown | Unknown | Unknown | Unknown | FALSE | FALSE | FALSE | FALSE | TRUE | FALSE | 3 | TRUE | FALSE | MA | 1 | Pb | 1 | I | 3 | MAPbI | MAPbI3 | FALSE | FALSE | Acetate; H2O | 0.66; 1 |  | 1.6 |  | 1 | Spin-coating | Liquid | N2 | DMF | Unknown | FALSE | Unknown | Unknown | 80 | 15 | Unknown | FALSE | PEDOT:PSS |  | Unknown | Spin-coating | Unknown | Unknown | Unknown | Unknown | Unknown | Unknown | Al |  | Evaporation | FALSE | Unknown | Unknown | Unknown | TRUE | 1 | Unknown | 100 | AM 1.5 | 1 | 16 | 0.55 | 8.8 | ISOS-L-1 | 1 | 100 | Unknown | nan; nan | FALSE | Open circuit | 40 | Light | 25.0; 25.0 | Air |  | 0.35
SLG ¦ ITO | nan ¦ nan | C60 ¦ BCP | 38 | Unknown | Evaporation ¦ Evaporation | Unknown | Unknown | Unknown | Unknown | Unknown | Unknown | Unknown | FALSE | FALSE | FALSE | FALSE | TRUE | FALSE | 3 | TRUE | FALSE | Cs; FA; MA | 0.05; 0.82; 0.13 | Pb | 1 | Br; I | 0.45; 2.55 | CsFAMAPbBrI | Cs0.05FA0.82MA0.13PbBr0.45I2.55 | FALSE | FALSE | 3-phenyl-2-propen-1-amine iodide | 0.015 |  |  |  | 1 | Spin-coating | Liquid | Unknown | DMF; DMSO | Unknown | TRUE | Chlorobenzene | Unknown | 120 | 10 | Unknown | FALSE | PTAA ¦ LiF |  | Unknown | Spin-coating ¦ Unknown | Unknown | Unknown | Unknown | Unknown | Unknown | Unknown | Ag | 120 | Evaporation | FALSE | Unknown | Unknown | Unknown | TRUE | 1 | Unknown | 100 | AM 1.5 | 1.126 | 23.02 | 0.809 | 21.01 | ISOS-D-1 | 1 | 0 | Unknown | nan; nan | FALSE | Open circuit | 59 | Dark | 25.0; 25.0 | Air | 50 | 600
SLG ¦ ITO | nan ¦ nan | PCBM-60 ¦ BCP |  | Unknown | Spin-coating ¦ Spin-coating | Unknown | Unknown | Unknown | Unknown | Unknown | Unknown | Unknown | FALSE | FALSE | FALSE | FALSE | TRUE | FALSE | 3 | TRUE | FALSE | MA | 1 | Pb | 1 | I | 3 | MAPbI | MAPbI3 | FALSE | FALSE | Unknown |  |  | 1.6 | 760 | 1 | Spin-coating | Liquid | N2 | DMSO; GBL | Unknown | FALSE | Unknown | Unknown | 75 | 120 | Unknown | FALSE | PEDOT:PSS |  | Unknown | Spin-coating | Unknown | Unknown | Unknown | Unknown | Unknown | Unknown | Ag | 100 | Evaporation | FALSE | Unknown | Unknown | Unknown | TRUE | 1 | Air | 100 | AM 1.5 |  |  |  | 13.5 | ISOS-D-1 | 1 | 0 | Unknown | nan; nan | FALSE | Open circuit | 26 | Dark | 22.0; 22.0 | Air | 30 | 48
SLG ¦ ITO | nan ¦ nan | PCBM-60 ¦ BCP | 25 | Unknown | Spin-coating ¦ Spin-coating | Unknown | Unknown | Unknown | Unknown | Unknown | Unknown | Unknown | FALSE | FALSE | FALSE | FALSE | TRUE | FALSE | 3 | TRUE | FALSE | Cs; FA | 0.15; 0.85 | Pb | 1 | I | 3 | CsFAPbI | Cs0.15FA0.85PbI3 | FALSE | FALSE | Unknown |  |  |  |  | 2 | Spin-coating >> Spin-coating | Liquid >> Liquid | Air >> N2 | DMF; DMSO >> IPA | Unknown | FALSE | Unknown | Unknown | Unknown >> 140.0 | Unknown >> 60.0 | Unknown | FALSE | PTPD |  | Unknown | Spin-coating | Unknown | Unknown | Unknown | Unknown | Unknown | Unknown | Ag | 80 | Evaporation | TRUE | Unknown | Unknown | Unknown | TRUE | 1 | Air | 100 | AM 1.5 | 0.96 | 22.06 | 0.694 | 14.38 | ISOS-L-2 | 1 | 100 | Unknown | nan; nan | FALSE | Open circuit | 80 | Xenon | 60.0; 60.0 | Air | 60 | 300
SLG ¦ FTO | nan ¦ nan | PCBM-60 ¦ BCP |  | Unknown | Spin-coating ¦ Spin-coating | Unknown | Unknown | Unknown | Unknown | Unknown | Unknown | Unknown | FALSE | FALSE | FALSE | FALSE | TRUE | FALSE | 3 | TRUE | FALSE | Cs; FA; MA | 0.05; 0.81; 0.14 | Pb | 1 | Br; I | 0.45; 2.55 | CsFAMAPbBrI | Cs0.05FA0.81MA0.14PbBr0.45I2.55 | FALSE | FALSE | Unknown |  | 400 |  |  | 1 | Spin-coating | Liquid | N2 | DMF | Unknown | FALSE | Unknown | Unknown | 100 | 10 | Unknown | FALSE | PTAA | 10 | CuSCN | Spin-coating | Unknown | Unknown | Unknown | Unknown | Unknown | Unknown | Ag | 100 | Evaporation | FALSE | Unknown | Unknown | Unknown | TRUE | 1 | Air | 100 | AM 1.5 | 1.12 | 21.92 | 0.75 | 18.16 | ISOS-D-1 | 1 | 0 | Unknown | nan; nan | FALSE | Open circuit | 80 | Dark | 25.0; 25.0 | Air | 40 | 200
SLG ¦ FTO | nan ¦ nan | PCBM-60 ¦ BCP |  | Unknown | Spin-coating ¦ Spin-coating | Unknown | Unknown | Unknown | Unknown | Unknown | Unknown | Unknown | FALSE | FALSE | FALSE | FALSE | TRUE | FALSE | 3 | TRUE | FALSE | MA | 1 | Pb | 1 | I | 3 | MAPbI | MAPbI3 | FALSE | FALSE | Unknown |  |  | 1.62 | 764 | 1 | Spin-coating | Liquid | Air | DMSO; GBL | Unknown | TRUE | Chlorobenzene | Unknown | 100 | 10 | Unknown | FALSE | NiO-c |  | Unknown | Electrodeposition | Unknown | Unknown | Unknown | Unknown | Unknown | Unknown | Ag | 120 | Evaporation | FALSE | Unknown | Unknown | Unknown | TRUE | 1 | Air | 100 | AM 1.5 | 1.01 | 21.69 | 0.78 | 17.32 | ISOS-D-1I | 1 | 0 | Unknown | nan; nan | FALSE | Open circuit | 80 | Dark | 25.0; 25.0 | Unknown |  | 960
SLG ¦ ITO | nan ¦ nan | PCBM-60 ¦ LiF | 20.5 | Unknown | Spin-coating ¦ Evaporation | Unknown | Unknown | Unknown | Unknown | Unknown | Unknown | Unknown | FALSE | FALSE | FALSE | FALSE | TRUE | FALSE | 3 | TRUE | FALSE | MA | 1 | Pb | 1 | I | 3 | MAPbI | MAPbI3 | FALSE | FALSE | Unknown |  |  | 1.6 |  | 1 | Spin-coating | Liquid | Ar | DMSO; GBL; NMP | Unknown | TRUE | Chlorobenzene | Unknown | 85 | 60 | Unknown | FALSE | PEDOT:PSS |  | Unknown | Spin-coating | Unknown | Unknown | Unknown | Unknown | Unknown | Unknown | Al | 100 | Evaporation | TRUE | Unknown | Unknown | Unknown | TRUE | 1 | Air | 100 | AM 1.5 | 0.88 | 18.1 | 0.772 | 12.3 | ISOS-L-1 | 1 | 100 | Unknown | nan; nan | FALSE | Open circuit | 80 | Xenon | 25.0; 25.0 | Ambient |  | 50
SLG ¦ ITO | nan ¦ nan | PCBM-60 ¦ Bphen | 23 | Unknown | Spin-coating ¦ Evaporation | Unknown | Unknown | Unknown | Unknown | Unknown | Unknown | Unknown | FALSE | FALSE | TRUE | FALSE | FALSE | FALSE | 2 | TRUE | FALSE | (PEA); MA | 2; 3 | Pb | 4 | I | 13 | (PEA)MAPbI | (PEA)2MA3Pb4I13 | FALSE | FALSE | NH4Cl |  |  | 1.72 | 720 | 1 | Spin-coating | Liquid | N2 | DMF; DMSO | Unknown | FALSE | Unknown | Unknown | Unknown | Unknown | Unknown | FALSE | PEDOT:PSS |  | Unknown | Spin-coating | Unknown | Unknown | Unknown | Unknown | Unknown | Unknown | Al | 100 | Evaporation | FALSE | Unknown | Unknown | Unknown | TRUE | 1 | Air | 100 | AM 1.5 | 1.06 | 12.73 | 0.68 | 9.19 | ISOS-D-1 | 1 | 0 | Unknown | nan; nan | FALSE | Open circuit | 40 | Dark | 25.0; 25.0 | Air | 60 | 207
SLG ¦ ITO | nan ¦ nan | PCBM-60 ¦ Bphen | 23 | Unknown | Spin-coating ¦ Evaporation | Unknown | Unknown | Unknown | Unknown | Unknown | Unknown | Unknown | FALSE | FALSE | TRUE | FALSE | FALSE | FALSE | 2 | TRUE | FALSE | (TEA); MA | 2; 3 | Pb | 4 | I | 14 | (TEA)MAPbI | (TEA)2MA3Pb4I14 | FALSE | FALSE | NH4Cl |  |  | 1.65 | 750 | 1 | Spin-coating | Liquid | N2 | DMF; DMSO | Unknown | FALSE | Unknown | Unknown | Unknown | Unknown | Unknown | FALSE | PEDOT:PSS |  | Unknown | Spin-coating | Unknown | Unknown | Unknown | Unknown | Unknown | Unknown | Al | 100 | Evaporation | FALSE | Unknown | Unknown | Unknown | TRUE | 1 | Air | 100 | AM 1.5 | 0.9 | 19.01 | 0.66 | 11.32 | ISOS-D-1 | 1 | 0 | Unknown | nan; nan | FALSE | Open circuit | 40 | Dark | 25.0; 25.0 | Air | 60 | 270
SLG ¦ FTO | nan ¦ nan | PCBM-70 | 80 | Unknown | Spin-coating | Unknown | Unknown | Unknown | Unknown | Unknown | Unknown | Unknown | FALSE | FALSE | FALSE | FALSE | TRUE | FALSE | 3 | TRUE | FALSE | MA | 1 | Pb | 1 | I | 3 | MAPbI | MAPbI3 | FALSE | FALSE | Unknown |  |  | 1.59 | 776 | 2 | Spin-coating >> Gas reaction | Liquid >> Gas | Air >> MAI; Vacuum | DMF >> none | Unknown | FALSE | Unknown | Unknown | 70.0 >> 150.0 | 20.0 >> 60.0 | Unknown | FALSE | PEDOT:PSS | 30 | Unknown | Spin-coating | Unknown | Unknown | Unknown | Unknown | Unknown | Unknown | Al | 100 | Evaporation | FALSE | Unknown | Unknown | Unknown | TRUE | 1 | Air | 100 | AM 1.5 | 0.952 | 23.37 | 0.79 | 17.56 | ISOS-D-1 | 1 | 0 | Unknown | nan; nan | FALSE | Open circuit | 80 | Dark | 20.0; 20.0 | Ambient |  | 50
SLG ¦ ITO | nan ¦ nan | C60 ¦ BCP | 40 | Unknown | Unknown | Unknown | Unknown | Unknown | Unknown | Unknown | Unknown | Unknown | FALSE | FALSE | FALSE | FALSE | TRUE | FALSE | 3 | TRUE | FALSE | MA | 1 | Pb | 1 | I | 3 | MAPbI | MAPbI3 | FALSE | FALSE | Benzoquinone | 0.005 | 350 | 1.56 |  | 1 | Spin-coating | Liquid | N2 | DMSO; GBL | Unknown | TRUE | Toluene | Unknown | 100 | 30 | Unknown | FALSE | PEDOT:PSS |  | Unknown | Spin-coating | Unknown | Unknown | Unknown | Unknown | Unknown | Unknown | Au | 100 | Evaporation | TRUE | Unknown | Unknown | Unknown | TRUE | 1 | Air | 100 | AM 1.5 | 1.02 | 21.55 | 0.67 | 14.69 | ISOS‐L‐1 | 1 | 100 | AM 1.5 | nan; nan | FALSE | Open circuit | 90 | Solar simulator | 25.0; 25.0 | Air |  | 950
SLG ¦ ITO | nan ¦ nan | C60 ¦ BCP | 40 | Unknown | Unknown | Unknown | Unknown | Unknown | Unknown | Unknown | Unknown | Unknown | FALSE | FALSE | FALSE | FALSE | TRUE | FALSE | 3 | TRUE | FALSE | MA | 1 | Pb | 1 | I | 3 | MAPbI | MAPbI3 | FALSE | FALSE | Undoped |  | 350 | 1.56 |  | 1 | Spin-coating | Liquid | N2 | DMSO; GBL | Unknown | TRUE | Toluene | Unknown | 100 | 30 | Unknown | FALSE | PEDOT:PSS |  | Unknown | Spin-coating | Unknown | Unknown | Unknown | Unknown | Unknown | Unknown | Au | 100 | Evaporation | TRUE | Unknown | Unknown | Unknown | TRUE | 1 | Air | 100 | AM 1.5 | 1.02 | 18.23 | 0.58 | 10.73 | ISOS‐L‐1 | 1 | 100 | AM 1.5 | nan; nan | FALSE | Open circuit | 50 | Solar simulator | 25.0; 25.0 | Air |  | 150
SLG ¦ ITO | nan ¦ nan | PCBM-60 ¦ BCP |  | Unknown | Spin-coating ¦ Spin-coating | Unknown | Unknown | Unknown | Unknown | Unknown | Unknown | Unknown | FALSE | FALSE | FALSE | FALSE | TRUE | FALSE | 3 | TRUE | FALSE | MA | 1 | Pb | 1 | I | 3 | MAPbI | MAPbI3 | FALSE | FALSE | MOF | 1 mg/ml |  | 1.6 |  | 1 | Doctor blading | Liquid | N2 | DMF; DMSO | Unknown | TRUE | Toluene | Unknown | 100 | 7 | Unknown | FALSE | NiO-c |  | Unknown | Spin-coating | Unknown | Unknown | Unknown | Unknown | Unknown | Unknown | Ag | 100 | Evaporation | FALSE | Unknown | Unknown | Unknown | TRUE | 2 | Air | 100 | AM 1.5 | 1.062 | 21.01 | 0.798 | 17.81 | ISOS-D-1 | 1 | 0 | Unknown | nan; nan | FALSE | Open circuit | 80 | Dark | 25.0; 25.0 | Air | 60 | 720
SLG ¦ ITO | nan ¦ nan | PCBM-60 ¦ BCP | 56 | Unknown | Spin-coating ¦ Evaporation | Unknown | Unknown | Unknown | Unknown | Unknown | Unknown | Unknown | FALSE | FALSE | FALSE | FALSE | TRUE | FALSE | 3 | TRUE | FALSE | MA | 1 | Pb | 1 | I | 3 | MAPbI | MAPbI3 | FALSE | FALSE | Unknown |  | 630 | 1.6 |  | 2 | Spin-coating >> Spin-coating | Liquid >> Liquid | N2 >> N2 | DMF >> IPA | Unknown | FALSE | Unknown | Unknown | Unknown | Unknown | Unknown | FALSE | PEDOT:PSS | 50 | DMSO | Spin-coating | Unknown | Unknown | Unknown | Unknown | Unknown | Unknown | Ag | 120 | Evaporation | FALSE | Unknown | Unknown | Unknown | TRUE | 1 | Air | 100 | AM 1.5 | 1.048 | 21.1 | 0.76 | 13.2 | ISOS-D-1 | 1 | 0 | Unknown | nan; nan | FALSE | Open circuit | 80.1 | Dark | 25.0; 25.0 | Air | 50 | 50
SLG ¦ ITO | nan ¦ nan | PCBM-60 ¦ BCP |  | Unknown | Spin-coating ¦ Spin-coating | Unknown | Unknown | Unknown | Unknown | Unknown | Unknown | Unknown | FALSE | FALSE | FALSE | FALSE | TRUE | FALSE | 3 | TRUE | FALSE | FA | 1 | Sn | 1 | I | 3 | FASnI | FASnI3 | FALSE | TRUE | SnF2 | 10 mol% |  | 1.36 | 900 | 1 | Spin-coating | Liquid | N2 | DMSO | Unknown | TRUE | Chlorobenzene | Unknown | 100 | 30 | Unknown | FALSE | PEDOT:PSS |  | Unknown | Spin-coating | Unknown | Unknown | Unknown | Unknown | Unknown | Unknown | Ag | 90 | Evaporation | FALSE | Unknown | Unknown | Unknown | TRUE | 1 | Air | 100 | AM 1.5 | 0.139 | 9.54 | 0.458 | 0.61 | ISOS-D-1I | 1 | 0 | Unknown | nan; nan | FALSE | Open circuit | 65 | Dark | 25.0; 25.0 | N2 | 0 | 440
SLG ¦ ITO | nan ¦ nan | PCBM-60 ¦ BCP |  | Unknown | Spin-coating ¦ Spin-coating | Unknown | Unknown | Unknown | Unknown | Unknown | Unknown | Unknown | FALSE | FALSE | FALSE | FALSE | TRUE | FALSE | 3 | TRUE | FALSE | FA | 1 | Sn | 1 | I | 3 | FASnI | FASnI3 | FALSE | TRUE | Hydrazinium chloride; SnF2 | 2.5 mol%; 10 mol% |  | 1.36 | 900 | 1 | Spin-coating | Liquid | N2 | DMSO | Unknown | TRUE | Chlorobenzene | Unknown | 100 | 30 | Unknown | FALSE | PEDOT:PSS |  | Unknown | Spin-coating | Unknown | Unknown | Unknown | Unknown | Unknown | Unknown | Ag | 90 | Evaporation | FALSE | Unknown | Unknown | Unknown | TRUE | 1 | Air | 100 | AM 1.5 | 0.466 | 16.822 | 0.669 | 5.24 | ISOS-D-1I | 1 | 0 | Unknown | nan; nan | FALSE | Open circuit | 0 | Dark | 25.0; 25.0 | N2 | 0 | 180
SLG ¦ ITO | nan ¦ nan | PCBM-60 |  | Unknown | Spin-coating | Unknown | Unknown | Unknown | Unknown | Unknown | Unknown | Unknown | FALSE | FALSE | FALSE | FALSE | TRUE | FALSE | 3 | TRUE | FALSE | MA | 1 | Pb | 1 | I | 3 | MAPbI | MAPbI3 | FALSE | FALSE | Unknown |  | 420 | 1.6 |  | 2 | Spin-coating >> Spin-coating | Liquid >> Liquid | Air >> Air | DMF >> IPA | Unknown | FALSE | Unknown | Unknown | Unknown >> 100.0 | Unknown >> 60.0 | Unknown | FALSE | PTAA |  | Unknown | Spin-coating | Unknown | Unknown | Unknown | Unknown | Unknown | Unknown | Cu | 80 | Evaporation | FALSE | Unknown | Unknown | Unknown | TRUE | 1 | Air | 100 | AM 1.5 | 1.06 | 21.7 | 0.721 | 16.6 | ISOS-D-1 | 1 | 0 | Unknown | nan; nan | FALSE | Open circuit | 28 | Dark | 25.0; 25.0 | Air |  | 115
SLG ¦ ITO | nan ¦ nan | PCBM-70 ¦ ZrO2 |  | Unknown ¦ CTAB | Spin-coating ¦ Spin-coating | Unknown | Unknown | Unknown | Unknown | Unknown | Unknown | Unknown | FALSE | FALSE | FALSE | FALSE | TRUE | FALSE | 3 | TRUE | FALSE | MA | 1 | Pb | 1 | I | 3 | MAPbI | MAPbI3 | FALSE | FALSE | Unknown |  | 220 | 1.6 |  | 2 | Spin-coating >> Spin-coating | Liquid >> Liquid | Unknown | DMF >> IPA | Unknown | FALSE | Unknown | Unknown | 70.0 >> 100.0 | 10.0 >> 120.0 | Unknown | FALSE | PEDOT:PSS | 25 | Unknown | Spin-coating | Unknown | Unknown | Unknown | Unknown | Unknown | Unknown | Ag | 150 | Evaporation | FALSE | Unknown | Unknown | Unknown | TRUE | 45 | Unknown | 100 | AM 1.5 | 0.99 | 21.02 | 0.752 | 15.85 | ISOS-D-1 | 1 | 0 | Unknown | nan; nan | FALSE | Open circuit | 80 | Dark | 30.0; 30.0 | Air | 60 | 480
SLG ¦ ITO | nan ¦ nan | PCBM-70 ¦ ZrO2 |  | Unknown ¦ CTAB | Spin-coating ¦ Spin-coating | Unknown | Unknown | Unknown | Unknown | Unknown | Unknown | Unknown | FALSE | FALSE | FALSE | FALSE | TRUE | FALSE | 3 | TRUE | FALSE | MA | 1 | Pb | 1 | I | 3 | MAPbI | MAPbI3 | FALSE | FALSE | Unknown |  | 220 | 1.6 |  | 2 | Spin-coating >> Spin-coating | Liquid >> Liquid | Unknown | DMF >> IPA | Unknown | FALSE | Unknown | Unknown | 70.0 >> 100.0 | 10.0 >> 120.0 | Unknown | FALSE | PEDOT:PSS | 25 | Unknown | Spin-coating | Unknown | Unknown | Unknown | Unknown | Unknown | Unknown | Ag | 12 | Evaporation | FALSE | Unknown | Unknown | Unknown | TRUE | 1 | Unknown | 100 | AM 1.5 | 0.99 | 17.2 | 0.718 | 12.21 | ISOS-D-1 | 1 | 0 | Unknown | nan; nan | FALSE | Open circuit | 65 | Dark | 30.0; 30.0 | Air | 60 | 72
SLG ¦ ITO | nan ¦ nan | C60; PCBM-60 ¦ Zr(acac)4 |  | Unknown | Spin-coating ¦ Spin-coating | Unknown | Unknown | Unknown | Unknown | Unknown | Unknown | Unknown | FALSE | FALSE | FALSE | FALSE | TRUE | FALSE | 3 | TRUE | FALSE | MA | 1 | Pb | 1 | I | 3 | MAPbI | MAPbI3 | FALSE | FALSE | Unknown |  |  | 1.586 |  | 1 | Spin-coating | Liquid | N2 | DMF | Unknown | TRUE | Chlorobenzene | Unknown | 100 | 10 | Unknown | FALSE | NiO-np | 20 | Unknown | Spin-coating | Unknown | Unknown | Unknown | Unknown | Unknown | Unknown | Ag | 120 | Evaporation | FALSE | Unknown | Unknown | Unknown | TRUE | 1 | N2 | 100 | AM 1.5 | 1.06 | 22.12 | 0.796 | 18.67 | ISOS-D-1 | 1 | 0 | Unknown | nan; nan | FALSE | Open circuit | 50 | Dark | 25.0; 25.0 | Air | 50 | 50
SLG ¦ ITO | nan ¦ nan | C60; PCBM-60 ¦ Zr(acac)4 |  | Unknown | Spin-coating ¦ Spin-coating | Unknown | Unknown | Unknown | Unknown | Unknown | Unknown | Unknown | FALSE | FALSE | FALSE | FALSE | TRUE | FALSE | 3 | TRUE | FALSE | MA | 1 | Pb | 1 | I | 3 | MAPbI | MAPbI3 | FALSE | FALSE | Unknown |  |  | 1.586 |  | 1 | Spin-coating | Liquid | N2 | DMF | Unknown | TRUE | Chlorobenzene | Unknown | 100 | 10 | Unknown | FALSE | NiO-np | 20 | Unknown | Spin-coating | Unknown | Unknown | Unknown | Unknown | Unknown | Unknown | Cu | 120 | Evaporation | FALSE | Unknown | Unknown | Unknown | TRUE | 1 | N2 | 100 | AM 1.5 | 1.06 | 22.12 | 0.796 | 18.67 | ISOS-L-1 | 1 | 100 | Unknown | nan; nan | FALSE | MPPT | 0 | Light | 25.0; 25.0 | Air | 50 | 5
SLG ¦ ITO | nan ¦ nan | C60; PCBM-60 ¦ Zr(acac)4 |  | Unknown | Spin-coating ¦ Spin-coating | Unknown | Unknown | Unknown | Unknown | Unknown | Unknown | Unknown | FALSE | FALSE | FALSE | FALSE | TRUE | FALSE | 3 | TRUE | FALSE | MA | 1 | Pb | 1 | I | 3 | MAPbI | MAPbI3 | FALSE | FALSE | Unknown |  |  | 1.589 |  | 1 | Spin-coating | Liquid | N2 | DMF | Unknown | TRUE | Chlorobenzene | Unknown | 100 | 10 | Unknown | TRUE | NiO-np | 20 | Unknown | Spin-coating | Unknown | Unknown | Unknown | Unknown | Unknown | Unknown | Cu | 120 | Evaporation | FALSE | Unknown | Unknown | Unknown | TRUE | 1 | N2 | 100 | AM 1.5 | 1.08 | 23.47 | 0.794 | 20.13 | ISOS-L-1 | 1 | 100 | Unknown | nan; nan | FALSE | MPPT | 70 | Light | 25.0; 25.0 | Air | 50 | 250
SLG ¦ ITO | nan ¦ nan | PCBM-60 ¦ BCP | 26 | Unknown | Spin-coating ¦ Spin-coating | Unknown | Unknown | Unknown | Unknown | Unknown | Unknown | Unknown | FALSE | FALSE | FALSE | FALSE | TRUE | FALSE | 3 | TRUE | FALSE | MA | 1 | Pb | 1 | I | 3 | MAPbI | MAPbI3 | FALSE | FALSE | Unknown |  |  | 1.6 |  | 1 | Spin-coating | Liquid | N2 | DMF; DMSO | Unknown | TRUE | Chlorobenzene | Unknown | 60.0; 80.0 | 1.0; 2.0 | Unknown | FALSE | P3CT-Na |  | Unknown | Spin-coating | Unknown | Unknown | Unknown | Unknown | Unknown | Unknown | Ag | 100 | Evaporation | FALSE | Unknown | Unknown | Unknown | TRUE | 20 | N2 | 100 | AM 1.5 | 1.025 | 20.9 | 0.745 | 15.9 | ISOS-D-1 | 1 | 0 | Unknown | nan; nan | FALSE | Open circuit | 46 | Dark | 25.0; 25.0 | Air | 40 | 179
SLG ¦ ITO | nan ¦ nan | C60; PDI ¦ BCP | 37.7 | Unknown | Spin-coating ¦ Spin-coating | Unknown | Unknown | Unknown | Unknown | Unknown | Unknown | Unknown | FALSE | FALSE | FALSE | FALSE | TRUE | FALSE | 3 | TRUE | FALSE | MA | 1 | Pb | 1 | I | 3 | MAPbI | MAPbI3 | FALSE | FALSE | Unknown |  |  | 1.6 |  | 1 | Spin-coating | Liquid | N2 | DMF; DMSO | Unknown | TRUE | Chlorobenzene | Unknown | 60.0; 80.0 | 1.0; 2.0 | Unknown | FALSE | P3CT-Na |  | Unknown | Spin-coating | Unknown | Unknown | Unknown | Unknown | Unknown | Unknown | Ag | 100 | Evaporation | FALSE | Unknown | Unknown | Unknown | TRUE | 1 | N2 | 100 | AM 1.5 | 1.061 | 22.1 | 0.792 | 18.21 | ISOS-D-1 | 1 | 0 | Unknown | nan; nan | FALSE | Open circuit | 74 | Dark | 25.0; 25.0 | Air | 40 | 385
SLG ¦ Au-np; Graphene; TFSA | nan ¦ nan | PCBM-60 |  | Unknown | Spin-coating | Unknown | Unknown | Unknown | Unknown | Unknown | Unknown | Unknown | FALSE | FALSE | FALSE | FALSE | TRUE | FALSE | 3 | TRUE | FALSE | MA | 1 | Pb | 1 | I | 3 | MAPbI | MAPbI3 | FALSE | FALSE | Unknown |  |  | 1.6 |  | 1 | Spin-coating | Liquid | Unknown | Unknown | Unknown | TRUE | Toluene | Unknown | 100 | 5 | Unknown | FALSE | Graphene-QDs |  | Unknown | Spin-coating | Unknown | Unknown | Unknown | Unknown | Unknown | Unknown | Al |  | Evaporation | FALSE | Unknown | Unknown | Unknown | TRUE | 1 | Unknown | 100 | AM 1.5 | 1.08 | 20.42 | 0.772 | 17.02 | ISOS-D-1I | 1 | 0 | Unknown | nan; nan | FALSE | Open circuit | 70 | Dark | 25.0; 25.0 | N2 | 0 | 370
SLG ¦ Au-np; Graphene; TFSA | nan ¦ nan | PCBM-60 |  | Unknown | Spin-coating | Unknown | Unknown | Unknown | Unknown | Unknown | Unknown | Unknown | FALSE | FALSE | FALSE | FALSE | TRUE | FALSE | 3 | TRUE | FALSE | MA | 1 | Pb | 1 | I | 3 | MAPbI | MAPbI3 | FALSE | FALSE | Unknown |  |  | 1.6 |  | 1 | Spin-coating | Liquid | Unknown | Unknown | Unknown | TRUE | Toluene | Unknown | 100 | 5 | Unknown | FALSE | PEDOT:PSS |  | Unknown | Spin-coating | Unknown | Unknown | Unknown | Unknown | Unknown | Unknown | Al |  | Evaporation | FALSE | Unknown | Unknown | Unknown | TRUE | 1 | Unknown | 100 | AM 1.5 |  |  |  | 17.46 | ISOS-D-1I | 1 | 0 | Unknown | nan; nan | FALSE | Open circuit | 30 | Dark | 25.0; 25.0 | N2 | 0 | 160
SLG ¦ ITO | nan ¦ nan | PCBM-60 |  | Unknown | Spin-coating | Unknown | Unknown | Unknown | Unknown | Unknown | Unknown | Unknown | FALSE | FALSE | FALSE | FALSE | TRUE | FALSE | 3 | TRUE | FALSE | MA | 1 | Pb | 1 | I | 3 | MAPbI | MAPbI3 | FALSE | FALSE | Unknown |  |  | 1.6 |  | 1 | Spin-coating | Liquid | N2 | DMF | Unknown | TRUE | Toluene | Unknown | 70 | 60 | Unknown | FALSE | PEDOT:PSS |  | Unknown | Spin-coating | Unknown | Unknown | Unknown | Unknown | Unknown | Unknown | Al | 100 | Evaporation | FALSE | Unknown | Unknown | Unknown | TRUE | 15 | Unknown | 100 | AM 1.5 | 0.88 | 21.1 | 0.8 | 14.2 | ISOS-D-1 | 1 | 0 | Unknown | nan; nan | FALSE | Open circuit | 4 | Dark | 25.0; 25.0 | Air | 15 | 39
SLG ¦ ITO | nan ¦ nan | Graphene nanoribbons hPDI2-Pyr-hPDI2 |  | Unknown | Spin-coating | Unknown | Unknown | Unknown | Unknown | Unknown | Unknown | Unknown | FALSE | FALSE | FALSE | FALSE | TRUE | FALSE | 3 | TRUE | FALSE | MA | 1 | Pb | 1 | I | 3 | MAPbI | MAPbI3 | FALSE | FALSE | Unknown |  |  | 1.6 |  | 1 | Spin-coating | Liquid | N2 | DMF | Unknown | TRUE | Toluene | Unknown | 70 | 60 | Unknown | FALSE | PEDOT:PSS |  | Unknown | Spin-coating | Unknown | Unknown | Unknown | Unknown | Unknown | Unknown | Al | 100 | Evaporation | FALSE | Unknown | Unknown | Unknown | TRUE | 15 | Unknown | 100 | AM 1.5 | 0.93 | 21.18 | 0.79 | 14.9 | ISOS-D-1 | 1 | 0 | Unknown | nan; nan | FALSE | Open circuit | 24 | Dark | 25.0; 25.0 | Air | 15 | 97
SLG ¦ ITO | nan ¦ nan | Graphene nanoribbons hPDI3-Pyr-hPDI3 |  | Unknown | Spin-coating | Unknown | Unknown | Unknown | Unknown | Unknown | Unknown | Unknown | FALSE | FALSE | FALSE | FALSE | TRUE | FALSE | 3 | TRUE | FALSE | MA | 1 | Pb | 1 | I | 3 | MAPbI | MAPbI3 | FALSE | FALSE | Unknown |  |  | 1.6 |  | 1 | Spin-coating | Liquid | N2 | DMF | Unknown | TRUE | Toluene | Unknown | 70 | 60 | Unknown | FALSE | PEDOT:PSS |  | Unknown | Spin-coating | Unknown | Unknown | Unknown | Unknown | Unknown | Unknown | Al | 100 | Evaporation | FALSE | Unknown | Unknown | Unknown | TRUE | 15 | Unknown | 100 | AM 1.5 | 0.93 | 22.66 | 0.78 | 15.9 | ISOS-D-1 | 1 | 0 | Unknown | nan; nan | FALSE | Open circuit | 24 | Dark | 25.0; 25.0 | Air | 15 | 105
SLG ¦ FTO | nan ¦ nan | C60 ¦ BCP | 25 | Unknown | Evaporation ¦ Evaporation | Unknown | Unknown | Unknown | Unknown | Unknown | Unknown | Unknown | FALSE | FALSE | TRUE | FALSE | FALSE | FALSE | 2 | TRUE | FALSE | (3AMP); FA; MA | 1; 0.75; 2.25 | Pb | 4 | I | 13 | (3AMP)FAMAPbI | (3AMP)FA0.75MA2.25Pb4I13 | FALSE | FALSE | HI |  |  |  |  | 1 | Spin-coating | Liquid | N2 | DMF; DMSO | Unknown | FALSE | Unknown | Unknown | 100 | 10 | Unknown | FALSE | PEDOT:PSS |  | Unknown | Spin-coating | Unknown | Unknown | Unknown | Unknown | Unknown | Unknown | Ag | 100 | Evaporation | FALSE | Unknown | Unknown | Unknown | TRUE | 1 | N2 | 100 | AM 1.5 | 1.08 | 13.36 | 0.778 | 11.18 | ISOS-L-1 | 1 | 100 | Unknown | nan; nan | FALSE | Open circuit | 25 | Light | 25.0; 25.0 | Air | 60 | 15
SLG ¦ FTO | nan ¦ nan | C60 ¦ BCP | 25 | Unknown | Evaporation ¦ Evaporation | Unknown | Unknown | Unknown | Unknown | Unknown | Unknown | Unknown | FALSE | FALSE | FALSE | FALSE | TRUE | FALSE | 3 | TRUE | FALSE | FA; MA | 0.25; 0.75 | Pb | 1 | I | 3 | FAMAPbI | FA0.25MA0.75PbI3 | FALSE | FALSE | Unknown |  |  |  |  | 1 | Spin-coating | Liquid | N2 | DMF; DMSO | Unknown | TRUE | Diethyl ether | Unknown | 100 | 10 | Unknown | FALSE | PEDOT:PSS |  | Unknown | Spin-coating | Unknown | Unknown | Unknown | Unknown | Unknown | Unknown | Ag | 100 | Evaporation | FALSE | Unknown | Unknown | Unknown | FALSE | 1 | N2 | 100 | AM 1.5 |  |  |  |  | ISOS-L-1 | 1 | 100 | Unknown | nan; nan | FALSE | Open circuit | 0 | Light | 25.0; 25.0 | Air | 60 | 2.5
SLG ¦ FTO | nan ¦ nan | PCBM-60 ¦ BCP | 25 | Unknown | Spin-coating ¦ Evaporation | Unknown | Unknown | Unknown | Unknown | Unknown | Unknown | Unknown | FALSE | FALSE | FALSE | FALSE | TRUE | FALSE | 3 | TRUE | FALSE | MA | 1 | Pb | 1 | I | 3 | MAPbI | MAPbI3 | FALSE | FALSE | Unknown |  |  | 1.59 |  | 1 | Spin-coating | Liquid | Unknown | DMF; DMSO | Unknown | TRUE | Chlorobenzene | Unknown | 100 | 10 | Unknown | FALSE | NiO-c |  | Unknown | Spin-coating | Unknown | Unknown | Unknown | Unknown | Unknown | Unknown | Ag | 120 | Evaporation | FALSE | Unknown | Unknown | Unknown | TRUE | 1 | Air | 100 | AM 1.5 | 1.081 | 21.32 | 0.77 | 13.82 | ISOS-D-1 | 1 | 0 | Unknown | nan; nan | FALSE | Open circuit | 40 | Dark | 25.0; 25.0 | Air | 40 | 400
SLG ¦ FTO | nan ¦ nan | PCBM-60 ¦ BCP | 25 | Unknown | Spin-coating ¦ Evaporation | Unknown | Unknown | Unknown | Unknown | Unknown | Unknown | Unknown | FALSE | FALSE | FALSE | FALSE | TRUE | FALSE | 3 | TRUE | FALSE | MA | 1 | Pb | 1 | I | 3 | MAPbI | MAPbI3 | FALSE | FALSE | Unknown |  |  | 1.59 |  | 1 | Spin-coating | Liquid | Unknown | DMF; DMSO | Unknown | TRUE | Chlorobenzene | Unknown | 100 | 10 | Unknown | FALSE | NiO-c |  | Unknown | Spin-coating | Unknown | Unknown | Unknown | Unknown | Unknown | Unknown | Ag | 120 | Evaporation | FALSE | Unknown | Unknown | Unknown | TRUE | 1 | Air | 100 | AM 1.5 | 1.081 | 21.32 | 0.77 | 13.82 | ISOS-L-1 | 1 | 100 | AM 1.5 | nan; nan | FALSE | Open circuit | 50 | Solar simulator | 25.0; 25.0 | Air | 40 | 80
SLG ¦ ITO | nan ¦ nan | PCBM-60 ¦ LiF | 81 | Unknown | Spin-coating ¦ Evaporation | Unknown | Unknown | Unknown | Unknown | Unknown | Unknown | Unknown | FALSE | FALSE | TRUE | FALSE | FALSE | FALSE | 2 | TRUE | FALSE | (PEA); MA | 2; 5 | Pb | 6 | I | 19 | (PEA)MAPbI | (PEA)2MA5Pb6I19 | FALSE | FALSE | Cl |  | 300 | 1.6 |  | 1 | Spin-coating | Liquid | N2 | Methylammonium acetate | Unknown | FALSE | Unknown | Unknown | 60.0; 100.0 | 2.0; 3.0 | Unknown | FALSE | PEDOT:PSS | 30 | Unknown | Spin-coating | Unknown | Unknown | Unknown | Unknown | Unknown | Unknown | Al | 100 | Evaporation | FALSE | Unknown | Unknown | Unknown | TRUE | 47 | Air | 100 | AM 1.5 | 0.99 | 13.38 | 0.702 | 9.32 | ISOS-D-1 | 1 | 0 | Unknown | nan; nan | FALSE | Open circuit | 80 | Dark | 25.0; 25.0 | Air | 55 | 1464
SLG ¦ ITO | nan ¦ nan | PCBM-60 ¦ LiF | 81 | Unknown | Spin-coating ¦ Evaporation | Unknown | Unknown | Unknown | Unknown | Unknown | Unknown | Unknown | FALSE | FALSE | TRUE | FALSE | FALSE | FALSE | 2 | TRUE | FALSE | (PEA); MA | 2; 5 | Pb | 6 | I | 19 | (PEA)MAPbI | (PEA)2MA5Pb6I19 | FALSE | FALSE | Cl |  | 300 | 1.6 |  | 1 | Spin-coating | Liquid | N2 | Methylammonium acetate | Unknown | FALSE | Unknown | Unknown | 60.0; 100.0 | 2.0; 3.0 | Unknown | FALSE | PEDOT:PSS | 30 | Unknown | Spin-coating | Unknown | Unknown | Unknown | Unknown | Unknown | Unknown | Al | 100 | Evaporation | FALSE | Unknown | Unknown | Unknown | TRUE | 47 | Air | 100 | AM 1.5 | 0.95 | 18.18 | 0.737 | 12.78 | ISOS-D-1 | 1 | 0 | Unknown | nan; nan | FALSE | Open circuit | 80 | Dark | 25.0; 25.0 | Air | 55 | 1464
SLG ¦ FTO | nan ¦ nan | C60 ¦ BCP | 28 | Unknown | Evaporation ¦ Evaporation | Unknown | Unknown | Unknown | Unknown | Unknown | Unknown | Unknown | FALSE | FALSE | FALSE | FALSE | TRUE | FALSE | 3 | TRUE | FALSE | MA | 1 | Pb | 1 | I | 3 | MAPbI | MAPbI3 | FALSE | FALSE | Unknown |  |  | 1.6 |  | 2 | Spin-coating >> Spin-coating | Liquid >> Liquid | Unknown | DMF >> IPA | Unknown | FALSE | Unknown | Unknown | Unknown >> 100.0 | Unknown >> 60.0 | Unknown | TRUE | PTAA |  | Unknown | Spin-coating | Unknown | Unknown | Unknown | Unknown | Unknown | Unknown | Cu | 80 | Evaporation | FALSE | Unknown | Unknown | Unknown | TRUE | 2 | Unknown | 100 | AM 1.5 | 1.03 | 19.37 |  | 13.1 | ISOS-D-1I | 1 | 0 | Unknown | nan; nan | FALSE | Open circuit | 80 | Dark | 25.0; 25.0 | N2 | 0 | 720
SLG ¦ ITO | nan ¦ nan | PCBM-60 ¦ LiF | 101 | Unknown | Spin-coating ¦ Evaporation | Unknown | Unknown | Unknown | Unknown | Unknown | Unknown | Unknown | FALSE | FALSE | TRUE | FALSE | FALSE | FALSE | 2 | TRUE | FALSE | BA; MA | 2; 3 | Pb | 4 | I | 13 | BAMAPbI | BA2MA3Pb4I13 | FALSE | FALSE | Unknown |  | 350 |  |  | 1 | Spin-coating | Liquid | Air | Unknown | Unknown | FALSE | Unknown | Unknown | 100 | 4 | Unknown | FALSE | PEDOT:PSS | 30 | Unknown | Spin-coating | Unknown | Unknown | Unknown | Unknown | Unknown | Unknown | Al | 100 | Evaporation | FALSE | Unknown | Unknown | Unknown | TRUE | 1 | N2 | 100 | AM 1.5 | 0.99 | 18.43 | 0.752 | 13.8 | ISOS-D-1I | 1 | 0 | Unknown | nan; nan | FALSE | Open circuit | 70 | Dark | nan; nan | N2 | 0 | 2200
SLG ¦ ITO | nan ¦ nan | PCBM-60 ¦ LiF | 101 | Unknown | Spin-coating ¦ Evaporation | Unknown | Unknown | Unknown | Unknown | Unknown | Unknown | Unknown | FALSE | FALSE | TRUE | FALSE | FALSE | FALSE | 2 | TRUE | FALSE | (BEA); MA | 2; 3 | Pb | 4 | I | 13 | (BEA)MAPbI | (BEA)2MA3Pb4I13 | FALSE | FALSE | Unknown |  | 350 |  |  | 1 | Spin-coating | Liquid | Air | Unknown | Unknown | FALSE | Unknown | Unknown | 100 | 4 | Unknown | FALSE | PEDOT:PSS | 30 | Unknown | Spin-coating | Unknown | Unknown | Unknown | Unknown | Unknown | Unknown | Al | 100 | Evaporation | FALSE | Unknown | Unknown | Unknown | TRUE | 1 | N2 | 100 | AM 1.5 | 1.01 | 20.63 | 0.78 | 16.1 | ISOS-D-1I | 1 | 0 | Unknown | nan; nan | FALSE | Open circuit | 83.1 | Dark | 25.0; 25.0 | N2 | 0 | 3400
SLG ¦ ITO | nan ¦ nan | PCBM-60 ¦ LiF | 101 | Unknown | Spin-coating ¦ Evaporation | Unknown | Unknown | Unknown | Unknown | Unknown | Unknown | Unknown | FALSE | FALSE | TRUE | FALSE | FALSE | FALSE | 2 | TRUE | FALSE | (BYA); MA | 2; 3 | Pb | 4 | I | 13 | (BYA)MAPbI | (BYA)2MA3Pb4I13 | FALSE | FALSE | Unknown |  | 350 |  |  | 1 | Spin-coating | Liquid | Air | Unknown | Unknown | FALSE | Unknown | Unknown | 100 | 4 | Unknown | FALSE | PEDOT:PSS | 30 | Unknown | Spin-coating | Unknown | Unknown | Unknown | Unknown | Unknown | Unknown | Al | 100 | Evaporation | FALSE | Unknown | Unknown | Unknown | TRUE | 1 | N2 | 100 | AM 1.5 | 1.01 | 19.53 | 0.764 | 15.1 | ISOS-D-1I | 1 | 0 | Unknown | nan; nan | FALSE | Open circuit | 77.2 | Dark | 25.0; 25.0 | N2 | 0 | 3400
SLG ¦ FTO | nan ¦ nan | PCBM-60 ¦ BCP | 50 | Unknown | Spin-coating ¦ Spin-coating | Unknown | Unknown | Unknown | Unknown | Unknown | Unknown | Unknown | FALSE | FALSE | FALSE | FALSE | TRUE | FALSE | 3 | TRUE | FALSE | MA | 1 | Pb | 1 | I | 3 | MAPbI | MAPbI3 | FALSE | FALSE | Unknown |  | 300 | 1.6 |  | 2 | Spin-coating >> Spin-coating | Liquid >> Liquid | Ar >> Ar | DMF; DMSO >> IPA | Unknown | FALSE | Unknown | Unknown | Unknown >> 120.0 | Unknown >> 20.0 | Unknown | FALSE | PEDOT:PSS |  | Unknown | Spin-coating | Unknown | Unknown | Unknown | Unknown | Unknown | Unknown | Ag |  | Evaporation | FALSE | Unknown | Unknown | Unknown | FALSE | 2 | Unknown | 100 | AM 1.5 |  |  |  |  | ISOS-D-1 | 1 | 0 | Unknown | nan; nan | FALSE | Open circuit | 40 | Dark | 25.0; 25.0 | Air | 40 | 180
SLG ¦ FTO | nan ¦ nan | PCBM-60 ¦ BCP | 50 | Unknown | Spin-coating ¦ Spin-coating | Unknown | Unknown | Unknown | Unknown | Unknown | Unknown | Unknown | FALSE | FALSE | FALSE | FALSE | TRUE | FALSE | 3 | TRUE | FALSE | MA | 1 | Pb | 1 | I | 3 | MAPbI | MAPbI3 | FALSE | FALSE | Unknown |  | 300 | 1.6 |  | 2 | Spin-coating >> Spin-coating | Liquid >> Liquid | Ar >> Ar | DMF; DMSO >> IPA | Unknown | FALSE | Unknown | Unknown | Unknown >> 120.0 | Unknown >> 20.0 | Unknown | FALSE | NiO-c |  | Unknown | DC Magnetron Sputtering | Unknown | Unknown | Unknown | Unknown | Unknown | Unknown | Ag |  | Evaporation | FALSE | Unknown | Unknown | Unknown | TRUE | 2 | Unknown | 100 | AM 1.5 | 1.05 | 20.57 | 0.752 | 16.29 | ISOS-D-1 | 1 | 0 | Unknown | nan; nan | FALSE | Open circuit | 65 | Dark | 25.0; 25.0 | Air | 40 | 430
SLG ¦ FTO | nan ¦ nan | PCBM-60 ¦ BCP | 22 | Unknown | Spin-coating ¦ Evaporation | Unknown | Unknown | Unknown | Unknown | Unknown | Unknown | Unknown | FALSE | FALSE | FALSE | FALSE | TRUE | FALSE | 3 | TRUE | FALSE | MA | 1 | Pb | 1 | I | 3 | MAPbI | MAPbI3 | FALSE | FALSE | Unknown |  |  | 1.6 |  | 1 | Spin-coating | Liquid | N2 | DMF | Unknown | TRUE | Chlorobenzene | Unknown | 100 | 5 | Unknown | FALSE | PEDOT:PSS |  | Unknown | Spin-coating | Unknown | Unknown | Unknown | Unknown | Unknown | Unknown | Ag | 100 | Evaporation | FALSE | Unknown | Unknown | Unknown | FALSE | 1 | N2 | 100 | AM 1.5 |  |  |  |  | ISOS-D-1 | 1 | 0 | Unknown | nan; nan | FALSE | Open circuit | 22 | Dark | 25.0; 25.0 | Air | 60 | 30
SLG ¦ FTO | nan ¦ nan | Cyptop ¦ PCBM-60 ¦ BCP | 42 | Unknown | Spin-coating ¦ Spin-coating ¦ Evaporation | Unknown | Unknown | Unknown | Unknown | Unknown | Unknown | Unknown | FALSE | FALSE | FALSE | FALSE | TRUE | FALSE | 3 | TRUE | FALSE | MA | 1 | Pb | 1 | I | 3 | MAPbI | MAPbI3 | FALSE | FALSE | Unknown |  |  | 1.6 |  | 1 | Spin-coating | Liquid | N2 | DMF | Unknown | TRUE | Chlorobenzene | Unknown | 100 | 5 | Unknown | FALSE | PEDOT:PSS |  | Unknown | Spin-coating | Unknown | Unknown | Unknown | Unknown | Unknown | Unknown | Ag | 100 | Evaporation | FALSE | Unknown | Unknown | Unknown | FALSE | 1 | N2 | 100 | AM 1.5 |  |  |  |  | ISOS-D-1 | 1 | 0 | Unknown | nan; nan | FALSE | Open circuit | 77 | Dark | 25.0; 25.0 | Air | 60 | 1000
SLG ¦ ITO | nan ¦ nan | PCBM-60 ¦ C60 ¦ BCP | 68 | Unknown | Spin-coating ¦ Evaporation ¦ Evaporation | Unknown | Unknown | Unknown | Unknown | Unknown | Unknown | Unknown | FALSE | FALSE | FALSE | FALSE | TRUE | FALSE | 3 | TRUE | FALSE | MA | 1 | Pb | 1 | I | 3 | MAPbI | MAPbI3 | FALSE | FALSE | Unknown |  |  | 1.6 |  | 1 | Spin-coating | Liquid | N2 | DMF; DMSO | Unknown | TRUE | Chlorobenzene | Unknown | 60; 80 | 2.0; 5.0 | Unknown | FALSE | P3CT-N |  | Unknown | Spin-coating | Unknown | Unknown | Unknown | Unknown | Unknown | Unknown | Cu | 150 | Evaporation | FALSE | Unknown | Unknown | Unknown | TRUE | 20 | N2 | 100 | AM 1.5 | 1.06 | 21.5 | 0.792 | 17.98 | ISOS-D-1 | 1 | 0 | Unknown | nan; nan | FALSE | Open circuit | 50 | Dark | 25.0; 25.0 | Air | 55 | 200
SLG ¦ ITO | nan ¦ nan | PCBM-60 ¦ C60 ¦ BCP | 68 | Unknown | Spin-coating ¦ Evaporation ¦ Evaporation | Unknown | Unknown | Unknown | Unknown | Unknown | Unknown | Unknown | FALSE | FALSE | FALSE | FALSE | TRUE | FALSE | 3 | TRUE | FALSE | MA | 1 | Pb | 1 | I | 3 | MAPbI | MAPbI3 | FALSE | FALSE | Unknown |  |  | 1.6 |  | 1 | Spin-coating | Liquid | N2 | DMF; DMSO | Unknown | TRUE | Chlorobenzene | Unknown | 60; 80 | 2.0; 5.0 | Unknown | FALSE | P3CT-N |  | Unknown | Spin-coating | Unknown | Unknown | Unknown | Unknown | Unknown | Unknown | Cu | 150 | Evaporation | FALSE | Unknown | Unknown | Unknown | FALSE | 1 | Unknown | 100 | AM 1.5 |  |  |  |  | ISOS-D-2I | 1 | 0 | Unknown | nan; nan | FALSE | Open circuit | 45 | Dark | 85.0; 85.0 | N2 | 0 | 50
SLG ¦ ITO | nan ¦ nan | PCBM-60 ¦ C60 ¦ BCP | 69 | Unknown | Spin-coating ¦ Evaporation ¦ Evaporation | Unknown | Unknown | Unknown | Unknown | Unknown | Unknown | Unknown | FALSE | FALSE | FALSE | FALSE | TRUE | FALSE | 3 | TRUE | FALSE | MA | 1 | Pb | 1 | I | 3 | MAPbI | MAPbI3 | FALSE | FALSE | TMTA | 5 mg/ml |  | 1.6 |  | 1 | Spin-coating | Liquid | N2 | DMF; DMSO | Unknown | TRUE | Chlorobenzene | Unknown | 60; 80; 140 | 2.0; 5.0; 10.0 | Unknown | FALSE | P3CT-N |  | Unknown | Spin-coating | Unknown | Unknown | Unknown | Unknown | Unknown | Unknown | Cu | 150 | Evaporation | FALSE | Unknown | Unknown | Unknown | FALSE | 1 | Unknown | 100 | AM 1.5 |  |  |  |  | ISOS-D-2I | 1 | 0 | Unknown | nan; nan | FALSE | Open circuit | 80 | Dark | 85.0; 85.0 | N2 | 0 | 1100
SLG ¦ ITO | nan ¦ nan | PCBM-60 ¦ C60 ¦ BCP | 68 | Unknown | Spin-coating ¦ Evaporation ¦ Evaporation | Unknown | Unknown | Unknown | Unknown | Unknown | Unknown | Unknown | FALSE | FALSE | FALSE | FALSE | TRUE | FALSE | 3 | TRUE | FALSE | MA | 1 | Pb | 1 | I | 3 | MAPbI | MAPbI3 | FALSE | FALSE | Unknown |  |  | 1.6 |  | 1 | Spin-coating | Liquid | N2 | DMF; DMSO | Unknown | TRUE | Chlorobenzene | Unknown | 60; 80 | 2.0; 5.0 | Unknown | FALSE | P3CT-N |  | Unknown | Spin-coating | Unknown | Unknown | Unknown | Unknown | Unknown | Unknown | Cu | 150 | Evaporation | FALSE | Unknown | Unknown | Unknown | FALSE | 1 | Unknown | 100 | AM 1.5 |  |  |  |  | ISOS-L-1I | 1 | 100 | Unknown | nan; nan | FALSE | Constant potential | 25 | Xenon | 25.0; 25.0 | N2 | 0 | 1
SLG ¦ ITO | nan ¦ nan | PCBM-60 ¦ C60 ¦ BCP | 69 | Unknown | Spin-coating ¦ Evaporation ¦ Evaporation | Unknown | Unknown | Unknown | Unknown | Unknown | Unknown | Unknown | FALSE | FALSE | FALSE | FALSE | TRUE | FALSE | 3 | TRUE | FALSE | MA | 1 | Pb | 1 | I | 3 | MAPbI | MAPbI3 | FALSE | FALSE | TMTA | 5 mg/ml |  | 1.6 |  | 1 | Spin-coating | Liquid | N2 | DMF; DMSO | Unknown | TRUE | Chlorobenzene | Unknown | 60; 80; 140 | 2.0; 5.0; 10.0 | Unknown | FALSE | P3CT-N |  | Unknown | Spin-coating | Unknown | Unknown | Unknown | Unknown | Unknown | Unknown | Cu | 150 | Evaporation | FALSE | Unknown | Unknown | Unknown | FALSE | 1 | Unknown | 100 | AM 1.5 |  |  |  |  | ISOS-L-1I | 1 | 100 | Unknown | nan; nan | FALSE | Constant potential | 75 | Xenon | 25.0; 25.0 | N2 | 0 | 300
SLG ¦ ITO | nan ¦ nan | PCBM-60 ¦ BCP | 60 | Unknown | Spin-coating ¦ Spin-coating | Unknown | Unknown | Unknown | Unknown | Unknown | Unknown | Unknown | FALSE | FALSE | FALSE | FALSE | TRUE | FALSE | 3 | TRUE | FALSE | MA | 1 | Pb | 1 | I | 3 | MAPbI | MAPbI3 | FALSE | FALSE | Unknown |  | 300 | 1.6 |  | 1 | Spin-coating | Liquid | N2 | DMF | Unknown | FALSE | Unknown | Unknown | 100 | 15 | Unknown | FALSE | PEDOT:PSS | 30 | Unknown | Spin-coating | Unknown | Unknown | Unknown | Unknown | Unknown | Unknown | Ag | 150 | Evaporation | TRUE | SLG | UV-curable epoxy | Air | FALSE | 1 | Unknown | 100 | AM 1.5 |  |  |  |  | ISOS-D-1 | 1 | 0 | Unknown | nan; nan | FALSE | Open circuit | 50 | Dark | 25.0; 25.0 | Air | 30 | 120
SLG ¦ ITO | nan ¦ nan | PCBM-60 ¦ TiO2-c |  | Unknown ¦ Nb | Spin-coating ¦ Spin-coating | Unknown | Unknown | Unknown | Unknown | Unknown | Unknown | Unknown | FALSE | FALSE | FALSE | FALSE | TRUE | FALSE | 3 | TRUE | FALSE | MA | 1 | Pb | 1 | I | 3 | MAPbI | MAPbI3 | FALSE | FALSE | Unknown |  |  | 1.6 |  | 1 | Spin-coating | Liquid | Unknown | DMF; DMSO | Unknown | TRUE | Chlorobenzene | Unknown | 100 | 10 | Unknown | FALSE | NiO-np |  | Unknown | Spin-coating | Unknown | Unknown | Unknown | Unknown | Unknown | Unknown | Ag | 100 | Evaporation | TRUE | SLG | UV-glue | Unknown | TRUE | 50 | Unknown | 100 | AM 1.5 | 1.06 | 21.13 | 0.76 | 17.02 | ISOS‐D‐3 | 1 | 0 | Unknown | nan; nan | FALSE | Open circuit | 42 | Dark | 85.0; 85.0 | Air | 85 | 160
SLG ¦ ITO | nan ¦ nan | PCBM-60 ¦ PDI-Br |  | Unknown | Spin-coating ¦ Spin-coating | Unknown | Unknown | Unknown | Unknown | Unknown | Unknown | Unknown | FALSE | FALSE | FALSE | FALSE | TRUE | FALSE | 3 | TRUE | FALSE | MA | 1 | Pb | 1 | I | 3 | MAPbI | MAPbI3 | FALSE | FALSE | Unknown |  |  | 1.6 |  | 1 | Spin-coating | Liquid | Unknown | DMSO; GBL | Unknown | TRUE | Toluene | Unknown | 100 | 10 | Unknown | FALSE | NPB | 27 | Unknown | Spin-coating | Unknown | Unknown | Unknown | Unknown | Unknown | Unknown | Ag | 100 | Evaporation | FALSE | Unknown | Unknown | Unknown | TRUE | 4 | N2 | 100 | AM 1.5 | 1.09 | 23.92 | 0.742 | 19.33 | ISOS-D-1I | 1 | 0 | Unknown | nan; nan | FALSE | Open circuit | 80 | Dark | 25.0; 25.0 | N2 | 0 | 459
Cu | nan ¦ nan | ZnO-np |  | Unknown | Spin-coating | Unknown | Unknown | Unknown | Unknown | Unknown | Unknown | Unknown | FALSE | FALSE | FALSE | FALSE | TRUE | FALSE | 3 | TRUE | FALSE | MA | 1 | Pb | 1 | I | 3 | MAPbI | MAPbI3 | FALSE | FALSE | Unknown |  |  | 1.52 | 770 | 2 | Spin-coating >> Spin-coating | Liquid >> Liquid | Unknown | DMF >> IPA | Unknown | FALSE | Unknown | Unknown | 75.0 >> 100.0 | 15.0 >> 5.0 | Unknown | FALSE | CuI |  | Unknown | Spin-coating | Unknown | Unknown | Unknown | Unknown | Unknown | Unknown | Ag-nw |  | Spray-coating | FALSE | Unknown | Unknown | Unknown | TRUE | 1 | Air | 100 | AM 1.5 | 0.958 | 22.5 | 0.594 | 12.8 | ISOS-D-1 | 1 | 0 | Unknown | nan; nan | FALSE | Open circuit | 70 | Dark | 25.0; 25.0 | Air | 28 | 800
SLG ¦ ITO | nan ¦ nan | C60; PCBM-60 ¦ Zr(acac)4 | 60 | Unknown | Spin-coating ¦ Spin-coating | Unknown | Unknown | Unknown | Unknown | Unknown | Unknown | Unknown | FALSE | FALSE | FALSE | FALSE | TRUE | FALSE | 3 | TRUE | FALSE | MA | 1 | Pb | 1 | I | 3 | MAPbI | MAPbI3 | FALSE | FALSE | PbCl2 |  | 400 | 1.7 |  | 1 | Spin-coating | Liquid | N2 | Unknown | Unknown | FALSE | Unknown | Unknown | 100 | 10 | Unknown | FALSE | NiCo2O4 | 20 | Unknown | Spin-coating | Unknown | Unknown | Unknown | Unknown | Unknown | Unknown | Ag | 120 | Evaporation | FALSE | Unknown | Unknown | Unknown | TRUE | 1 | Air | 100 | AM 1.5 | 1.07 | 21.75 | 0.77 | 18.52 | ISOS-L-1I | 1 | 100 | Unknown | nan; nan | FALSE | Open circuit | 80 | Xenon | 25.0; 25.0 | Unknown |  | 600
SLG ¦ FTO | nan ¦ nan | PCBM-60 |  | Unknown | Spin-coating | Unknown | Unknown | Unknown | Unknown | Unknown | Unknown | Unknown | FALSE | FALSE | FALSE | FALSE | TRUE | FALSE | 3 | TRUE | FALSE | MA | 1 | Pb | 1 | I | 3 | MAPbI | MAPbI3 | FALSE | FALSE | Unknown |  |  | 1.6 | 774 | 1 | Spin-coating | Liquid | Unknown | DMF; DMSO | Unknown | TRUE | Chlorobenzene | Unknown | 95 | Unknown | Unknown | FALSE | NiO-c |  | Unknown | Spin-coating | Unknown | Unknown | Unknown | Unknown | Unknown | Unknown | Ag |  | Evaporation | FALSE | Unknown | Unknown | Unknown | TRUE | 22 | Air | 100 | AM 1.5 | 1.01 | 21.9 | 0.636 | 18 | ISOS-D-1 | 1 | 0 | Unknown | nan; nan | FALSE | Open circuit | 80 | Dark | 25.0; 25.0 | Air | 30 | 480
SLG ¦ ITO | nan ¦ nan | PCBM-60 ¦ Phen-NaDPO | 43 | Unknown | Spin-coating ¦ Evaporation | Unknown | Unknown | Unknown | Unknown | Unknown | Unknown | Unknown | FALSE | FALSE | FALSE | FALSE | TRUE | FALSE | 3 | TRUE | FALSE | MA | 1 | Pb; Sn | 0.5; 0.5 | I | 3 | MAPbSnI | MAPb0.5Sn0.5I3 | FALSE | FALSE | Cl |  | 400 |  |  | 1 | Spin-coating | Liquid | Unknown | DMF | Unknown | FALSE | Unknown | Unknown | Unknown | Unknown | Unknown | FALSE | PEDOT:PSS |  | Unknown | Spin-coating | Unknown | Unknown | Unknown | Unknown | Unknown | Unknown | Ag | 100 | Evaporation | TRUE | Unknown | Unknown | Unknown | TRUE | 32 | Unknown | 100 | AM 1.5 | 0.66 | 23.3 | 0.671 | 10.3 | ISOS-L-1 | 1 | 100 | Unknown | nan; nan | FALSE | Open circuit | 0 | White LED | 25.0; 25.0 | Air | 30 | 25
SLG ¦ ITO | nan ¦ nan | PCBM-60 ¦ Phen-NaDPO | 43 | Unknown | Spin-coating ¦ Evaporation | Unknown | Unknown | Unknown | Unknown | Unknown | Unknown | Unknown | FALSE | FALSE | FALSE | FALSE | TRUE | FALSE | 3 | TRUE | FALSE | MA | 1 | Pb; Sn | 0.5; 0.5 | I | 3 | MAPbSnI | MAPb0.5Sn0.5I3 | FALSE | FALSE | Cl; NAP 1-(3-aminopropylpyrrolidine) | nan; 9 mM | 400 |  |  | 1 | Spin-coating | Liquid | Unknown | DMF | Unknown | FALSE | Unknown | Unknown | Unknown | Unknown | Unknown | FALSE | PEDOT:PSS |  | Unknown | Spin-coating | Unknown | Unknown | Unknown | Unknown | Unknown | Unknown | Ag | 100 | Evaporation | TRUE | Unknown | Unknown | Unknown | TRUE | 32 | Unknown | 100 | AM 1.5 | 0.71 | 27.1 | 0.695 | 13.4 | ISOS-L-1 | 1 | 100 | Unknown | nan; nan | FALSE | Open circuit | 0 | White LED | 25.0; 25.0 | Air | 30 | 25
SLG ¦ ITO | nan ¦ nan | PCBM-60 ¦ Phen-NaDPO | 43 | Unknown | Spin-coating ¦ Evaporation | Unknown | Unknown | Unknown | Unknown | Unknown | Unknown | Unknown | FALSE | FALSE | FALSE | FALSE | TRUE | FALSE | 3 | TRUE | FALSE | MA | 1 | Pb; Sn | 0.5; 0.5 | I | 3 | MAPbSnI | MAPb0.5Sn0.5I3 | FALSE | FALSE | Cl; NAP 1-(3-aminopropylpyrrolidine) | nan; 18 mM | 400 |  |  | 1 | Spin-coating | Liquid | Unknown | DMF | Unknown | FALSE | Unknown | Unknown | Unknown | Unknown | Unknown | FALSE | PEDOT:PSS |  | Unknown | Spin-coating | Unknown | Unknown | Unknown | Unknown | Unknown | Unknown | Ag | 100 | Evaporation | TRUE | Unknown | Unknown | Unknown | TRUE | 32 | Unknown | 100 | AM 1.5 | 0.69 | 26.7 | 0.669 | 12.3 | ISOS-L-1 | 1 | 100 | Unknown | nan; nan | FALSE | Open circuit | 0 | White LED | 25.0; 25.0 | Air | 30 | 100
SLG ¦ ITO | nan ¦ nan | PCBM-60 ¦ Phen-NaDPO | 43 | Unknown | Spin-coating ¦ Evaporation | Unknown | Unknown | Unknown | Unknown | Unknown | Unknown | Unknown | FALSE | FALSE | FALSE | FALSE | TRUE | FALSE | 3 | TRUE | FALSE | MA | 1 | Pb; Sn | 0.5; 0.5 | I | 3 | MAPbSnI | MAPb0.5Sn0.5I3 | FALSE | FALSE | Cl; NAP 1-(3-aminopropylpyrrolidine) | nan; 36 mM | 400 |  |  | 1 | Spin-coating | Liquid | Unknown | DMF | Unknown | FALSE | Unknown | Unknown | Unknown | Unknown | Unknown | FALSE | PEDOT:PSS |  | Unknown | Spin-coating | Unknown | Unknown | Unknown | Unknown | Unknown | Unknown | Ag | 100 | Evaporation | TRUE | Unknown | Unknown | Unknown | TRUE | 32 | Unknown | 100 | AM 1.5 | 0.68 | 26.3 | 0.685 | 12.3 | ISOS-L-1 | 1 | 100 | Unknown | nan; nan | FALSE | Open circuit | 8 | White LED | 25.0; 25.0 | Air | 30 | 230
SLG ¦ ITO | nan ¦ nan | PCBM-60 ¦ Phen-NaDPO | 43 | Unknown | Spin-coating ¦ Evaporation | Unknown | Unknown | Unknown | Unknown | Unknown | Unknown | Unknown | FALSE | FALSE | FALSE | FALSE | TRUE | FALSE | 3 | TRUE | FALSE | MA | 1 | Pb; Sn | 0.5; 0.5 | I | 3 | MAPbSnI | MAPb0.5Sn0.5I3 | FALSE | FALSE | Cl; NAP 1-(3-aminopropylpyrrolidine) | nan; 72 mM | 400 |  |  | 1 | Spin-coating | Liquid | Unknown | DMF | Unknown | FALSE | Unknown | Unknown | Unknown | Unknown | Unknown | FALSE | PEDOT:PSS |  | Unknown | Spin-coating | Unknown | Unknown | Unknown | Unknown | Unknown | Unknown | Ag | 100 | Evaporation | TRUE | Unknown | Unknown | Unknown | TRUE | 32 | Unknown | 100 | AM 1.5 | 0.68 | 26.1 | 0.686 | 12.2 | ISOS-L-1 | 1 | 100 | Unknown | nan; nan | FALSE | Open circuit | 27 | White LED | 25.0; 25.0 | Air | 30 | 780
SLG ¦ ITO | nan ¦ nan | PCBM-60 ¦ Phen-NaDPO | 43 | Unknown | Spin-coating ¦ Evaporation | Unknown | Unknown | Unknown | Unknown | Unknown | Unknown | Unknown | FALSE | FALSE | FALSE | FALSE | TRUE | FALSE | 3 | TRUE | FALSE | MA | 1 | Pb; Sn | 0.5; 0.5 | I | 3 | MAPbSnI | MAPb0.5Sn0.5I3 | FALSE | FALSE | Cl; NAP 1-(3-aminopropylpyrrolidine) | nan; 114 mM | 400 |  |  | 1 | Spin-coating | Liquid | Unknown | DMF | Unknown | FALSE | Unknown | Unknown | Unknown | Unknown | Unknown | FALSE | PEDOT:PSS |  | Unknown | Spin-coating | Unknown | Unknown | Unknown | Unknown | Unknown | Unknown | Ag | 100 | Evaporation | TRUE | Unknown | Unknown | Unknown | TRUE | 32 | Unknown | 100 | AM 1.5 | 0.64 | 26.5 | 0.648 | 10.9 | ISOS-L-1 | 1 | 100 | Unknown | nan; nan | FALSE | Open circuit | 59 | White LED | 25.0; 25.0 | Air | 30 | 950
SLG ¦ ITO | nan ¦ nan | PCBM-60 ¦ Phen-NaDPO | 43 | Unknown | Spin-coating ¦ Evaporation | Unknown | Unknown | Unknown | Unknown | Unknown | Unknown | Unknown | FALSE | FALSE | FALSE | FALSE | TRUE | FALSE | 3 | TRUE | FALSE | MA | 1 | Pb; Sn | 0.5; 0.5 | I | 3 | MAPbSnI | MAPb0.5Sn0.5I3 | FALSE | FALSE | Cl |  | 400 |  |  | 1 | Spin-coating | Liquid | Unknown | DMF | Unknown | FALSE | Unknown | Unknown | Unknown | Unknown | Unknown | FALSE | PEDOT:PSS |  | Unknown | Spin-coating | Unknown | Unknown | Unknown | Unknown | Unknown | Unknown | Ag | 100 | Evaporation | TRUE | Unknown | Unknown | Unknown | TRUE | 32 | Unknown | 100 | AM 1.5 | 0.66 | 23.3 | 0.671 | 10.3 | ISOS-L-1I | 1 | 100 | Unknown | nan; nan | FALSE | Open circuit | 10 | White LED | 25.0; 25.0 | N2 | 0 | 20
SLG ¦ ITO | nan ¦ nan | PCBM-60 ¦ Phen-NaDPO | 43 | Unknown | Spin-coating ¦ Evaporation | Unknown | Unknown | Unknown | Unknown | Unknown | Unknown | Unknown | FALSE | FALSE | FALSE | FALSE | TRUE | FALSE | 3 | TRUE | FALSE | MA | 1 | Pb; Sn | 0.5; 0.5 | I | 3 | MAPbSnI | MAPb0.5Sn0.5I3 | FALSE | FALSE | Cl; NAP 1-(3-aminopropylpyrrolidine) | nan; 9 mM | 400 |  |  | 1 | Spin-coating | Liquid | Unknown | DMF | Unknown | FALSE | Unknown | Unknown | Unknown | Unknown | Unknown | FALSE | PEDOT:PSS |  | Unknown | Spin-coating | Unknown | Unknown | Unknown | Unknown | Unknown | Unknown | Ag | 100 | Evaporation | TRUE | Unknown | Unknown | Unknown | TRUE | 32 | Unknown | 100 | AM 1.5 | 0.71 | 27.1 | 0.695 | 13.4 | ISOS-L-1I | 1 | 100 | Unknown | nan; nan | FALSE | Open circuit | 18 | White LED | 25.0; 25.0 | N2 | 0 | 30
SLG ¦ ITO | nan ¦ nan | PCBM-60 ¦ Phen-NaDPO | 43 | Unknown | Spin-coating ¦ Evaporation | Unknown | Unknown | Unknown | Unknown | Unknown | Unknown | Unknown | FALSE | FALSE | FALSE | FALSE | TRUE | FALSE | 3 | TRUE | FALSE | MA | 1 | Pb; Sn | 0.5; 0.5 | I | 3 | MAPbSnI | MAPb0.5Sn0.5I3 | FALSE | FALSE | Cl; NAP 1-(3-aminopropylpyrrolidine) | nan; 18 mM | 400 |  |  | 1 | Spin-coating | Liquid | Unknown | DMF | Unknown | FALSE | Unknown | Unknown | Unknown | Unknown | Unknown | FALSE | PEDOT:PSS |  | Unknown | Spin-coating | Unknown | Unknown | Unknown | Unknown | Unknown | Unknown | Ag | 100 | Evaporation | TRUE | Unknown | Unknown | Unknown | TRUE | 32 | Unknown | 100 | AM 1.5 | 0.69 | 26.7 | 0.669 | 12.3 | ISOS-L-1I | 1 | 100 | Unknown | nan; nan | FALSE | Open circuit | 22 | White LED | 25.0; 25.0 | N2 | 0 | 40
SLG ¦ ITO | nan ¦ nan | PCBM-60 ¦ Phen-NaDPO | 43 | Unknown | Spin-coating ¦ Evaporation | Unknown | Unknown | Unknown | Unknown | Unknown | Unknown | Unknown | FALSE | FALSE | FALSE | FALSE | TRUE | FALSE | 3 | TRUE | FALSE | MA | 1 | Pb; Sn | 0.5; 0.5 | I | 3 | MAPbSnI | MAPb0.5Sn0.5I3 | FALSE | FALSE | Cl; NAP 1-(3-aminopropylpyrrolidine) | nan; 36 mM | 400 |  |  | 1 | Spin-coating | Liquid | Unknown | DMF | Unknown | FALSE | Unknown | Unknown | Unknown | Unknown | Unknown | FALSE | PEDOT:PSS |  | Unknown | Spin-coating | Unknown | Unknown | Unknown | Unknown | Unknown | Unknown | Ag | 100 | Evaporation | TRUE | Unknown | Unknown | Unknown | TRUE | 32 | Unknown | 100 | AM 1.5 | 0.68 | 26.3 | 0.685 | 12.3 | ISOS-L-1I | 1 | 100 | Unknown | nan; nan | FALSE | Open circuit | 26 | White LED | 25.0; 25.0 | N2 | 0 | 40
SLG ¦ ITO | nan ¦ nan | PCBM-60 ¦ Phen-NaDPO | 43 | Unknown | Spin-coating ¦ Evaporation | Unknown | Unknown | Unknown | Unknown | Unknown | Unknown | Unknown | FALSE | FALSE | FALSE | FALSE | TRUE | FALSE | 3 | TRUE | FALSE | MA | 1 | Pb; Sn | 0.5; 0.5 | I | 3 | MAPbSnI | MAPb0.5Sn0.5I3 | FALSE | FALSE | Cl; NAP 1-(3-aminopropylpyrrolidine) | nan; 72 mM | 400 |  |  | 1 | Spin-coating | Liquid | Unknown | DMF | Unknown | FALSE | Unknown | Unknown | Unknown | Unknown | Unknown | FALSE | PEDOT:PSS |  | Unknown | Spin-coating | Unknown | Unknown | Unknown | Unknown | Unknown | Unknown | Ag | 100 | Evaporation | TRUE | Unknown | Unknown | Unknown | TRUE | 32 | Unknown | 100 | AM 1.5 | 0.68 | 26.1 | 0.686 | 12.2 | ISOS-L-1I | 1 | 100 | Unknown | nan; nan | FALSE | Open circuit | 43 | White LED | 25.0; 25.0 | N2 | 0 | 40
SLG ¦ ITO | nan ¦ nan | PCBM-60 ¦ Phen-NaDPO | 43 | Unknown | Spin-coating ¦ Evaporation | Unknown | Unknown | Unknown | Unknown | Unknown | Unknown | Unknown | FALSE | FALSE | FALSE | FALSE | TRUE | FALSE | 3 | TRUE | FALSE | MA | 1 | Pb; Sn | 0.5; 0.5 | I | 3 | MAPbSnI | MAPb0.5Sn0.5I3 | FALSE | FALSE | Cl; NAP 1-(3-aminopropylpyrrolidine) | nan; 114 mM | 400 |  |  | 1 | Spin-coating | Liquid | Unknown | DMF | Unknown | FALSE | Unknown | Unknown | Unknown | Unknown | Unknown | FALSE | PEDOT:PSS |  | Unknown | Spin-coating | Unknown | Unknown | Unknown | Unknown | Unknown | Unknown | Ag | 100 | Evaporation | TRUE | Unknown | Unknown | Unknown | TRUE | 32 | Unknown | 100 | AM 1.5 | 0.64 | 26.5 | 0.648 | 10.9 | ISOS-L-1I | 1 | 100 | Unknown | nan; nan | FALSE | Open circuit | 59 | White LED | 25.0; 25.0 | N2 | 0 | 330
SLG ¦ ITO | nan ¦ nan | PCBM-60 ¦ LiF | 35.1 | Unknown | Spin-coating ¦ Evaporation | Unknown | Unknown | Unknown | Unknown | Unknown | Unknown | Unknown | FALSE | FALSE | FALSE | FALSE | TRUE | FALSE | 3 | TRUE | FALSE | MA | 1 | Pb | 1 | Br; I | 0.9; 1 | MAPbBrI | MAPbBr0.9I | FALSE | FALSE | Unknown |  | 400 | 1.72 | 778 | 1 | Spin-coating | Liquid | Unknown | DMSO; GBL | Unknown | TRUE | Toluene | Unknown | Unknown | 10 | Unknown | FALSE | NiO-c | 75 | Unknown | Spin-coating | Unknown | Unknown | Unknown | Unknown | Unknown | Unknown | Al | 100 | Evaporation | FALSE | Unknown | Unknown | Unknown | TRUE | 1 | Unknown | 100 | AM 1.5 | 1.06 | 19.85 | 0.73 | 15.1 | ISOS-D-1I | 1 | 0 | Unknown | nan; nan | FALSE | Open circuit | 44 | Dark | 25.0; 25.0 | N2 | 0 | 552
SLG ¦ ITO | nan ¦ nan | PCBM-60 ¦ LiF | 35.1 | Unknown | Spin-coating ¦ Evaporation | Unknown | Unknown | Unknown | Unknown | Unknown | Unknown | Unknown | FALSE | FALSE | FALSE | FALSE | TRUE | FALSE | 3 | TRUE | FALSE | MA | 1 | Pb | 1 | Br; I | 0.9; 1 | MAPbBrI | MAPbBr0.9I | FALSE | FALSE | Unknown |  | 400 | 1.72 | 778 | 1 | Spin-coating | Liquid | Unknown | DMSO; GBL | Unknown | TRUE | Toluene | Unknown | Unknown | 10 | Unknown | FALSE | PEDOT:PSS | 40 | Unknown | Spin-coating | Unknown | Unknown | Unknown | Unknown | Unknown | Unknown | Al | 100 | Evaporation | FALSE | Unknown | Unknown | Unknown | TRUE | 1 | Unknown | 100 | AM 1.5 | 0.96 | 17.3 | 0.71 | 11.79 | ISOS-D-1I | 1 | 0 | Unknown | nan; nan | FALSE | Open circuit | 0 | Dark | 25.0; 25.0 | N2 | 0 | 30
SLG ¦ ITO | nan ¦ nan | C60 ¦ BCP | 28 | Unknown | Evaporation ¦ Evaporation | Unknown | Unknown | Unknown | Unknown | Unknown | Unknown | Unknown | FALSE | FALSE | TRUE | FALSE | FALSE | FALSE | 2 | TRUE | FALSE | BA; MA | 2; 3 | Pb | 4 | I | 13 | BAMAPbI | BA2MA3Pb4I13 | FALSE | FALSE | Unknown |  |  |  |  | 1 | Spin-coating | Liquid | Unknown | DMF | Unknown | FALSE | Unknown | Unknown | 120 | 10 | Unknown | FALSE | PEDOT:PSS |  | Unknown | Spin-coating | Unknown | Unknown | Unknown | Unknown | Unknown | Unknown | Ag | 70 | Evaporation | TRUE | Unknown | Unknown | Unknown | TRUE | 1 | Unknown | 100 | AM 1.5 | 0.98 | 15.7 | 0.662 | 10.3 | ISOS-D-1 | 1 | 0 | Unknown | nan; nan | FALSE | Open circuit | 41 | Dark | 25.0; 25.0 | Air | 85 | 74
SLG ¦ ITO | nan ¦ nan | PCBM-60 ¦ Phen-NaDPO | 83 | Unknown | Spin-coating ¦ Evaporation | Unknown | Unknown | Unknown | Unknown | Unknown | Unknown | Unknown | FALSE | FALSE | FALSE | FALSE | TRUE | FALSE | 3 | TRUE | FALSE | MA | 1 | Pb; Sn | 0.5; 0.5 | I | 3 | MAPbSnI | MAPb0.5Sn0.5I3 | FALSE | FALSE | Cl |  | 350 |  |  | 1 | Spin-coating | Liquid | N2 | DMF | Unknown | FALSE | Unknown | Unknown | 100 | 60 | Unknown | FALSE | PEDOT:PSS | 40 | Unknown | Spin-coating | Unknown | Unknown | Unknown | Unknown | Unknown | Unknown | Ag | 100 | Evaporation | FALSE | Unknown | Unknown | Unknown | TRUE | 34 | Unknown | 100 | AM 1.5 | 0.68 | 22.3 | 0.674 | 10.2 | ISOS-D-1I | 1 | 0 | Unknown | nan; nan | FALSE | Open circuit | 77 | Dark | 25.0; 25.0 | N2 | 0 | 91
SLG ¦ ITO | nan ¦ nan | PCBM-60 ¦ C60 ¦ BCP | 68 | Unknown | Spin-coating ¦ Evaporation ¦ Evaporation | Unknown | Unknown | Unknown | Unknown | Unknown | Unknown | Unknown | FALSE | FALSE | FALSE | FALSE | TRUE | FALSE | 3 | TRUE | FALSE | MA | 1 | Pb | 1 | I | 3 | MAPbI | MAPbI3 | FALSE | FALSE | Unknown |  | 400 | 1.5 | 775 | 1 | Spin-coating | Liquid | N2 | DMF; DMSO | Unknown | TRUE | Chlorobenzene | Unknown | 60; 80 | 1.0; 2.0 | Unknown | FALSE | TTA |  | Unknown | Spin-coating | Unknown | Unknown | Unknown | Unknown | Unknown | Unknown | Ag | 100 | Evaporation | FALSE | Unknown | Unknown | Unknown | TRUE | 1 | Unknown | 100 | AM 1.5 | 1.04 | 20.6 | 0.744 | 16 | ISOS-D-1 | 1 | 0 | Unknown | nan; nan | FALSE | Open circuit | 73 | Dark | 25.0; 25.0 | Air | 40 | 149
SLG ¦ FTO | nan ¦ nan | PCBM-60 ¦ BCP | 52.2 | Unknown | Spin-coating ¦ Evaporation | Unknown | Unknown | Unknown | Unknown | Unknown | Unknown | Unknown | FALSE | FALSE | FALSE | FALSE | TRUE | FALSE | 3 | TRUE | FALSE | MA | 1 | Pb | 1 | I | 3 | MAPbI | MAPbI3 | FALSE | FALSE | Unknown |  | 300 | 1.6 |  | 1 | Spin-coating | Liquid | Unknown | DMF; DMSO | Unknown | TRUE | Toluene | Unknown | 100 | 10 | Unknown | FALSE | NiO-c |  | Unknown | Spin-coating | Unknown | Unknown | Unknown | Unknown | Unknown | Unknown | Ag |  | Evaporation | FALSE | Unknown | Unknown | Unknown | TRUE | 1 | Unknown | 100 | AM 1.5 | 1.008 | 20.6 | 0.757 | 15.06 | ISOS-D-1 | 1 | 0 | Unknown | nan; nan | FALSE | Open circuit | 80.3 | Dark | 20.0; 20.0 | Air | 25 | 1500
SLG ¦ ITO | nan ¦ nan | LiF ¦ C60 ¦ SnO2-c ¦ ZnSnO2-c | 21.2 | Unknown | Evaporation ¦ Evaporation ¦ CVD ¦ CVD | Unknown | Unknown | Unknown | Unknown | Unknown | Unknown | Unknown | FALSE | FALSE | FALSE | FALSE | TRUE | FALSE | 3 | TRUE | FALSE | Cs; FA | 0.17; 0.83 | Pb | 1 | Br; I | 0.51; 2.49 | CsFAPbBrI | Cs0.17FA0.83PbBr0.51I2.49 | FALSE | FALSE | Unknown |  |  |  |  | 1 | Spin-coating | Liquid | N2 | DMF; DMSO | Unknown | TRUE | Chlorobenzene | Unknown | 52; 105 | 1.0; 30.0 | Unknown | FALSE | NiO-c |  | Unknown | Spin-coating | Unknown | Unknown | Unknown | Unknown | Unknown | Unknown | ITO ¦ Ag | 550 | Sputtering ¦ Evaporation | TRUE | Polyolefin | Butyl rubber | Unknown | FALSE | 4 | Unknown | 0 | [5 empty] | ISOS-D-2I | 1 | 0 | Unknown | nan; nan | FALSE | Open circuit | 80 | Dark | 85.0; 85.0 | N2 | 0 | 1000
SLG ¦ ITO | nan ¦ nan | PCBM-60 |  | Unknown | Spin-coating | Unknown | Unknown | Unknown | Unknown | Unknown | Unknown | Unknown | FALSE | FALSE | FALSE | FALSE | TRUE | FALSE | 3 | TRUE | FALSE | FA | 1 | Sn | 1 | I | 3 | FASnI | FASnI3 | FALSE | TRUE | NH4H2PO2 | 0.05 |  | 1.39 | 895 | 1 | Spin-coating | Liquid | N2 | DMF; DMSO | Unknown | TRUE | Chlorobenzene | Unknown | 70 | 10 | Unknown | FALSE | CuSCN |  | Unknown | Spin-coating | Unknown | Unknown | Unknown | Unknown | Unknown | Unknown | Ag | 90 | Evaporation | FALSE | Unknown | Unknown | Unknown | TRUE | 1 | Unknown | 100 | AM 1.5 | 0.55 | 19.39 | 0.688 | 7.34 | ISOS-L-1I | 1 | 100 | Unknown | nan; nan | FALSE | Open circuit | 80 | Light | 25.0; 25.0 | N2 | 0 | 100
SLG ¦ ITO | nan ¦ nan | PCBM-60 ¦ BCP |  | Unknown | Spin-coating ¦ Spin-coating | Unknown | Unknown | Unknown | Unknown | Unknown | Unknown | Unknown | FALSE | FALSE | FALSE | FALSE | TRUE | FALSE | 3 | TRUE | FALSE | MA | 1 | Pb | 1 | I | 3 | MAPbI | MAPbI3 | FALSE | FALSE | Unknown |  |  | 1.6 |  | 1 | Spin-coating | Liquid | N2 | DMF; DMSO | Unknown | TRUE | Chlorobenzene | Unknown | 100 | 30 | Unknown | FALSE | NiO-c ¦ PTAA |  | Unknown | Spin-coating ¦ Spin-coating | Unknown | Unknown | Unknown | Unknown | Unknown | Unknown | Ag | 100 | Evaporation | FALSE | Unknown | Unknown | Unknown | TRUE | 1 | Unknown | 100 | AM 1.5 | 1.03 | 21.197 | 0.776 | 16.94 | ISOS-L-1 | 1 | 100 | Unknown | nan; nan | FALSE | Open circuit | 80 | Light | 25.0; 25.0 | Air | 30 | 1000
SLG ¦ ITO | nan ¦ nan | PCBM-70 | 70 | Unknown | Spin-coating | Unknown | Unknown | Unknown | Unknown | Unknown | Unknown | Unknown | FALSE | FALSE | FALSE | FALSE | TRUE | FALSE | 3 | TRUE | FALSE | MA | 1 | Pb | 1 | I | 3 | MAPbI | MAPbI3 | FALSE | FALSE | Unknown |  | 300 | 1.65 |  | 1 | Spin-coating | Liquid | N2 | DMSO; GBL | Unknown | TRUE | Toluene | Unknown | 100 | 10 | Unknown | FALSE | PEDOT:PSS | 30 | Unknown | Spin-coating | Unknown | Unknown | Unknown | Unknown | Unknown | Unknown | Al | 100 | Evaporation | FALSE | Unknown | Unknown | Unknown | TRUE | 1 | Unknown | 100 | AM 1.5 | 0.84 | 15.41 | 0.75 | 9.68 | ISOS-D-2I | 1 | 0 | Unknown | nan; nan | FALSE | Open circuit | 40 | Dark | 60.0; 60.0 | N2 | 0 | 24
SLG ¦ ITO | nan ¦ nan | PCBM-70 ¦ Fe2O3-np | 90 | Unknown | Spin-coating ¦ Spin-coating | Unknown | Unknown | Unknown | Unknown | Unknown | Unknown | Unknown | FALSE | FALSE | FALSE | FALSE | TRUE | FALSE | 3 | TRUE | FALSE | MA | 1 | Pb | 1 | I | 3 | MAPbI | MAPbI3 | FALSE | FALSE | Unknown |  | 300 | 1.65 |  | 1 | Spin-coating | Liquid | N2 | DMSO; GBL | Unknown | TRUE | Toluene | Unknown | 100 | 10 | Unknown | FALSE | PEDOT:PSS | 30 | Unknown | Spin-coating | Unknown | Unknown | Unknown | Unknown | Unknown | Unknown | Al | 100 | Evaporation | FALSE | Unknown | Unknown | Unknown | TRUE | 1 | Unknown | 100 | AM 1.5 | 0.85 | 15.4 | 0.744 | 9.72 | ISOS-D-2I | 1 | 0 | Unknown | nan; nan | FALSE | Open circuit | 70 | Dark | 60.0; 60.0 | N2 | 0 | 100
SLG ¦ ITO | nan ¦ nan | ZnO-np | 70 | C60-substituted catechol | Spin-coating | Unknown | Unknown | Unknown | Unknown | Unknown | Unknown | Unknown | FALSE | FALSE | FALSE | FALSE | TRUE | FALSE | 3 | TRUE | FALSE | MA | 1 | Pb | 1 | I | 3 | MAPbI | MAPbI3 | FALSE | FALSE | Unknown |  |  | 1.6 |  | 1 | Spin-coating | Liquid | Unknown | DMF; DMSO | Unknown | TRUE | Chlorobenzene | Unknown | 100 | 10 | Unknown | FALSE | NiO-c |  | Cu | Spin-coating | Unknown | Unknown | Unknown | Unknown | Unknown | Unknown | Ag |  | Evaporation | FALSE | Unknown | Unknown | Unknown | TRUE | 1 | Air | 100 | AM 1.5 | 1.11 | 20.52 | 0.8 | 18.15 | ISOS-L-2 | 1 | 100 | AM 1.5 | nan; nan | FALSE | Open circuit | 80 | Solar simulator | 65.0; 65.0 | Air | 40 | 1000
SLG ¦ FTO | nan ¦ nan | PCBM-60 |  | Unknown | Spin-coating | Unknown | Unknown | Unknown | Unknown | Unknown | Unknown | Unknown | FALSE | FALSE | FALSE | FALSE | TRUE | FALSE | 3 | TRUE | FALSE | FA; MA | 0.83; 0.17 | Pb | 1 | Br; I | 0.51; 2.49 | FAMAPbBrI | FA0.83MA0.17PbBr0.51I2.49 | FALSE | FALSE | Unknown |  |  |  |  | 1 | Spin-coating | Liquid | N2 | DMF; DMSO | Unknown | TRUE | Chlorobenzene | Unknown | 100 | 20 | Unknown | FALSE | NiO-np |  | Unknown | Spin-coating | Unknown | Unknown | Unknown | Unknown | Unknown | Unknown | Au |  | Evaporation | FALSE | Unknown | Unknown | Unknown | TRUE | 15 | Unknown | 100 | AM 1.5 | 0.91 | 18.75 | 0.63 | 10.76 | ISOS-D-1 | 1 | 0 | Unknown | nan; nan | FALSE | Open circuit | 51.6 | Dark | 25.0; 25.0 | Air | 30 | 400
SLG ¦ ITO | nan ¦ nan | PCBM-60 | 100 | Unknown | Spin-coating | Unknown | Unknown | Unknown | Unknown | Unknown | Unknown | Unknown | FALSE | FALSE | FALSE | FALSE | TRUE | FALSE | 3 | TRUE | FALSE | MA | 1 | Pb | 1 | I | 3 | MAPbI | MAPbI3 | FALSE | FALSE | Unknown |  |  | 1.6 |  | 1 | Spin-coating | Liquid | N2 | DMF; DMSO | Unknown | TRUE | Diethyl ether | Unknown | 100 | 10 | Unknown | FALSE | PTAA |  | Unknown | Spin-coating | Unknown | Unknown | Unknown | Unknown | Unknown | Unknown | Al | 100 | Evaporation | FALSE | Unknown | Unknown | Unknown | TRUE | 1 | N2 | 100 | AM 1.5 | 1.11 | 19.3 | 0.69 | 14.7 | ISOS-D-1 | 1 | 0 | Unknown | nan; nan | FALSE | Open circuit | 80 | Dark | 25.0; 25.0 | Air | 30 | 300
SLG ¦ ITO | nan ¦ nan | C60 ¦ BCP | 33 | Unknown | Evaporation ¦ Evaporation | Unknown | Unknown | Unknown | Unknown | Unknown | Unknown | Unknown | FALSE | FALSE | FALSE | FALSE | TRUE | FALSE | 3 | TRUE | FALSE | MA | 1 | Pb | 1 | I | 3 | MAPbI | MAPbI3 | FALSE | FALSE | Unknown |  | 500 | 1.55 |  | 1 | Doctor blading | Liquid | N2 | DMF | Unknown | FALSE | Unknown | Unknown | 100 | 10 | Unknown | FALSE | PTAA |  | Unknown | Doctor blading | Unknown | Unknown | Unknown | Unknown | Unknown | Unknown | Cu | 80 | Evaporation | FALSE | Unknown | Unknown | Unknown | TRUE | 1 | Air | 100 | AM 1.5 | 1.08 | 22 | 0.772 | 18.3 | ISOS-D-1 | 1 | 0 | Unknown | nan; nan | FALSE | Open circuit | 50 | Dark | 25.0; 25.0 | Air | 50 | 100
SLG ¦ ITO | nan ¦ nan | IDT6CN-TM ¦ BCP | 28 | Unknown | Spin-coating ¦ Evaporation | Unknown | Unknown | Unknown | Unknown | Unknown | Unknown | Unknown | FALSE | FALSE | FALSE | FALSE | TRUE | FALSE | 3 | TRUE | FALSE | MA | 1 | Pb | 1 | I | 3 | MAPbI | MAPbI3 | FALSE | FALSE | Unknown |  |  | 1.6 |  | 1 | Spin-coating | Liquid | Unknown | DMF; DMSO | Unknown | TRUE | Chlorobenzene | Unknown | 60.0; 80.0 | 1.0; 2.0 | Unknown | FALSE | P3CT-Na |  | Unknown | Spin-coating | Unknown | Unknown | Unknown | Unknown | Unknown | Unknown | Ag | 100 | Evaporation | FALSE | Unknown | Unknown | Unknown | TRUE | 1 | Unknown | 100 | AM 1.5 | 1.062 | 21.51 | 0.8 | 18.36 | ISOS-D-1 | 1 | 0 | Unknown | nan; nan | FALSE | Open circuit | 80 | Dark | 25.0; 25.0 | Air |  | 336
SLG ¦ ITO | nan ¦ nan | IDT6CN-4F ¦ BCP | 28 | Unknown | Spin-coating ¦ Evaporation | Unknown | Unknown | Unknown | Unknown | Unknown | Unknown | Unknown | FALSE | FALSE | FALSE | FALSE | TRUE | FALSE | 3 | TRUE | FALSE | MA | 1 | Pb | 1 | I | 3 | MAPbI | MAPbI3 | FALSE | FALSE | Unknown |  |  | 1.6 |  | 1 | Spin-coating | Liquid | Unknown | DMF; DMSO | Unknown | TRUE | Chlorobenzene | Unknown | 60.0; 80.0 | 1.0; 2.0 | Unknown | FALSE | P3CT-Na |  | Unknown | Spin-coating | Unknown | Unknown | Unknown | Unknown | Unknown | Unknown | Ag | 100 | Evaporation | FALSE | Unknown | Unknown | Unknown | TRUE | 1 | Unknown | 100 | AM 1.5 | 1.058 | 21.74 | 0.77 | 17.75 | ISOS-D-1 | 1 | 0 | Unknown | nan; nan | FALSE | Open circuit | 80 | Dark | 25.0; 25.0 | Air |  | 336
SLG ¦ ITO | nan ¦ nan | PCBM-60 |  | Unknown | Spin-coating | Unknown | Unknown | Unknown | Unknown | Unknown | Unknown | Unknown | FALSE | FALSE | FALSE | FALSE | TRUE | FALSE | 3 | TRUE | FALSE | MA | 1 | Pb | 1 | I | 3 | MAPbI | MAPbI3 | FALSE | FALSE | Unknown |  |  | 1.55 |  | 1 | Spin-coating | Liquid | Air | GBL | Unknown | FALSE | Unknown | Unknown | 80 | 5 | Unknown | FALSE | 2F-SAM ¦ PEDOT:PSS |  | Unknown | Dipp-coating ¦ Spin-coating | Unknown | Unknown | Unknown | Unknown | Unknown | Unknown | Ag | 100 | Evaporation | FALSE | Unknown | Unknown | Unknown | TRUE | 10 | N2 | 100 | AM 1.5 | 0.98 | 22.2 | 0.72 | 15.66 | ISOS-D-1I | 1 | 0 | Unknown | nan; nan | FALSE | Open circuit | 80 | Dark | 25.0; 25.0 | N2 | 0 | 720
SLG ¦ ITO | nan ¦ nan | C60 ¦ BCP | 58 | Unknown | Evaporation ¦ Evaporation | Unknown | Unknown | Unknown | Unknown | Unknown | Unknown | Unknown | FALSE | FALSE | FALSE | FALSE | TRUE | FALSE | 3 | TRUE | FALSE | MA | 1 | Pb | 1 | I | 3 | MAPbI | MAPbI3 | FALSE | FALSE | Unknown |  | 215 | 1.5 |  | 1 | Spin-coating | Liquid | N2 | DMF | Unknown | TRUE | Chlorobenzene | Unknown | 100 | 10 | Unknown | FALSE | CuSCN | 57 | Unknown | Electrodeposition | Unknown | Unknown | Unknown | Unknown | Unknown | Unknown | Ag | 100 | Evaporation | FALSE | Unknown | Unknown | Unknown | TRUE | 1 | Unknown | 100 | AM 1.5 | 1 | 21.9 | 0.758 | 16 | ISOS-D-1 | 1 | 0 | Unknown | nan; nan | FALSE | Open circuit | 80 | Dark | 25.0; 25.0 | Air |  | 39
SLG ¦ ITO | nan ¦ nan | PCBM-60 ¦ ZnO |  | Unknown | Spin-coating ¦ Spin-coating | Unknown | Unknown | Unknown | Unknown | Unknown | Unknown | Unknown | FALSE | FALSE | FALSE | FALSE | TRUE | FALSE | 3 | TRUE | FALSE | MA | 1 | Pb | 1 | I | 3 | MAPbI | MAPbI3 | FALSE | FALSE | Unknown |  | 350 | 1.6 |  | 1 | Spin-coating | Liquid | N2 | DMF; DMSO | Unknown | TRUE | Chlorobenzene | Unknown | 60; 100 | 1.0; 5.0 | Unknown | FALSE | P3CT-K |  | Unknown | Spin-coating | Unknown | Unknown | Unknown | Unknown | Unknown | Unknown | Al | 100 | Evaporation | FALSE | Unknown | Unknown | Unknown | TRUE | 1 | Unknown | 100 | AM 1.5 | 1.02 | 19.8 | 0.735 | 14.9 | ISOS-D-1I | 1 | 0 | Unknown | nan; nan | FALSE | Open circuit | 65 | Dark | 25.0; 25.0 | Ar | 0 | 67
SLG ¦ FTO | nan ¦ nan | PCBM-60 ¦ BCP | 100 | Unknown | Spin-coating ¦ Spin-coating | Unknown | Unknown | Unknown | Unknown | Unknown | Unknown | Unknown | FALSE | FALSE | FALSE | FALSE | TRUE | FALSE | 3 | TRUE | FALSE | MA | 1 | Pb | 1 | I | 3 | MAPbI | MAPbI3 | FALSE | FALSE | Unknown |  | 300 | 1.6 |  | 1 | Spin-coating | Liquid | N2 | DMSO; GBL | Unknown | TRUE | Chlorobenzene | Unknown | 70 | 30 | Unknown | FALSE | NiO-c | 70 | Cu | Spin-coating | Unknown | Unknown | Unknown | Unknown | Unknown | Unknown | Ag | 150 | Evaporation | FALSE | Unknown | Unknown | Unknown | TRUE | 1 | Unknown | 100 | AM 1.5 | 1.04 | 20.5 |  |  | ISOS-D-2I | 1 | 0 | Unknown | nan; nan | FALSE | Open circuit | 20.3 | Dark | 85.0; 85.0 | N2 | 0 | 18
SLG ¦ ITO | nan ¦ nan | PCBM-60 |  | Unknown | Spin-coating | Unknown | Unknown | Unknown | Unknown | Unknown | Unknown | Unknown | FALSE | FALSE | FALSE | TRUE | FALSE | FALSE | 2 | TRUE | FALSE | (PEA); FA; MA | 0.1; 0.15; 0.75 | Sn | 1 | I | 3 | (PEA)FAMASnI | (PEA)0.1FA0.15MA0.75SnI3 | FALSE | TRUE | SnF2 | 0.1 | 225 |  |  | 1 | Spin-coating | Liquid | N2 | DMF; DMSO | Unknown | TRUE | Chlorobenzene | Unknown | 70 | 20 | Unknown | FALSE | PEDOT:PSS | 35 | Unknown | Spin-coating | Unknown | Unknown | Unknown | Unknown | Unknown | Unknown | Al | 100 | Evaporation | FALSE | Unknown | Unknown | Unknown | TRUE | 6 | N2 | 100 | AM 1.5 | 0.39 | 11.75 | 0.6 | 2.71 | ISOS-L-1 | 1 | 100 | Unknown | nan; nan | FALSE | Open circuit | 6 | Light | 25.0; 25.0 | Air |  | 1.8
SLG ¦ ITO | nan ¦ nan | pBTTz |  | Unknown | Spin-coating | Unknown | Unknown | Unknown | Unknown | Unknown | Unknown | Unknown | FALSE | FALSE | FALSE | FALSE | TRUE | FALSE | 3 | TRUE | FALSE | MA | 1 | Pb | 1 | I | 3 | MAPbI | MAPbI3 | FALSE | FALSE | Cl | 0.05 |  | 1.58 | 773 | 1 | Spin-coating | Liquid | N2 | DMSO; GBL | Unknown | TRUE | Toluene | Unknown | 100 | 20 | Unknown | TRUE | PEDOT:PSS |  | Unknown | Spin-coating | Unknown | Unknown | Unknown | Unknown | Unknown | Unknown | Ag | 100 | Evaporation | FALSE | Unknown | Unknown | Unknown | TRUE | 1 | Unknown | 100 | AM 1.5 | 0.91 | 21.95 | 0.723 | 14.4 | ISOS-D-1I | 1 | 0 | Unknown | nan; nan | FALSE | Open circuit | 80 | Dark | 25.0; 25.0 | Dry air |  | 216
SLG ¦ ITO | nan ¦ nan | C60 ¦ SnS | 48 | Unknown | Evaporation ¦ Evaporation | Unknown | Unknown | Unknown | Unknown | Unknown | Unknown | Unknown | FALSE | FALSE | FALSE | FALSE | TRUE | FALSE | 3 | TRUE | FALSE | FA; MA | 0.9; 0.1 | Pb | 1 | Br; I | 0.3; 2.7 | FAMAPbBrI | FA0.9MA0.1PbBr0.3I2.7 | FALSE | FALSE | Unknown |  | 340 | 1.5 |  | 1 | Spin-coating | Liquid | N2 | DMF; DMSO | Unknown | TRUE | Chlorobenzene | Unknown | 100 | 15 | Unknown | TRUE | PTAA |  | Unknown | Spin-coating | Unknown | Unknown | Unknown | Unknown | Unknown | Unknown | Ag | 100 | Evaporation | FALSE | Unknown | Unknown | Unknown | TRUE | 1 | Air | 100 | AM 1.5 |  |  |  | 18.4 | ISOS-L-1 | 1 | 100 | Unknown | nan; nan | FALSE | Open circuit | 60 | Light | 25.0; 25.0 | Air | 80 | 2
SLG ¦ ITO | nan ¦ nan | C60 ¦ BCP | 53 | Unknown | Evaporation ¦ Evaporation | Unknown | Unknown | Unknown | Unknown | Unknown | Unknown | Unknown | FALSE | FALSE | FALSE | FALSE | TRUE | FALSE | 3 | TRUE | FALSE | FA; MA | 0.9; 0.1 | Pb | 1 | Br; I | 0.3; 2.7 | FAMAPbBrI | FA0.9MA0.1PbBr0.3I2.7 | FALSE | FALSE | Unknown |  | 340 | 1.5 |  | 1 | Spin-coating | Liquid | N2 | DMF; DMSO | Unknown | TRUE | Chlorobenzene | Unknown | 100 | 15 | Unknown | TRUE | PTAA |  | Unknown | Spin-coating | Unknown | Unknown | Unknown | Unknown | Unknown | Unknown | Ag | 100 | Evaporation | FALSE | Unknown | Unknown | Unknown | TRUE | 1 | Air | 100 | AM 1.5 |  |  |  | 18.88 | ISOS-L-1 | 1 | 100 | Unknown | nan; nan | FALSE | Open circuit | 37 | Light | 25.0; 25.0 | Air | 80 | 1
SLG ¦ ITO | nan ¦ nan | C60 ¦ SnS | 48 | Unknown | Evaporation ¦ Evaporation | Unknown | Unknown | Unknown | Unknown | Unknown | Unknown | Unknown | FALSE | FALSE | FALSE | FALSE | TRUE | FALSE | 3 | TRUE | FALSE | FA; MA | 0.9; 0.1 | Pb | 1 | Br; I | 0.3; 2.7 | FAMAPbBrI | FA0.9MA0.1PbBr0.3I2.7 | FALSE | FALSE | Unknown |  | 340 | 1.5 |  | 1 | Spin-coating | Liquid | N2 | DMF; DMSO | Unknown | TRUE | Chlorobenzene | Unknown | 100 | 15 | Unknown | TRUE | NiO |  | Unknown | Unknown | Unknown | Unknown | Unknown | Unknown | Unknown | Unknown | Ag | 100 | Evaporation | FALSE | Unknown | Unknown | Unknown | TRUE | 1 | Air | 100 | AM 1.5 |  |  |  | 16.16 | ISOS-L-1 | 1 | 100 | Unknown | nan; nan | FALSE | Open circuit | 70 | Light | 25.0; 25.0 | Air | 80 | 6
SLG ¦ ITO | nan ¦ nan | C60 ¦ BCP | 53 | Unknown | Evaporation ¦ Evaporation | Unknown | Unknown | Unknown | Unknown | Unknown | Unknown | Unknown | FALSE | FALSE | FALSE | FALSE | TRUE | FALSE | 3 | TRUE | FALSE | FA; MA | 0.9; 0.1 | Pb | 1 | Br; I | 0.3; 2.7 | FAMAPbBrI | FA0.9MA0.1PbBr0.3I2.7 | FALSE | FALSE | Unknown |  | 340 | 1.5 |  | 1 | Spin-coating | Liquid | N2 | DMF; DMSO | Unknown | TRUE | Chlorobenzene | Unknown | 100 | 15 | Unknown | TRUE | NiO |  | Unknown | Unknown | Unknown | Unknown | Unknown | Unknown | Unknown | Unknown | Ag | 100 | Evaporation | FALSE | Unknown | Unknown | Unknown | TRUE | 1 | Air | 100 | AM 1.5 |  |  |  | 16.52 | ISOS-L-1 | 1 | 100 | Unknown | nan; nan | FALSE | Open circuit | 40 | Light | 25.0; 25.0 | Air | 80 | 1
SLG ¦ ITO | nan ¦ nan | PCBM-60 ¦ LiF | 21 | Unknown | Spin-coating ¦ Evaporation | Unknown | Unknown | Unknown | Unknown | Unknown | Unknown | Unknown | FALSE | FALSE | FALSE | FALSE | TRUE | FALSE | 3 | TRUE | FALSE | MA | 1 | Pb | 1 | I | 3 | MAPbI | MAPbI3 | FALSE | FALSE | Unknown |  |  | 1.6 | 757 | 1 | Spin-coating | Liquid | N2 | DMF; DMSO | Unknown | TRUE | Chlorobenzene | Unknown | 100 | 10 | Unknown | FALSE | PEDOT:PSS |  | Unknown | Spin-coating | Unknown | Unknown | Unknown | Unknown | Unknown | Unknown | Al | 80 | Evaporation | FALSE | Unknown | Unknown | Unknown | TRUE | 1 | Unknown | 100 | AM 1.5 | 0.91 | 19.27 | 0.705 | 12.46 | ISOS-D-1 | 1 | 0 | Unknown | nan; nan | FALSE | Open circuit | 35 | Dark | 25.0; 25.0 | Air | 70 | 75
SLG ¦ ITO | nan ¦ nan | PCBM-60 ¦ LiF | 21 | Unknown | Spin-coating ¦ Evaporation | Unknown | Unknown | Unknown | Unknown | Unknown | Unknown | Unknown | FALSE | FALSE | FALSE | FALSE | TRUE | FALSE | 3 | TRUE | FALSE | MA | 1 | Pb | 1 | I | 3 | MAPbI | MAPbI3 | FALSE | FALSE | PbC2N2S2 | 0.05 |  | 1.6 | 757 | 1 | Spin-coating | Liquid | N2 | DMF; DMSO | Unknown | TRUE | Chlorobenzene | Unknown | 100 | 10 | Unknown | FALSE | PEDOT:PSS |  | Unknown | Spin-coating | Unknown | Unknown | Unknown | Unknown | Unknown | Unknown | Al | 80 | Evaporation | FALSE | Unknown | Unknown | Unknown | TRUE | 1 | Unknown | 100 | AM 1.5 | 0.87 | 20.14 | 0.728 | 12.88 | ISOS-D-1 | 1 | 0 | Unknown | nan; nan | FALSE | Open circuit | 70 | Dark | 25.0; 25.0 | Air | 70 | 150
SLG ¦ ITO | nan ¦ nan | PCBM-60 ¦ LiF | 21 | Unknown | Spin-coating ¦ Evaporation | Unknown | Unknown | Unknown | Unknown | Unknown | Unknown | Unknown | FALSE | FALSE | FALSE | FALSE | TRUE | FALSE | 3 | TRUE | FALSE | MA | 1 | Pb | 1 | I | 3 | MAPbI | MAPbI3 | FALSE | FALSE | NH4I | 0.05 |  | 1.6 | 757 | 1 | Spin-coating | Liquid | N2 | DMF; DMSO | Unknown | TRUE | Chlorobenzene | Unknown | 100 | 10 | Unknown | FALSE | PEDOT:PSS |  | Unknown | Spin-coating | Unknown | Unknown | Unknown | Unknown | Unknown | Unknown | Al | 80 | Evaporation | FALSE | Unknown | Unknown | Unknown | TRUE | 1 | Unknown | 100 | AM 1.5 | 0.94 | 21.17 | 0.704 | 13.97 | ISOS-D-1 | 1 | 0 | Unknown | nan; nan | FALSE | Open circuit | 67 | Dark | 25.0; 25.0 | Air | 70 | 135
SLG ¦ ITO | nan ¦ nan | PCBM-60 ¦ LiF | 21 | Unknown | Spin-coating ¦ Evaporation | Unknown | Unknown | Unknown | Unknown | Unknown | Unknown | Unknown | FALSE | FALSE | FALSE | FALSE | TRUE | FALSE | 3 | TRUE | FALSE | MA | 1 | Pb | 1 | I | 3 | MAPbI | MAPbI3 | FALSE | FALSE | NH4SCN | 0.15 |  | 1.6 | 757 | 1 | Spin-coating | Liquid | N2 | DMF; DMSO | Unknown | TRUE | Chlorobenzene | Unknown | 100 | 10 | Unknown | FALSE | PEDOT:PSS |  | Unknown | Spin-coating | Unknown | Unknown | Unknown | Unknown | Unknown | Unknown | Al | 80 | Evaporation | FALSE | Unknown | Unknown | Unknown | TRUE | 1 | Unknown | 100 | AM 1.5 | 0.96 | 23.31 | 0.738 | 16.47 | ISOS-D-1 | 1 | 0 | Unknown | nan; nan | FALSE | Open circuit | 72 | Dark | 25.0; 25.0 | Air | 70 | 160
SLG ¦ ITO | nan ¦ nan | PN-F25 | 80 | Unknown | Spin-coating | Unknown | Unknown | Unknown | Unknown | Unknown | Unknown | Unknown | FALSE | FALSE | FALSE | FALSE | TRUE | FALSE | 3 | TRUE | FALSE | MA | 1 | Pb | 1 | I | 3 | MAPbI | MAPbI3 | FALSE | FALSE | Unknown |  | 350 | 1.6 |  | 1 | Spin-coating | Liquid | N2 | DMSO; GBL | Unknown | TRUE | Toluene | Unknown | 100 | 15 | Unknown | FALSE | NiO-c |  | Unknown | Spin-coating | Unknown | Unknown | Unknown | Unknown | Unknown | Unknown | Ag | 80 | Evaporation | FALSE | Unknown | Unknown | Unknown | TRUE | 1 | Unknown | 100 | AM 1.5 | 1.1 | 22.1 | 0.72 | 17.5 | ISOS-D-1 | 1 | 0 | Unknown | nan; nan | FALSE | Open circuit | 80 | Dark | 25.0; 25.0 | Air | 40 | 300
SLG ¦ ITO | nan ¦ nan | PCBM-60 |  | Unknown | Spin-coating | Unknown | Unknown | Unknown | Unknown | Unknown | Unknown | Unknown | FALSE | FALSE | FALSE | FALSE | TRUE | FALSE | 3 | TRUE | FALSE | MA | 1 | Pb | 1 | I | 3 | MAPbI | MAPbI3 | FALSE | FALSE | Unknown |  |  | 1.6 | 760 | 1 | Spin-coating | Liquid | Unknown | DMSO; GBL | Unknown | TRUE | Toluene | Unknown | 100 | 10 | Unknown | FALSE | PEDOT:PSS |  | Unknown | Spin-coating | Unknown | Unknown | Unknown | Unknown | Unknown | Unknown | Ag | 100 | Evaporation | FALSE | Unknown | Unknown | Unknown | TRUE | 1 | Air | 100 | AM 1.5 | 0.93 | 18.2 | 0.712 | 12.05 | ISOS-D-1I | 1 | 0 | Unknown | nan; nan | FALSE | Open circuit | 7.7 | Dark | 25.0; 25.0 | N2 | 0 | 101
SLG ¦ ITO | nan ¦ nan | C60 |  | Unknown | Spin-coating | Unknown | Unknown | Unknown | Unknown | Unknown | Unknown | Unknown | FALSE | FALSE | FALSE | FALSE | TRUE | FALSE | 3 | TRUE | FALSE | MA | 1 | Pb | 1 | I | 3 | MAPbI | MAPbI3 | FALSE | FALSE | Unknown |  |  | 1.6 | 760 | 1 | Spin-coating | Liquid | Unknown | DMSO; GBL | Unknown | TRUE | Toluene | Unknown | 100 | 10 | Unknown | FALSE | NiO-c |  | Unknown | Spin-coating | Unknown | Unknown | Unknown | Unknown | Unknown | Unknown | Ag | 100 | Evaporation | FALSE | Unknown | Unknown | Unknown | TRUE | 1 | Air | 100 | AM 1.5 | 1.09 | 20.6 | 0.756 | 16.97 | ISOS-D-1I | 1 | 0 | Unknown | nan; nan | FALSE | Open circuit | 73.06 | Dark | 25.0; 25.0 | N2 | 0 | 377
SLG ¦ ITO | nan ¦ nan | PCBM-60 |  | Unknown | Spin-coating | Unknown | Unknown | Unknown | Unknown | Unknown | Unknown | Unknown | FALSE | FALSE | FALSE | FALSE | TRUE | FALSE | 3 | TRUE | FALSE | MA | 1 | Pb | 1 | I | 3 | MAPbI | MAPbI3 | FALSE | FALSE | Unknown |  |  | 1.6 | 760 | 1 | Spin-coating | Liquid | Unknown | DMSO; GBL | Unknown | TRUE | Toluene | Unknown | 100 | 10 | Unknown | FALSE | PEDOT:PSS |  | Unknown | Spin-coating | Unknown | Unknown | Unknown | Unknown | Unknown | Unknown | Ag | 100 | Evaporation | FALSE | Unknown | Unknown | Unknown | TRUE | 1 | Air | 100 | AM 1.5 | 0.93 | 18.2 | 0.712 | 12.05 | ISOS-D-1 | 1 | 0 | Unknown | nan; nan | FALSE | Open circuit | 4.89 | Dark | 25.0; 25.0 | Air | 75.5 | 9
SLG ¦ ITO | nan ¦ nan | C60 |  | Unknown | Spin-coating | Unknown | Unknown | Unknown | Unknown | Unknown | Unknown | Unknown | FALSE | FALSE | FALSE | FALSE | TRUE | FALSE | 3 | TRUE | FALSE | MA | 1 | Pb | 1 | I | 3 | MAPbI | MAPbI3 | FALSE | FALSE | Unknown |  |  | 1.6 | 760 | 1 | Spin-coating | Liquid | Unknown | DMSO; GBL | Unknown | TRUE | Toluene | Unknown | 100 | 10 | Unknown | FALSE | NiO-c |  | Unknown | Spin-coating | Unknown | Unknown | Unknown | Unknown | Unknown | Unknown | Ag | 100 | Evaporation | FALSE | Unknown | Unknown | Unknown | TRUE | 1 | Air | 100 | AM 1.5 | 1.09 | 20.6 | 0.756 | 16.97 | ISOS-D-1 | 1 | 0 | Unknown | nan; nan | FALSE | Open circuit | 8.16 | Dark | 25.0; 25.0 | Air | 75.5 | 99
SLG ¦ FTO | nan ¦ nan | PCBM-60 ¦ BCP | 80 | Unknown | Spin-coating ¦ Evaporation | Unknown | Unknown | Unknown | Unknown | Unknown | Unknown | Unknown | FALSE | FALSE | FALSE | FALSE | TRUE | FALSE | 3 | TRUE | FALSE | MA | 1 | Pb | 1 | I | 3 | MAPbI | MAPbI3 | FALSE | FALSE | Unknown |  | 400 | 1.6 |  | 1 | Spin-coating | Liquid | Unknown | DMF; DMSO | Unknown | TRUE | Chlorobenzene | Unknown | 100 | 10 | Unknown | FALSE | NiO-np | 55 | Unknown | Spin-coating | Unknown | Unknown | Unknown | Unknown | Unknown | Unknown | Au | 100 | Evaporation | FALSE | Unknown | Unknown | Unknown | TRUE | 1 | Air | 100 | AM 1.5 | 1.06 | 19.44 | 0.717 | 15.14 | ISOS-D-1 | 1 | 0 | Unknown | nan; nan | FALSE | Open circuit | 70 | Dark | 25.0; 25.0 | Air | 73.5 | 72
SLG ¦ FTO | nan ¦ nan | PCBM-60 ¦ BCP | 80 | Unknown | Spin-coating ¦ Evaporation | Unknown | Unknown | Unknown | Unknown | Unknown | Unknown | Unknown | FALSE | FALSE | FALSE | FALSE | TRUE | FALSE | 3 | TRUE | FALSE | MA | 1 | Pb | 1 | I | 3 | MAPbI | MAPbI3 | FALSE | FALSE | Unknown |  | 400 | 1.6 |  | 1 | Spin-coating | Liquid | Unknown | DMF; DMSO | Unknown | TRUE | Chlorobenzene | Unknown | 100 | 10 | Unknown | FALSE | PEDOT:PSS |  | Unknown | Spin-coating | Unknown | Unknown | Unknown | Unknown | Unknown | Unknown | Au | 100 | Evaporation | FALSE | Unknown | Unknown | Unknown | TRUE | 1 | Air | 100 | AM 1.5 | 0.96 | 16 | 0.664 | 10.69 | ISOS-D-1 | 1 | 0 | Unknown | nan; nan | FALSE | Open circuit | 0 | Dark | 25.0; 25.0 | Air | 73.5 | 36
SLG ¦ FTO | nan ¦ nan | PCBM-60 ¦ bis-C60 | 70 | Unknown | Spin-coating ¦ Spin-coating | Unknown | Unknown | Unknown | Unknown | Unknown | Unknown | Unknown | FALSE | FALSE | FALSE | FALSE | TRUE | FALSE | 3 | TRUE | FALSE | MA | 1 | Pb | 1 | I | 3 | MAPbI | MAPbI3 | FALSE | FALSE | Unknown |  | 250 | 1.6 | 715 | 1 | Spin-coating | Liquid | Unknown | DMF; DMSO | Unknown | TRUE | Toluene | Unknown | 95 | 30 | Unknown | FALSE | NiO-c | 35 | Unknown | Spin-coating | Unknown | Unknown | Unknown | Unknown | Unknown | Unknown | Ag | 80 | Evaporation | FALSE | Unknown | Unknown | Unknown | TRUE | 1 | Air | 100 | AM 1.5 | 1.04 | 21.11 | 0.732 | 16.1 | ISOS-D-1 | 1 | 0 | Unknown | nan; nan | FALSE | Open circuit | 21 | Dark | 27.0; 27.0 | Air | 30 | 128
SLG ¦ FTO | nan ¦ nan | C5-NCMA ¦ bis-C60 | 70 | Unknown | Spin-coating ¦ Spin-coating | Unknown | Unknown | Unknown | Unknown | Unknown | Unknown | Unknown | FALSE | FALSE | FALSE | FALSE | TRUE | FALSE | 3 | TRUE | FALSE | MA | 1 | Pb | 1 | I | 3 | MAPbI | MAPbI3 | FALSE | FALSE | Unknown |  | 250 | 1.6 | 715 | 1 | Spin-coating | Liquid | Unknown | DMF; DMSO | Unknown | TRUE | Toluene | Unknown | 95 | 30 | Unknown | FALSE | NiO-c | 35 | Unknown | Spin-coating | Unknown | Unknown | Unknown | Unknown | Unknown | Unknown | Ag | 80 | Evaporation | FALSE | Unknown | Unknown | Unknown | TRUE | 1 | Air | 100 | AM 1.5 | 1.08 | 20.68 | 0.79 | 17.5 | ISOS-D-1 | 1 | 0 | Unknown | nan; nan | FALSE | Open circuit | 68.5 | Dark | 27.0; 27.0 | Air | 30 | 207
SLG ¦ FTO | nan ¦ nan | ZnO-c | 80 | Unknown | Spin-coating | Unknown | Unknown | Unknown | Unknown | Unknown | Unknown | Unknown | FALSE | FALSE | FALSE | FALSE | TRUE | FALSE | 3 | TRUE | FALSE | Cs | 1 | Pb | 1 | Br; I | 1; 2 | CsPbBrI | CsPbBrI2 | TRUE | FALSE | Unknown |  | 450 |  |  | 1 | Spin-coating | Liquid | N2 | DMF; DMSO | Unknown | TRUE | Chlorobenzene | Unknown | 260 | Unknown | Unknown | FALSE | NiMgLiO | 20 | Unknown | Spray-coating | Unknown | Unknown | Unknown | Unknown | Unknown | Unknown | Ag | 90 | Evaporation | TRUE | UV-curable epoxy | Unknown | N2 | TRUE | 10 | Air | 100 | AM 1.5 | 0.863 | 12.3 | 0.594 | 5.87 | IEC 61215 | 1 | 0 | Unknown | nan; nan | FALSE | Open circuit | 25.5 | Dark | 85.0; 85.0 | N2 | 0 | 40
SLG ¦ FTO | nan ¦ nan | ZnO-c | 80 | Unknown | Spin-coating | Unknown | Unknown | Unknown | Unknown | Unknown | Unknown | Unknown | FALSE | FALSE | FALSE | FALSE | TRUE | FALSE | 3 | TRUE | FALSE | Cs | 1 | Pb | 1 | Br; I | 1; 2 | CsPbBrI | CsPbBrI2 | TRUE | FALSE | Unknown |  | 450 |  |  | 1 | Spin-coating | Liquid | N2 | DMF; DMSO | Unknown | TRUE | Chlorobenzene | Unknown | 260 | Unknown | Unknown | FALSE | NiMgLiO | 20 | Unknown | Spray-coating | Unknown | Unknown | Unknown | Unknown | Unknown | Unknown | Ag | 90 | Evaporation | TRUE | UV-curable epoxy | Unknown | N2 | TRUE | 10 | Air | 100 | AM 1.5 | 0.863 | 12.3 | 0.594 | 5.87 | IEC 61646 | 1 | 100 | Unknown | nan; nan | TRUE | MPPT | 23 | White LED | 45.0; 45.0 | N2 | 0 | 193
SLG ¦ ITO | nan ¦ nan | PCBM-60 ¦ Zr(acac)4 | 154 | Unknown | Spin-coating ¦ Spin-coating | Unknown | Unknown | Unknown | Unknown | Unknown | Unknown | Unknown | FALSE | FALSE | FALSE | FALSE | TRUE | FALSE | 3 | TRUE | FALSE | MA | 1 | Pb | 1 | I | 3 | MAPbI | MAPbI3 | FALSE | FALSE | Unknown |  | 560 | 1.55 | 770 | 1 | Spin-coating | Liquid | Unknown | DMF; DMSO | Unknown | TRUE | Diethyl ether | Unknown | 100 | 10 | Unknown | FALSE | pBDT-BODIPY ¦ PFN | 10 | Unknown | Spin-coating | Unknown | Unknown | Unknown | Unknown | Unknown | Unknown | Al | 100 | Evaporation | FALSE | Unknown | Unknown | Unknown | TRUE | 10 | Air | 100 | AM 1.5 | 1.05 | 18.61 | 0.76 | 15 | ISOS-D-1 | 1 | 0 | Unknown | nan; nan | FALSE | Open circuit | 80 | Dark | 25.0; 25.0 | Air |  | 227
SLG ¦ ITO | nan ¦ nan | PCBM-60 ¦ Zr(acac)4 | 154 | Unknown | Spin-coating ¦ Spin-coating | Unknown | Unknown | Unknown | Unknown | Unknown | Unknown | Unknown | FALSE | FALSE | FALSE | FALSE | TRUE | FALSE | 3 | TRUE | FALSE | MA | 1 | Pb | 1 | I | 3 | MAPbI | MAPbI3 | FALSE | FALSE | Unknown |  | 560 | 1.55 | 770 | 1 | Spin-coating | Liquid | Unknown | DMF; DMSO | Unknown | TRUE | Diethyl ether | Unknown | 100 | 10 | Unknown | FALSE | PEDOT:PSS ¦ PFN | 10 | Unknown | Spin-coating | Unknown | Unknown | Unknown | Unknown | Unknown | Unknown | Al | 100 | Evaporation | FALSE | Unknown | Unknown | Unknown | TRUE | 1 | Air | 100 | AM 1.5 | 0.84 | 16.42 | 0.72 | 10.5 | ISOS-D-1 | 1 | 0 | Unknown | nan; nan | FALSE | Open circuit | 33.64 | Dark | 25.0; 25.0 | Air |  | 62
SLG ¦ ITO | nan ¦ nan | PCBM-60 ¦ Bphen | 110 | Unknown | Spin-coating ¦ Spin-coating | Unknown | Unknown | Unknown | Unknown | Unknown | Unknown | Unknown | FALSE | FALSE | FALSE | FALSE | TRUE | FALSE | 3 | TRUE | FALSE | MA | 1 | Pb | 1 | I | 3 | MAPbI | MAPbI3 | FALSE | FALSE | Unknown |  | 450 | 1.58 |  | 1 | Spin-coating | Liquid | N2 | acetonitrile; Methylamine | Unknown | FALSE | Unknown | Unknown | 100 | 45 | Unknown | FALSE | PolyTPD | 10 | F4-TCNQ | Spin-coating | Unknown | Unknown | Unknown | Unknown | Unknown | Unknown | Ag | 100 | Evaporation | TRUE | PVP ¦ UV-Epoxy ¦ SLG | Unknown | N2 | TRUE | 1 | Air | 100 | AM 1.5 | 1.05 | 15.62 | 0.799 | 12.8 | ISOS-L-1 | 1 | 100 | Unknown | nan; nan | FALSE | Open circuit | 91.4 | Xenon | 42.0; 42.0 | Air | 38 | 2000
SLG ¦ ITO | nan ¦ nan | PCBM-60 ¦ FPI | 30 | Unknown | Spin-coating ¦ Spin-coating | Unknown | Unknown | Unknown | Unknown | Unknown | Unknown | Unknown | FALSE | FALSE | FALSE | FALSE | TRUE | FALSE | 3 | TRUE | FALSE | MA | 1 | Pb | 1 | I | 3 | MAPbI | MAPbI3 | FALSE | FALSE | Unknown |  |  | 1.6 |  | 2 | Spin-coating >> Spin-coating | Liquid >> Liquid | Unknown | DMF >> IPA | Unknown | FALSE | Unknown | Unknown | 70.0 >> 100.0 | 10.0 >> 60.0 | Unknown | FALSE | X-DVTPD |  | Unknown | Spin-coating | Unknown | Unknown | Unknown | Unknown | Unknown | Unknown | Ag | 100 | Evaporation | TRUE | Unknown | Unknown | Unknown | TRUE | 2 | Unknown | 100 | AM 1.5 | 1.08 | 23.01 | 0.725 | 18.08 | ISOS-D-1 | 1 | 0 | Unknown | nan; nan | FALSE | Open circuit | 80 | Dark | 25.0; 25.0 | Air | 70 | 120
SLG ¦ ITO | nan ¦ nan | TiO2-c ¦ TiO2-mp |  | Unknown | Spin-coating ¦ Spin-coating | Unknown | Unknown | Unknown | Unknown | Unknown | Unknown | Unknown | FALSE | FALSE | FALSE | FALSE | TRUE | FALSE | 3 | TRUE | FALSE | MA | 1 | Pb | 1 | I | 3 | MAPbI | MAPbI3 | FALSE | FALSE | Unknown |  |  | 1.6 |  | 1 | Spin-coating | Liquid | Ar | DMF | Unknown | TRUE | Chlorobenzene | Unknown | 100 | 10 | Unknown | FALSE | PEDOT:PSS |  | Unknown | Spin-coating | Unknown | Unknown | Unknown | Unknown | Unknown | Unknown | Perovskite ¦ PEDOT:PSS ¦ ITO ¦ SLG |  | Lamination | FALSE | Unknown | Unknown | Unknown | TRUE | 2 | Unknown | 100 | AM 1.5 | 0.99 | 13.9 | 0.505 | 6.9 | ISOS-D-1 | 1 | 0 | Unknown | nan; nan | FALSE | Open circuit | 80 | Dark | 25.0; 25.0 | Air | 40 | 336
SLG ¦ ITO | nan ¦ nan | TPE-DPP4 ¦ C60 ¦ BCP | 66 | Unknown | Spin-coating ¦ Evaporation ¦ Evaporation | Unknown | Unknown | Unknown | Unknown | Unknown | Unknown | Unknown | FALSE | FALSE | FALSE | FALSE | TRUE | FALSE | 3 | TRUE | FALSE | MA | 1 | Pb | 1 | I | 3 | MAPbI | MAPbI3 | FALSE | FALSE | Unknown |  |  | 1.6 | 770 | 1 | Spin-coating | Liquid | N2 | DMF; DMSO | Unknown | TRUE | Chlorobenzene | Unknown | 60; 80 | 1.0; 2.0 | Unknown | FALSE | P3CT-Na |  | Unknown | Spin-coating | Unknown | Unknown | Unknown | Unknown | Unknown | Unknown | Ag | 100 | Evaporation | FALSE | Unknown | Unknown | Unknown | TRUE | 1 | N2 | 100 | AM 1.5 | 1.049 | 21.99 | 0.79 | 18.16 | ISOS-D-1 | 1 | 0 | Unknown | nan; nan | FALSE | Open circuit | 80 | Dark | 25.0; 25.0 | Air | 30 | 720
SLG ¦ ITO | nan ¦ nan | PCBM-60 ¦ LiF | 50.8 | Unknown | Spin-coating ¦ Evaporation | Unknown | Unknown | Unknown | Unknown | Unknown | Unknown | Unknown | FALSE | FALSE | FALSE | FALSE | TRUE | FALSE | 3 | TRUE | FALSE | MA | 1 | Pb | 1 | I | 3 | MAPbI | MAPbI3 | FALSE | FALSE | Unknown |  | 350 | 1.6 |  | 1 | Spin-coating | Liquid | N2 | DMSO | Unknown | TRUE | Toluene | Unknown | 60; 100 | 15.0; 30.0 | Unknown | FALSE | PEDOT:PSS | 50 | Unknown | Spin-coating | Unknown | Unknown | Unknown | Unknown | Unknown | Unknown | Al | 100 | Evaporation | TRUE | UV-glue | Unknown | N2 | TRUE | 12 | Unknown | 100 | AM 1.5 | 0.98 | 20.79 | 0.65 | 13.24 | ISOS-L-1I | 1 | 100 | Unknown | nan; nan | FALSE | Open circuit | 69 | Xenon | 25.0; 25.0 | Unknown |  | 535
SLG ¦ ITO | nan ¦ nan | PCBM-60 ¦ LiF | 50.8 | Unknown | Spin-coating ¦ Evaporation | Unknown | Unknown | Unknown | Unknown | Unknown | Unknown | Unknown | FALSE | FALSE | FALSE | FALSE | TRUE | FALSE | 3 | TRUE | FALSE | MA | 1 | Pb | 1 | I | 3 | MAPbI | MAPbI3 | FALSE | FALSE | Unknown |  | 350 | 1.6 |  | 1 | Spin-coating | Liquid | Air | DMSO | Unknown | TRUE | Toluene | Unknown | 60; 100 | 15.0; 30.0 | Unknown | FALSE | PEDOT:PSS | 50 | Unknown | Spin-coating | Unknown | Unknown | Unknown | Unknown | Unknown | Unknown | Al | 100 | Evaporation | TRUE | UV-glue | Unknown | N2 | TRUE | 12 | Unknown | 100 | AM 1.5 | 0.98 | 21.66 | 0.64 | 13.52 | ISOS-L-1I | 1 | 100 | Unknown | nan; nan | FALSE | Open circuit | 12 | Xenon | 25.0; 25.0 | Unknown |  | 230
SLG ¦ FTO | nan ¦ nan | PCBM-60 ¦ BCP |  | Unknown | Spin-coating ¦ Spin-coating | Unknown | Unknown | Unknown | Unknown | Unknown | Unknown | Unknown | FALSE | FALSE | FALSE | FALSE | TRUE | FALSE | 3 | TRUE | FALSE | MA | 1 | Pb | 1 | I | 3 | MAPbI | MAPbI3 | FALSE | FALSE | Unknown |  |  | 1.6 | 771 | 1 | Spin-coating | Liquid | Unknown | DMF; DMSO | Unknown | TRUE | Diethyl ether | Unknown | 100 | 10 | Unknown | FALSE | NiMgLiO | 20 | Unknown | Spray-coating | Unknown | Unknown | Unknown | Unknown | Unknown | Unknown | Ag | 100 | Evaporation | FALSE | Unknown | Unknown | Unknown | FALSE | 1 | Unknown | 100 | AM 1.5 |  |  |  |  | ISOS-D-1 | 1 | 0 | Unknown | nan; nan | FALSE | Open circuit | 7 | Dark | 25.0; 25.0 | Air | 70 | 100
SLG ¦ FTO | nan ¦ nan | 4-DMABA ¦ PCBM-60 ¦ BCP |  | Unknown | Spin-coating ¦ Spin-coating ¦ Spin-coating | Unknown | Unknown | Unknown | Unknown | Unknown | Unknown | Unknown | FALSE | FALSE | FALSE | FALSE | TRUE | FALSE | 3 | TRUE | FALSE | MA | 1 | Pb | 1 | I | 3 | MAPbI | MAPbI3 | FALSE | FALSE | Unknown |  | 680 | 1.6 | 767 | 1 | Spin-coating | Liquid | Unknown | DMF; DMSO | Unknown | TRUE | Diethyl ether | Unknown | 100 | 10 | Unknown | FALSE | NiMgLiO | 20 | Unknown | Spray-coating | Unknown | Unknown | Unknown | Unknown | Unknown | Unknown | Ag | 100 | Evaporation | FALSE | Unknown | Unknown | Unknown | FALSE | 1 | Unknown | 100 | AM 1.5 |  |  |  |  | ISOS-D-1 | 1 | 0 | Unknown | nan; nan | FALSE | Open circuit | 60.4 | Dark | 25.0; 25.0 | Air | 70 | 573
SLG ¦ FTO | nan ¦ nan | PCBM-60 ¦ BCP |  | Unknown | Spin-coating ¦ Spin-coating | Unknown | Unknown | Unknown | Unknown | Unknown | Unknown | Unknown | FALSE | FALSE | FALSE | FALSE | TRUE | FALSE | 3 | TRUE | FALSE | MA | 1 | Pb | 1 | I | 3 | MAPbI | MAPbI3 | FALSE | FALSE | Unknown |  |  | 1.6 | 771 | 1 | Spin-coating | Liquid | Unknown | DMF; DMSO | Unknown | TRUE | Diethyl ether | Unknown | 100 | 10 | Unknown | FALSE | NiMgLiO | 20 | Unknown | Spray-coating | Unknown | Unknown | Unknown | Unknown | Unknown | Unknown | Ag | 100 | Evaporation | FALSE | Unknown | Unknown | Unknown | FALSE | 1 | Unknown | 100 | AM 1.5 |  |  |  |  | ISOS-D-2I | 1 | 0 | Unknown | nan; nan | FALSE | Open circuit | 16.6 | Dark | 85.0; 85.0 | N2 | 0 | 334
SLG ¦ FTO | nan ¦ nan | PCBM-60 ¦ BCP |  | Unknown | Spin-coating ¦ Spin-coating | Unknown | Unknown | Unknown | Unknown | Unknown | Unknown | Unknown | FALSE | FALSE | FALSE | FALSE | TRUE | FALSE | 3 | TRUE | FALSE | MA | 1 | Pb | 1 | I | 3 | MAPbI | MAPbI3 | FALSE | FALSE | Unknown |  |  | 1.6 | 771 | 1 | Spin-coating | Liquid | Unknown | DMF; DMSO | Unknown | TRUE | Diethyl ether | Unknown | 100 | 10 | Unknown | FALSE | NiMgLiO | 20 | Unknown | Spray-coating | Unknown | Unknown | Unknown | Unknown | Unknown | Unknown | Ag | 100 | Evaporation | FALSE | Unknown | Unknown | Unknown | FALSE | 1 | Unknown | 100 | AM 1.5 |  |  |  |  | ISOS-L-1I | 1 | 100 | Unknown | nan; nan | FALSE | MPPT | 34.9 | White LED | 25.0; 25.0 | N2 | 0 | 220
SLG ¦ ITO | nan ¦ nan | C60 ¦ BCP | 28 | Unknown | Evaporation ¦ Evaporation | Unknown | Unknown | Unknown | Unknown | Unknown | Unknown | Unknown | FALSE | FALSE | FALSE | FALSE | TRUE | FALSE | 3 | TRUE | FALSE | MA | 1 | Pb; Sn | 0.75; 0.25 | I | 3 | MAPbSnI | MAPb0.75Sn0.25I3 | FALSE | FALSE | Unknown |  |  |  |  | 1 | Spin-coating | Liquid | Unknown | DMF; DMSO | Unknown | FALSE | Unknown | Unknown | 100 | 10 | Unknown | FALSE | PEDOT:PSS |  | Unknown | Spin-coating | Unknown | Unknown | Unknown | Unknown | Unknown | Unknown | Ag |  | Evaporation | FALSE | Unknown | Unknown | Unknown | TRUE | 1 | Unknown | 100 | AM 1.5 | 0.74 | 25.3 | 0.698 | 13.1 | ISOS-D-2I | 1 | 0 | Unknown | nan; nan | FALSE | Open circuit | 6.3 | Dark | 85.0; 85.0 | Unknown |  | 0.1
SLG ¦ ITO | nan ¦ nan | C60 ¦ BCP | 40 | Unknown | Evaporation ¦ Evaporation | Unknown | Unknown | Unknown | Unknown | Unknown | Unknown | Unknown | FALSE | FALSE | FALSE | FALSE | TRUE | FALSE | 3 | TRUE | FALSE | MA | 1 | Pb | 1 | I | 3 | MAPbI | MAPbI3 | FALSE | FALSE | Unknown |  | 300 | 1.6 |  | 1 | Spin-coating | Liquid | N2 | DMF; GBL | Unknown | TRUE | Toluene | Unknown | 60; 100 | 15.0; 30.0 | Unknown | FALSE | PEDOT:PSS |  | Unknown | Spin-coating | Unknown | Unknown | Unknown | Unknown | Unknown | Unknown | Au | 100 | Evaporation | FALSE | Unknown | Unknown | Unknown | FALSE | 1 | Unknown | 100 | AM 1.5 |  |  |  |  | ISOS-L-2I | 1 | 100 | Unknown | nan; nan | FALSE | Open circuit | 14.3 | Xenon | 85.0; 85.0 | Unknown |  | 27
SLG ¦ ITO | nan ¦ nan | C60 ¦ BCP | 40 | Unknown | Evaporation ¦ Evaporation | Unknown | Unknown | Unknown | Unknown | Unknown | Unknown | Unknown | FALSE | FALSE | FALSE | FALSE | TRUE | FALSE | 3 | TRUE | FALSE | FA; MA | 0.4; 0.6 | Pb | 1 | I | 3 | FAMAPbI | FA0.4MA0.6PbI3 | FALSE | FALSE | Unknown |  | 300 |  |  | 1 | Spin-coating | Liquid | N2 | DMF; GBL | Unknown | TRUE | Toluene | Unknown | 60; 100 | 15.0; 30.0 | Unknown | FALSE | PEDOT:PSS |  | Unknown | Spin-coating | Unknown | Unknown | Unknown | Unknown | Unknown | Unknown | Au | 100 | Evaporation | FALSE | Unknown | Unknown | Unknown | FALSE | 1 | Unknown | 100 | AM 1.5 |  |  |  |  | ISOS-L-2I | 1 | 100 | Unknown | nan; nan | FALSE | Open circuit | 43 | Xenon | 85.0; 85.0 | Unknown |  | 20
SLG ¦ ITO | nan ¦ nan | C60 ¦ BCP | 40 | Unknown | Evaporation ¦ Evaporation | Unknown | Unknown | Unknown | Unknown | Unknown | Unknown | Unknown | FALSE | FALSE | FALSE | FALSE | TRUE | FALSE | 3 | TRUE | FALSE | MA | 1 | Pb | 1 | Br; I | 0.4; 2.6 | MAPbBrI | MAPbBr0.4I2.6 | FALSE | FALSE | Unknown |  | 300 |  |  | 1 | Spin-coating | Liquid | N2 | DMF; GBL | Unknown | TRUE | Toluene | Unknown | 60; 100 | 15.0; 30.0 | Unknown | FALSE | PEDOT:PSS |  | Unknown | Spin-coating | Unknown | Unknown | Unknown | Unknown | Unknown | Unknown | Au | 100 | Evaporation | FALSE | Unknown | Unknown | Unknown | FALSE | 1 | Unknown | 100 | AM 1.5 |  |  |  |  | ISOS-L-2I | 1 | 100 | Unknown | nan; nan | FALSE | Open circuit | 31 | Xenon | 85.0; 85.0 | Unknown |  | 14
SLG ¦ ITO | nan ¦ nan | C60 ¦ BCP | 40 | Unknown | Evaporation ¦ Evaporation | Unknown | Unknown | Unknown | Unknown | Unknown | Unknown | Unknown | FALSE | FALSE | FALSE | FALSE | TRUE | FALSE | 3 | TRUE | FALSE | FA; MA | 0.4; 0.6 | Pb | 1 | Br; I | 0.2; 2.8 | FAMAPbBrI | FA0.4MA0.6PbBr0.2I2.8 | FALSE | FALSE | Unknown |  | 300 |  |  | 1 | Spin-coating | Liquid | N2 | DMF; GBL | Unknown | TRUE | Toluene | Unknown | 60; 100 | 15.0; 30.0 | Unknown | FALSE | PEDOT:PSS |  | Unknown | Spin-coating | Unknown | Unknown | Unknown | Unknown | Unknown | Unknown | Au | 100 | Evaporation | FALSE | Unknown | Unknown | Unknown | FALSE | 1 | Unknown | 100 | AM 1.5 |  |  |  |  | ISOS-L-2I | 1 | 100 | Unknown | nan; nan | FALSE | Open circuit | 76 | Xenon | 85.0; 85.0 | Unknown |  | 434
SLG ¦ ITO | nan ¦ nan | C60 ¦ BCP | 40 | Unknown | Evaporation ¦ Evaporation | Unknown | Unknown | Unknown | Unknown | Unknown | Unknown | Unknown | FALSE | FALSE | FALSE | FALSE | TRUE | FALSE | 3 | TRUE | FALSE | FA; MA | 0.4; 0.6 | Pb | 1 | Br; I | 0.2; 2.8 | FAMAPbBrI | FA0.4MA0.6PbBr0.2I2.8 | FALSE | FALSE | Unknown |  | 300 |  |  | 1 | Spin-coating | Liquid | N2 | DMF; GBL | Unknown | TRUE | Toluene | Unknown | 60; 100 | 15.0; 30.0 | Unknown | FALSE | PEDOT:PSS |  | Unknown | Spin-coating | Unknown | Unknown | Unknown | Unknown | Unknown | Unknown | Au | 100 | Evaporation | FALSE | Unknown | Unknown | Unknown | FALSE | 1 | Unknown | 100 | AM 1.5 |  |  |  |  | ISOS-T-1 | 1 | 100 | AM 1.5 | nan; nan | FALSE | Open circuit | 76 | Xenon | 25; 80 | Unknown |  | 220
SLG ¦ ITO | nan ¦ nan | C60 ¦ BCP | 40 | Unknown | Evaporation ¦ Evaporation | Unknown | Unknown | Unknown | Unknown | Unknown | Unknown | Unknown | FALSE | FALSE | FALSE | FALSE | TRUE | FALSE | 3 | TRUE | FALSE | MA | 1 | Pb | 1 | I | 3 | MAPbI | MAPbI3 | FALSE | FALSE | Unknown |  | 300 | 1.6 |  | 1 | Spin-coating | Liquid | N2 | DMF; GBL | Unknown | TRUE | Toluene | Unknown | 60; 100 | 15.0; 30.0 | Unknown | FALSE | PEDOT:PSS |  | Unknown | Spin-coating | Unknown | Unknown | Unknown | Unknown | Unknown | Unknown | Au | 100 | Evaporation | FALSE | Unknown | Unknown | Unknown | FALSE | 1 | Unknown | 100 | AM 1.5 |  |  |  |  | ISOS-T-1 | 1 | 100 | AM 1.5 | nan; nan | FALSE | Open circuit | 23 | Xenon | 25; 80 | Unknown |  | 190
SLG ¦ ITO | nan ¦ nan | PCBM-60 |  | Unknown | Spin-coating | Unknown | Unknown | Unknown | Unknown | Unknown | Unknown | Unknown | FALSE | FALSE | FALSE | FALSE | TRUE | FALSE | 3 | TRUE | FALSE | MA | 1 | Pb | 1 | I | 3 | MAPbI | MAPbI3 | FALSE | FALSE | Unknown |  |  | 1.6 |  | 1 | Spin-coating | Liquid | Air | DMSO | Unknown | TRUE | Diethyl ether | Unknown | 65; 100 | 1.0; 30.0 | Unknown | FALSE | PEDOT:PSS |  | Unknown | Spin-coating | Unknown | Unknown | Unknown | Unknown | Unknown | Unknown | Au |  | Evaporation | TRUE | UV-glue | Unknown | Unknown | TRUE | 1 | Air | 100 | AM 1.5 | 0.96 | 14.3 | 0.57 | 8 | ISOS-L-1 | 1 | 100 | Unknown | nan; nan | FALSE | Open circuit | 14 | White LED | 45.0; 45.0 | Air | 45 | 42
SLG ¦ FTO | nan ¦ nan | PCBM-60 |  | Unknown | Spin-coating | Unknown | Unknown | Unknown | Unknown | Unknown | Unknown | Unknown | FALSE | FALSE | FALSE | FALSE | TRUE | FALSE | 3 | TRUE | FALSE | MA | 1 | Pb | 1 | I | 3 | MAPbI | MAPbI3 | FALSE | FALSE | Unknown |  |  | 1.6 |  | 1 | Spin-coating | Liquid | Air | DMSO | Unknown | TRUE | Diethyl ether | Unknown | 65; 100 | 1.0; 30.0 | Unknown | FALSE | NiO-c |  | Unknown | Spin-coating | Unknown | Unknown | Unknown | Unknown | Unknown | Unknown | Au |  | Evaporation | TRUE | UV-glue | Unknown | Unknown | TRUE | 1 | Air | 100 | AM 1.5 | 1 | 14.8 | 0.47 | 7.1 | ISOS-L-1 | 1 | 100 | Unknown | nan; nan | FALSE | Open circuit | 69 | White LED | 45.0; 45.0 | Air | 45 | 103
SLG ¦ ITO | nan ¦ nan | PCBM-60 |  | Unknown | Spin-coating | Unknown | Unknown | Unknown | Unknown | Unknown | Unknown | Unknown | FALSE | FALSE | FALSE | FALSE | TRUE | FALSE | 3 | TRUE | FALSE | MA | 1 | Pb | 1 | I | 3 | MAPbI | MAPbI3 | FALSE | FALSE | Unknown |  | 340 | 1.6 |  | 1 | Spin-coating | Liquid | N2 | DMF | Unknown | TRUE | Chlorobenzene | Unknown | Unknown | Unknown | Unknown | FALSE | PEDOT:PSS |  | Unknown | Spin-coating | Unknown | Unknown | Unknown | Unknown | Unknown | Unknown | Al | 100 | Evaporation | FALSE | Unknown | Unknown | Unknown | TRUE | 1 | Air | 100 | AM 1.5 | 0.92 | 19 | 0.776 | 13.6 | ISOS-D-1 | 1 | 0 | Unknown | nan; nan | FALSE | Open circuit | 0 | Dark | 20.0; 20.0 | Air | 30 | 0.2
SLG ¦ ITO | nan ¦ nan | PCBM-60 |  | Unknown | Spin-coating | Unknown | Unknown | Unknown | Unknown | Unknown | Unknown | Unknown | FALSE | FALSE | FALSE | FALSE | TRUE | FALSE | 3 | TRUE | FALSE | MA | 1 | Pb | 1 | I | 3 | MAPbI | MAPbI3 | FALSE | FALSE | Unknown |  | 340 | 1.6 |  | 1 | Spin-coating | Liquid | N2 | DMF | Unknown | TRUE | Chlorobenzene | Unknown | Unknown | Unknown | Unknown | FALSE | none |  | Unknown | Unknown | Unknown | Unknown | Unknown | Unknown | Unknown | Unknown | Al | 100 | Evaporation | FALSE | Unknown | Unknown | Unknown | TRUE | 1 | Air | 100 | AM 1.5 | 0.98 | 16.9 | 0.741 | 12.3 | ISOS-D-1 | 1 | 0 | Unknown | nan; nan | FALSE | Open circuit | 0 | Dark | 20.0; 20.0 | Air | 30 | 0.4
SLG ¦ ITO | nan ¦ nan | PCBM-60 | 40 | Unknown | Spin-coating | Unknown | Unknown | Unknown | Unknown | Unknown | Unknown | Unknown | FALSE | FALSE | FALSE | FALSE | TRUE | FALSE | 3 | TRUE | FALSE | MA | 1 | Pb | 1 | I | 3 | MAPbI | MAPbI3 | FALSE | FALSE | Unknown |  | 400 | 1.6 |  | 1 | Spin-coating | Liquid | N2 | Unknown | Unknown | FALSE | Unknown | Unknown | 60.0; 80.0 | Unknown; Unknown | Unknown | FALSE | P3CT-K | 15 | Unknown | Spin-coating | Unknown | Unknown | Unknown | Unknown | Unknown | Unknown | Al | 100 | Evaporation | FALSE | Unknown | Unknown | Unknown | TRUE | 1 | Unknown | 100 | AM 1.5 | 1.04 | 18.11 | 0.7 | 13.2 | ISOS-D-1I | 1 | 0 | Unknown | nan; nan | FALSE | Open circuit | 49.9 | Dark | 25.0; 25.0 | Unknown |  | 229
SLG ¦ ITO | nan ¦ nan | PCBM-60 ¦ PEIE | 30 | Unknown | Spin-coating ¦ Spin-coating | Unknown | Unknown | Unknown | Unknown | Unknown | Unknown | Unknown | FALSE | FALSE | FALSE | FALSE | TRUE | FALSE | 3 | TRUE | FALSE | MA | 1 | Pb | 1 | I | 3 | MAPbI | MAPbI3 | FALSE | FALSE | Unknown |  | 300 | 1.57 |  | 1 | Spin-coating | Liquid | N2 | DMSO; GBL | Unknown | TRUE | Toluene | Unknown | 100 | 20 | Unknown | FALSE | PEDOT:PSS |  | Unknown | Spin-coating | Unknown | Unknown | Unknown | Unknown | Unknown | Unknown | Ag ¦ MoO3 | 21 | Evaporation ¦ Evaporation | FALSE | Unknown | Unknown | Unknown | TRUE | 1 | Air | 100 | AM 1.5 | 0.98 | 18.6 | 0.74 | 10.4 | ISOS-D-1 | 1 | 0 | Unknown | nan; nan | FALSE | Open circuit | 55.5 | Dark | 25.0; 25.0 | Air |  | 61
SLG ¦ ITO | nan ¦ nan | PCBM-60 |  | Unknown | Spin-coating | Unknown | Unknown | Unknown | Unknown | Unknown | Unknown | Unknown | FALSE | FALSE | FALSE | FALSE | TRUE | FALSE | 3 | TRUE | FALSE | MA | 1 | Pb | 1 | I | 3 | MAPbI | MAPbI3 | FALSE | FALSE | Unknown |  |  | 1.6 |  | 2 | Spin-coating >> Recrystallization | Liquid >> Gas | Air >> Methyl amine | DMF >> none | Unknown | FALSE | Unknown | Unknown | 100.0 >> Unknown | 10.0 >> Unknown | Unknown | FALSE | PEDOT:PSS |  | Unknown | Spin-coating | Unknown | Unknown | Unknown | Unknown | Unknown | Unknown | Ag | 100 | Evaporation | FALSE | Unknown | Unknown | Unknown | TRUE | 1 | Air | 100 | AM 1.5 | 0.92 | 21.96 | 0.701 | 14.24 | ISOS-D-1 | 1 | 0 | Unknown | nan; nan | FALSE | Open circuit | 50.8 | Dark | 25.0; 25.0 | Air | 45 | 381
SLG ¦ ITO | nan ¦ nan | PCBM-60 |  | Unknown | Spin-coating | Unknown | Unknown | Unknown | Unknown | Unknown | Unknown | Unknown | FALSE | FALSE | FALSE | FALSE | TRUE | FALSE | 3 | TRUE | FALSE | MA | 1 | Pb | 1 | I | 3 | MAPbI | MAPbI3 | FALSE | FALSE | Unknown |  |  | 1.6 |  | 1 | Spin-coating | Liquid | N2 | Unknown | Unknown | TRUE | Chlorobenzene | Unknown | 100 | 10 | Unknown | FALSE | PEDOT:PSS |  | Unknown | Spin-coating | Unknown | Unknown | Unknown | Unknown | Unknown | Unknown | Ag | 100 | Evaporation | FALSE | Unknown | Unknown | Unknown | TRUE | 2 | Air | 100 | AM 1.5 | 0.98 | 19.37 | 0.641 | 12.2 | ISOS-D-1 | 1 | 0 | Unknown | nan; nan | FALSE | Open circuit | 23.6 | Dark | 25.0; 25.0 | Air | 45 | 112
SLG ¦ ITO | nan ¦ nan | PCBM-60 ¦ C60 ¦ BCP | 88 | Unknown | Spin-coating ¦ Evaporation ¦ Evaporation | Unknown | Unknown | Unknown | Unknown | Unknown | Unknown | Unknown | FALSE | FALSE | FALSE | FALSE | TRUE | FALSE | 3 | TRUE | FALSE | MA | 1 | Pb | 1 | I | 3 | MAPbI | MAPbI3 | FALSE | FALSE | Acetate |  | 400 | 1.6 | 767 | 1 | Spin-coating | Liquid | N2 | DMF | Unknown | FALSE | Unknown | Unknown | 90 | 10 | Unknown | FALSE | PEDOT:PSS |  | EMIC | Spin-coating | Unknown | Unknown | Unknown | Unknown | Unknown | Unknown | Ag | 100 | Evaporation | FALSE | Unknown | Unknown | Unknown | FALSE | 1 | Air | 100 | AM 1.5 |  |  |  |  | ISOS-D-1 | 1 | 0 | Unknown | nan; nan | FALSE | Open circuit | 63 | Dark | 25.0; 25.0 | Air | 60 | 531
SLG ¦ ITO | nan ¦ nan | PCBM-60 ¦ C60 ¦ BCP | 88 | Unknown | Spin-coating ¦ Evaporation ¦ Evaporation | Unknown | Unknown | Unknown | Unknown | Unknown | Unknown | Unknown | FALSE | FALSE | FALSE | FALSE | TRUE | FALSE | 3 | TRUE | FALSE | MA | 1 | Pb | 1 | I | 3 | MAPbI | MAPbI3 | FALSE | FALSE | Acetate |  | 400 | 1.6 | 767 | 1 | Spin-coating | Liquid | N2 | DMF | Unknown | FALSE | Unknown | Unknown | 90 | 10 | Unknown | FALSE | PEDOT:PSS |  | EMIC | Spin-coating | Unknown | Unknown | Unknown | Unknown | Unknown | Unknown | Ag | 100 | Evaporation | FALSE | Unknown | Unknown | Unknown | FALSE | 1 | Air | 100 | AM 1.5 |  |  |  |  | ISOS-D-2I | 1 | 0 | Unknown | nan; nan | FALSE | Open circuit | 60.2 | Dark | 80.0; 80.0 | N2 | 0 | 17
SLG ¦ ITO | nan ¦ nan | PCBM-60 ¦ BCP |  | Unknown | Spin-coating ¦ Spin-coating | Unknown | Unknown | Unknown | Unknown | Unknown | Unknown | Unknown | FALSE | FALSE | FALSE | FALSE | TRUE | FALSE | 3 | TRUE | FALSE | MA | 1 | Pb | 1 | I | 3 | MAPbI | MAPbI3 | FALSE | FALSE | Unknown |  |  | 1.6 |  | 2 | Spin-coating >> Spin-coating | Liquid >> Liquid | N2 >> N2 | DMF; DMSO >> IPA | Unknown | FALSE | Unknown | Unknown | Unknown >> 100.0 | Unknown >> 30.0 | Unknown | FALSE | PTAA |  | Unknown | Spin-coating | Unknown | Unknown | Unknown | Unknown | Unknown | Unknown | Ag | 100 | Evaporation | FALSE | Unknown | Unknown | Unknown | TRUE | 1 | N2 | 100 | AM 1.5 | 1.09 | 22.55 | 0.76 | 18.69 | ISOS-D-1 | 1 | 0 | Unknown | nan; nan | FALSE | Open circuit | 74 | Dark | 25.0; 25.0 | Air | 40 | 131.29
SLG ¦ ITO | nan ¦ nan | PCBM-60 |  | Unknown | Spin-coating | Unknown | Unknown | Unknown | Unknown | Unknown | Unknown | Unknown | FALSE | FALSE | FALSE | FALSE | TRUE | FALSE | 3 | TRUE | FALSE | FA; MA | 0.81; 0.15 | Pb | 1 | Br; I | 0.45; 2.55 | FAMAPbBrI | FA0.81MA0.15PbBr0.45I2.55 | FALSE | FALSE | Unknown |  |  |  |  | 1 | Spin-coating | Liquid | N2 | DMF; DMSO | Unknown | TRUE | Chlorobenzene | Unknown | 100 | 10 | Unknown | FALSE | NiO-np |  | Unknown | Spin-coating | Unknown | Unknown | Unknown | Unknown | Unknown | Unknown | Ag-nw |  | Spin-coating | FALSE | Unknown | Unknown | Unknown | TRUE | 20 | N2 | 100 | AM 1.5 | 0.87 | 12.91 | 0.5 | 5.64 | ISOS-D-1I | 1 | 0 | Unknown | nan; nan | FALSE | Open circuit | 80 | Dark | 25.0; 25.0 | N2 | 0 | 70.8
SLG ¦ FTO | nan ¦ nan | PCBM-60 ¦ BCP |  | Unknown | Spin-coating ¦ Spin-coating | Unknown | Unknown | Unknown | Unknown | Unknown | Unknown | Unknown | FALSE | FALSE | FALSE | FALSE | TRUE | FALSE | 3 | TRUE | FALSE | MA | 1 | Pb | 1 | I | 3 | MAPbI | MAPbI3 | FALSE | FALSE | Unknown |  |  | 1.6 |  | 1 | Spin-coating | Liquid | Unknown | DMSO | Unknown | TRUE | Toluene | Unknown | 100 | 5 | Unknown | FALSE | NiO-np |  | Unknown | Spin-coating | Unknown | Unknown | Unknown | Unknown | Unknown | Unknown | Ag |  | Evaporation | FALSE | Unknown | Unknown | Unknown | TRUE | 12 | Air | 100 | AM 1.5 | 0.91 | 13.21 | 0.63 | 7.57 | ISOS-D-1 | 1 | 0 | Unknown | nan; nan | FALSE | Open circuit | 49.7 | Dark | 20.0; 20.0 | Air | 38 | 100.6
SLG ¦ ITO | nan ¦ nan | PCBM-60 ¦ LiF | 21 | Unknown | Spin-coating ¦ Evaporation | Unknown | Unknown | Unknown | Unknown | Unknown | Unknown | Unknown | FALSE | FALSE | TRUE | FALSE | FALSE | FALSE | 2 | TRUE | FALSE | (BDA); MA | 1; 4 | Pb | 5 | I | 16 | (BDA)MAPbI | (BDA)MA4Pb5I16 | FALSE | FALSE | Unknown |  |  |  |  | 1 | Spin-coating | Liquid | Air | DMF | Unknown | FALSE | Unknown | Unknown | 120 | 30 | Unknown | FALSE | PEDOT:PSS |  | Unknown | Spin-coating | Unknown | Unknown | Unknown | Unknown | Unknown | Unknown | Au | 100 | Evaporation | FALSE | Unknown | Unknown | Unknown | TRUE | 48 | Air | 100 | AM 1.5 | 1.09 | 22.25 | 0.736 | 17.91 | ISOS-D-1 | 1 | 0 | Unknown | nan; nan | FALSE | Open circuit | 82.4 | Dark | 25.0; 25.0 | Ambient |  | 827.8
SLG ¦ ITO | nan ¦ nan | PCBM-60 ¦ LiF | 21 | Unknown | Spin-coating ¦ Evaporation | Unknown | Unknown | Unknown | Unknown | Unknown | Unknown | Unknown | FALSE | FALSE | TRUE | FALSE | FALSE | FALSE | 2 | TRUE | FALSE | BA; MA | 2; 4 | Pb | 5 | I | 16 | BAMAPbI | BA2MA4Pb5I16 | FALSE | FALSE | Unknown |  |  |  |  | 1 | Spin-coating | Liquid | Air | DMF | Unknown | FALSE | Unknown | Unknown | 120 | 30 | Unknown | FALSE | PEDOT:PSS |  | Unknown | Spin-coating | Unknown | Unknown | Unknown | Unknown | Unknown | Unknown | Au | 100 | Evaporation | FALSE | Unknown | Unknown | Unknown | TRUE | 48 | Air | 100 | AM 1.5 | 1.04 | 18.46 | 0.787 | 15.1 | ISOS-D-1 | 1 | 0 | Unknown | nan; nan | FALSE | Open circuit | 72.5 | Dark | 25.0; 25.0 | Ambient |  | 609.6
SLG ¦ ITO | nan ¦ nan | C60 ¦ BCP | 28 | Unknown | Evaporation ¦ Evaporation | Unknown | Unknown | Unknown | Unknown | Unknown | Unknown | Unknown | FALSE | FALSE | FALSE | FALSE | TRUE | FALSE | 3 | TRUE | FALSE | MA | 1 | Pb | 1 | I | 3 | MAPbI | MAPbI3 | FALSE | FALSE | Unknown |  | 300 | 1.6 |  | 1 | Spin-coating | Liquid | N2 | DMF | Unknown | FALSE | Unknown | Unknown | 100 | 5 | Unknown | TRUE | PEDOT:PSS |  | Unknown | Spin-coating | Unknown | Unknown | Unknown | Unknown | Unknown | Unknown | Ag |  | Evaporation | FALSE | Unknown | Unknown | Unknown | TRUE | 1 | Air | 200 | AM 1.5 | 0.84 | 19.44 | 0.752 | 12.27 | ISOS-D-1 | 1 | 0 | Unknown | nan; nan | FALSE | Open circuit | 29.9 | Dark | 25.0; 25.0 | Air | 80 | 10.1
SLG ¦ ITO | nan ¦ nan | C60 ¦ BCP | 28 | Unknown | Evaporation ¦ Evaporation | Unknown | Unknown | Unknown | Unknown | Unknown | Unknown | Unknown | FALSE | FALSE | FALSE | FALSE | TRUE | FALSE | 3 | TRUE | FALSE | MA | 1 | Pb | 1 | I | 3 | MAPbI | MAPbI3 | FALSE | FALSE | Unknown |  | 300 | 1.6 |  | 1 | Spin-coating | Liquid | N2 | DMF | Unknown | FALSE | Unknown | Unknown | 100 | 5 | Unknown | TRUE | PEDOT:PSS |  | Unknown | Spin-coating | Unknown | Unknown | Unknown | Unknown | Unknown | Unknown | Ag |  | Evaporation | FALSE | Unknown | Unknown | Unknown | TRUE | 1 | Air | 200 | AM 1.5 | 0.83 | 19.8 | 0.743 | 12.21 | ISOS-D-1 | 1 | 0 | Unknown | nan; nan | FALSE | Open circuit | 7.3 | Dark | 25.0; 25.0 | Air | 80 | 16
SLG ¦ ITO | nan ¦ nan | C60 ¦ BCP | 28 | Unknown | Evaporation ¦ Evaporation | Unknown | Unknown | Unknown | Unknown | Unknown | Unknown | Unknown | FALSE | FALSE | FALSE | FALSE | TRUE | FALSE | 3 | TRUE | FALSE | MA | 1 | Pb | 1 | I | 3 | MAPbI | MAPbI3 | FALSE | FALSE | Unknown |  | 300 | 1.6 |  | 1 | Spin-coating | Liquid | N2 | DMF | Unknown | FALSE | Unknown | Unknown | 100 | 5 | Unknown | TRUE | PEDOT:PSS |  | Unknown | Spin-coating | Unknown | Unknown | Unknown | Unknown | Unknown | Unknown | Ag |  | Evaporation | FALSE | Unknown | Unknown | Unknown | TRUE | 1 | Air | 200 | AM 1.5 | 0.94 | 18.5 | 0.687 | 11.94 | ISOS-D-1 | 1 | 0 | Unknown | nan; nan | FALSE | Open circuit | 3.2 | Dark | 25.0; 25.0 | Air | 80 | 4
SLG ¦ FTO | nan ¦ nan | PCBM-60 |  | Unknown | Spin-coating | Unknown | Unknown | Unknown | Unknown | Unknown | Unknown | Unknown | FALSE | FALSE | FALSE | FALSE | TRUE | FALSE | 3 | TRUE | FALSE | MA | 1 | Pb | 1 | Br | 3 | MAPbBr | MAPbBr3 | FALSE | FALSE | Unknown |  |  |  | 780 | 1 | Spin-coating | Liquid | Unknown | DMF; DMSO | Unknown | TRUE | Diethyl ether | Unknown | 100 | 10 | Unknown | FALSE | NiO-c |  | Unknown | Spray-pyrolys | Unknown | Unknown | Unknown | Unknown | Unknown | Unknown | Ag | 150 | Evaporation | FALSE | Unknown | Unknown | Unknown | TRUE | 10 | Air | 100 | AM 1.5 | 1.053 | 20.1 | 0.68 | 14.49 | ISOS-D-1 | 1 | 0 | Unknown | nan; nan | FALSE | Open circuit | 55.4 | Dark | 25.0; 25.0 | Air | 60 | 72
SLG ¦ FTO | nan ¦ nan | PCBM-60 |  | Unknown | Spin-coating | Unknown | Unknown | Unknown | Unknown | Unknown | Unknown | Unknown | FALSE | FALSE | FALSE | FALSE | TRUE | FALSE | 3 | TRUE | FALSE | MA | 1 | Pb | 1 | Br | 3 | MAPbBr | MAPbBr3 | FALSE | FALSE | MAPbBr3-QDs | 0.01 |  |  | 780 | 1 | Spin-coating | Liquid | Unknown | DMF; DMSO | Unknown | TRUE | Diethyl ether | Unknown | 100 | 10 | Unknown | FALSE | NiO-c |  | Unknown | Spray-pyrolys | Unknown | Unknown | Unknown | Unknown | Unknown | Unknown | Ag | 150 | Evaporation | FALSE | Unknown | Unknown | Unknown | TRUE | 10 | Air | 100 | AM 1.5 | 1.08 | 21.1 | 0.75 | 17.1 | ISOS-D-1 | 1 | 0 | Unknown | nan; nan | FALSE | Open circuit | 74.9 | Dark | 25.0; 25.0 | Air | 60 | 115.92
SLG ¦ ITO | nan ¦ nan | PCBM-60 |  | Unknown | Spin-coating | Unknown | Unknown | Unknown | Unknown | Unknown | Unknown | Unknown | FALSE | FALSE | FALSE | FALSE | TRUE | FALSE | 3 | TRUE | FALSE | MA | 1 | Pb | 1 | I | 3 | MAPbI | MAPbI3 | FALSE | FALSE | Cl |  |  | 1.6 |  | 1 | Spin-coating | Liquid | N2 | DMF | Unknown | FALSE | Unknown | Unknown | Unknown | Unknown | Unknown | FALSE | PEDOT:PSS |  | Unknown | Spin-coating | Unknown | Unknown | Unknown | Unknown | Unknown | Unknown | Al | 100 | Evaporation | FALSE | Unknown | Unknown | Unknown | TRUE | 1 | Air | 100 | AM 1.5 | 0.82 | 17.03 | 0.64 | 8.9 | ISOS-L-1 | 1 | 100 | Unknown | nan; nan | FALSE | Short circuit | 50.9 | Light | 25.0; 25.0 | Ambient |  | 38.2
SLG ¦ ITO | nan ¦ nan | PCBM-60 |  | Unknown | Spin-coating | Unknown | Unknown | Unknown | Unknown | Unknown | Unknown | Unknown | FALSE | FALSE | FALSE | FALSE | TRUE | FALSE | 3 | TRUE | FALSE | MA | 1 | Pb | 1 | I | 3 | MAPbI | MAPbI3 | FALSE | FALSE | Cl |  |  | 1.6 |  | 1 | Spin-coating | Liquid | N2 | DMF | Unknown | FALSE | Unknown | Unknown | Unknown | Unknown | Unknown | FALSE | PEDOT:PSS |  | Unknown | Spin-coating | Unknown | Unknown | Unknown | Unknown | Unknown | Unknown | Al | 100 | Evaporation | FALSE | Unknown | Unknown | Unknown | TRUE | 1 | Air | 100 | AM 1.5 | 0.6 | 10.88 | 0.75 | 5 | ISOS-L-1 | 1 | 100 | Unknown | nan; nan | FALSE | Short circuit | 33.8 | Light | 25.0; 25.0 | Ambient |  | 4.07
SLG ¦ ITO | nan ¦ nan | PCBM-60 ¦ BCP |  | Unknown | Spin-coating ¦ Spin-coating | Unknown | Unknown | Unknown | Unknown | Unknown | Unknown | Unknown | FALSE | FALSE | FALSE | FALSE | TRUE | FALSE | 3 | TRUE | FALSE | Cs; FA; MA | 0.1; 0.7; 0.2 | Pb | 1 | Br; I | 0.3; 2.7 | CsFAMAPbBrI | Cs0.1FA0.7MA0.2PbBr0.3I2.7 | FALSE | FALSE | Unknown |  |  |  |  | 1 | Spin-coating | Liquid | N2 | DMF; DMSO | Unknown | TRUE | Chlorobenzene | Unknown | 100 | 10 | Unknown | FALSE | NiO-c |  | Unknown | Spin-coating | Unknown | Unknown | Unknown | Unknown | Unknown | Unknown | Ag | 100 | Evaporation | FALSE | Unknown | Unknown | Unknown | TRUE | 30 | Air | 100 | AM 1.5 | 1.01 | 19.72 | 0.7 | 13.72 | ISOS-D-1I | 1 | 0 | Unknown | nan; nan | FALSE | Open circuit | 32.3 | Dark | 25.0; 25.0 | N2 | 0 | 4.02
SLG ¦ ITO | nan ¦ nan | PCBM-60 ¦ BCP |  | Unknown | Spin-coating ¦ Spin-coating | Unknown | Unknown | Unknown | Unknown | Unknown | Unknown | Unknown | FALSE | FALSE | FALSE | FALSE | TRUE | FALSE | 3 | TRUE | FALSE | Cs; FA; MA | 0.1; 0.7; 0.2 | Pb | 1 | Br; I | 0.3; 2.7 | CsFAMAPbBrI | Cs0.1FA0.7MA0.2PbBr0.3I2.7 | FALSE | FALSE | Unknown |  |  |  |  | 1 | Spin-coating | Liquid | N2 | DMF; DMSO | Unknown | TRUE | Chlorobenzene | Unknown | 100 | 10 | Unknown | FALSE | NiO-c |  | Rb | Spin-coating | Unknown | Unknown | Unknown | Unknown | Unknown | Unknown | Ag | 100 | Evaporation | FALSE | Unknown | Unknown | Unknown | TRUE | 30 | Air | 100 | AM 1.5 | 1.04 | 21.51 | 0.74 | 16.64 | ISOS-D-1I | 1 | 0 | Unknown | nan; nan | FALSE | Open circuit | 80 | Dark | 25.0; 25.0 | N2 | 0 | 600
SLG ¦ ITO | nan ¦ nan | PCBM-60 ¦ PFN |  | Unknown | Spin-coating ¦ Spin-coating | Unknown | Unknown | Unknown | Unknown | Unknown | Unknown | Unknown | FALSE | FALSE | FALSE | FALSE | TRUE | FALSE | 3 | TRUE | FALSE | MA | 1 | Pb | 1 | I | 3 | MAPbI | MAPbI3 | FALSE | FALSE | Cl |  |  | 1.6 |  | 1 | Spin-coating | Liquid | Air | DMF | Unknown | FALSE | Unknown | Unknown | 100 | 75 | Unknown | FALSE | PEDOT:PSS |  | Unknown | Spin-coating | Unknown | Unknown | Unknown | Unknown | Unknown | Unknown | Al |  | Evaporation | FALSE | Unknown | Unknown | Unknown | TRUE | 2 | Air | 100 | AM 1.5 | 0.838 | 20.55 | 0.658 | 11.33 | ISOS-L-1 | 1 | 100 | Unknown | nan; nan | FALSE | Short circuit | 85 | Light | 25.0; 25.0 | Air | 50 | 3.33
SLG ¦ ITO | nan ¦ nan | PCBM-60 ¦ PFN |  | Unknown | Spin-coating ¦ Spin-coating | Unknown | Unknown | Unknown | Unknown | Unknown | Unknown | Unknown | FALSE | FALSE | FALSE | FALSE | TRUE | FALSE | 3 | TRUE | FALSE | MA | 1 | Pb | 1 | I | 3 | MAPbI | MAPbI3 | FALSE | FALSE | Cl |  |  | 1.6 |  | 1 | Spin-coating | Liquid | Air | DMF | Unknown | FALSE | Unknown | Unknown | 100 | 75 | Unknown | FALSE | Au-np; PEDOT:PSS |  | Unknown | Spin-coating | Unknown | Unknown | Unknown | Unknown | Unknown | Unknown | Al |  | Evaporation | FALSE | Unknown | Unknown | Unknown | TRUE | 2 | Air | 100 | AM 1.5 | 0.837 | 21.69 | 0.67 | 12.18 | ISOS-L-1 | 1 | 100 | Unknown | nan; nan | FALSE | Short circuit | 2 | Light | 25.0; 25.0 | Air | 50 | 6.43
SLG ¦ ITO | nan ¦ nan | PCBM-60 ¦ PFN |  | Unknown | Spin-coating ¦ Spin-coating | Unknown | Unknown | Unknown | Unknown | Unknown | Unknown | Unknown | FALSE | FALSE | FALSE | FALSE | TRUE | FALSE | 3 | TRUE | FALSE | MA | 1 | Pb | 1 | I | 3 | MAPbI | MAPbI3 | FALSE | FALSE | Cl |  |  | 1.6 |  | 1 | Spin-coating | Liquid | Air | DMF | Unknown | FALSE | Unknown | Unknown | 100 | 75 | Unknown | FALSE | Ag-np; PEDOT:PSS |  | Unknown | Spin-coating | Unknown | Unknown | Unknown | Unknown | Unknown | Unknown | Al |  | Evaporation | FALSE | Unknown | Unknown | Unknown | TRUE | 2 | Air | 100 | AM 1.5 | 0.838 | 22.37 | 0.676 | 12.68 | ISOS-L-1 | 1 | 100 | Unknown | nan; nan | FALSE | Short circuit | 98 | Light | 25.0; 25.0 | Air | 50 | 5.91
SLG ¦ ITO | nan ¦ nan | PCBM-60 ¦ PFN |  | Unknown | Spin-coating ¦ Spin-coating | Unknown | Unknown | Unknown | Unknown | Unknown | Unknown | Unknown | FALSE | FALSE | FALSE | FALSE | TRUE | FALSE | 3 | TRUE | FALSE | MA | 1 | Pb | 1 | I | 3 | MAPbI | MAPbI3 | FALSE | FALSE | Cl |  |  | 1.6 |  | 1 | Spin-coating | Liquid | Air | DMF | Unknown | FALSE | Unknown | Unknown | 100 | 75 | Unknown | FALSE | Al-np; PEDOT:PSS |  | Unknown | Spin-coating | Unknown | Unknown | Unknown | Unknown | Unknown | Unknown | Al |  | Evaporation | FALSE | Unknown | Unknown | Unknown | TRUE | 2 | Air | 100 | AM 1.5 | 0.839 | 20.94 | 0.66 | 11.58 | ISOS-L-1 | 1 | 100 | Unknown | nan; nan | FALSE | Short circuit | 4.8 | Light | 25.0; 25.0 | Air | 50 | 8.1
SLG ¦ FTO | nan ¦ nan | PCBM-60 |  | Unknown | Spin-coating | Unknown | Unknown | Unknown | Unknown | Unknown | Unknown | Unknown | FALSE | FALSE | FALSE | FALSE | TRUE | FALSE | 3 | TRUE | FALSE | MA | 1 | Pb | 1 | I | 3 | MAPbI | MAPbI3 | FALSE | FALSE | Unknown |  |  | 1.6 |  | 1 | Spin-coating | Unknown | N2 | DMF; DMSO | Unknown | TRUE | Chlorobenzene | Unknown | 100 | 30 | Unknown | FALSE | PEDOT:PSS |  | Unknown | Unknown | Unknown | Unknown | Unknown | Unknown | Unknown | Unknown | Ag | 100 | Evaporation | FALSE | Unknown | Unknown | Unknown | TRUE | 1 | Air | 100 | AM 1.5 | 0.93 | 17.11 | 0.732 | 11.65 | ISOS-D-1 | 1 | 0 | Unknown | nan; nan | FALSE | Open circuit | 8.28 | Dark | 25.0; 25.0 | Ambient |  | 5.27
SLG ¦ FTO | nan ¦ nan | PCBM-60 |  | Unknown | Spin-coating | Unknown | Unknown | Unknown | Unknown | Unknown | Unknown | Unknown | FALSE | FALSE | FALSE | FALSE | TRUE | FALSE | 3 | TRUE | FALSE | MA | 1 | Pb | 1 | I | 3 | MAPbI | MAPbI3 | FALSE | FALSE | Unknown |  |  | 1.6 |  | 1 | Spin-coating | Unknown | N2 | DMF; DMSO | Unknown | TRUE | Chlorobenzene | Unknown | 100 | 30 | Unknown | FALSE | NiO-np | 5 | Unknown | Unknown | Unknown | Unknown | Unknown | Unknown | Unknown | Unknown | Ag | 100 | Evaporation | FALSE | Unknown | Unknown | Unknown | TRUE | 1 | Air | 100 | AM 1.5 | 1 | 16.23 | 0.516 | 8.39 | ISOS-D-1 | 1 | 0 | Unknown | nan; nan | FALSE | Open circuit | 38.4 | Dark | 25.0; 25.0 | Ambient |  | 8.97
SLG ¦ FTO | nan ¦ nan | PCBM-60 |  | Unknown | Spin-coating | Unknown | Unknown | Unknown | Unknown | Unknown | Unknown | Unknown | FALSE | FALSE | FALSE | FALSE | TRUE | FALSE | 3 | TRUE | FALSE | MA | 1 | Pb | 1 | I | 3 | MAPbI | MAPbI3 | FALSE | FALSE | Unknown |  |  | 1.6 |  | 1 | Spin-coating | Unknown | N2 | DMF; DMSO | Unknown | TRUE | Chlorobenzene | Unknown | 100 | 30 | Unknown | FALSE | NiO-np | 20 | Unknown | Unknown | Unknown | Unknown | Unknown | Unknown | Unknown | Unknown | Ag | 100 | Evaporation | FALSE | Unknown | Unknown | Unknown | TRUE | 1 | Air | 100 | AM 1.5 | 1.05 | 18.68 | 0.648 | 12.71 | ISOS-D-1 | 1 | 0 | Unknown | nan; nan | FALSE | Open circuit | 43.4 | Dark | 25.0; 25.0 | Ambient |  | 16.2
SLG ¦ FTO | nan ¦ nan | PCBM-60 |  | Unknown | Spin-coating | Unknown | Unknown | Unknown | Unknown | Unknown | Unknown | Unknown | FALSE | FALSE | FALSE | FALSE | TRUE | FALSE | 3 | TRUE | FALSE | MA | 1 | Pb | 1 | I | 3 | MAPbI | MAPbI3 | FALSE | FALSE | Unknown |  |  | 1.6 |  | 1 | Spin-coating | Unknown | N2 | DMF; DMSO | Unknown | TRUE | Chlorobenzene | Unknown | 100 | 30 | Unknown | FALSE | NiO-np | 55 | Unknown | Unknown | Unknown | Unknown | Unknown | Unknown | Unknown | Unknown | Ag | 100 | Evaporation | FALSE | Unknown | Unknown | Unknown | TRUE | 1 | Air | 100 | AM 1.5 | 1.09 | 18.07 | 0.696 | 13.71 | ISOS-D-1 | 1 | 0 | Unknown | nan; nan | FALSE | Open circuit | 81 | Dark | 25.0; 25.0 | Ambient |  | 168
SLG ¦ FTO | nan ¦ nan | PCBM-60 |  | Unknown | Spin-coating | Unknown | Unknown | Unknown | Unknown | Unknown | Unknown | Unknown | FALSE | FALSE | FALSE | FALSE | TRUE | FALSE | 3 | TRUE | FALSE | MA | 1 | Pb | 1 | I | 3 | MAPbI | MAPbI3 | FALSE | FALSE | Unknown |  |  | 1.6 |  | 1 | Spin-coating | Unknown | N2 | DMF; DMSO | Unknown | TRUE | Chlorobenzene | Unknown | 100 | 30 | Unknown | FALSE | NiO-np | 90 | Unknown | Unknown | Unknown | Unknown | Unknown | Unknown | Unknown | Unknown | Ag | 100 | Evaporation | FALSE | Unknown | Unknown | Unknown | TRUE | 1 | Air | 100 | AM 1.5 | 1.09 | 17.93 | 0.738 | 14.42 | ISOS-D-1 | 1 | 0 | Unknown | nan; nan | FALSE | Open circuit | 75.7 | Dark | 25.0; 25.0 | Ambient |  | 140
SLG ¦ FTO | nan ¦ nan | PCBM-60 |  | Unknown | Spin-coating | Unknown | Unknown | Unknown | Unknown | Unknown | Unknown | Unknown | FALSE | FALSE | FALSE | FALSE | TRUE | FALSE | 3 | TRUE | FALSE | MA | 1 | Pb | 1 | I | 3 | MAPbI | MAPbI3 | FALSE | FALSE | Unknown |  |  | 1.6 |  | 1 | Spin-coating | Unknown | N2 | DMF; DMSO | Unknown | TRUE | Chlorobenzene | Unknown | 100 | 30 | Unknown | FALSE | NiO-np | 190 | Unknown | Unknown | Unknown | Unknown | Unknown | Unknown | Unknown | Unknown | Ag | 100 | Evaporation | FALSE | Unknown | Unknown | Unknown | TRUE | 1 | Air | 100 | AM 1.5 | 0.98 | 12.73 | 0.752 | 9.38 | ISOS-D-1 | 1 | 0 | Unknown | nan; nan | FALSE | Open circuit | 70 | Dark | 25.0; 25.0 | Ambient |  | 100
SLG ¦ ITO | nan ¦ nan | PCBM-60 |  | Unknown | Spin-coating | Unknown | Unknown | Unknown | Unknown | Unknown | Unknown | Unknown | FALSE | FALSE | FALSE | FALSE | TRUE | FALSE | 3 | TRUE | FALSE | MA | 1 | Pb | 1 | I | 3 | MAPbI | MAPbI3 | FALSE | FALSE | Cl |  |  | 1.61 | 760 | 2 | Spin-coating >> Spin-coating | Liquid >> Liquid | N2 >> N2 | DMF >> IPA | Unknown | FALSE | Unknown | Unknown | Unknown >> 100.0 | Unknown >> 30.0 | Unknown | FALSE | NiO-c | 20 | Unknown | Pulsed laser deposition | Unknown | Unknown | Unknown | Unknown | Unknown | Unknown | Ag |  | Evaporation | FALSE | Unknown | Unknown | Unknown | TRUE | 1 | Air | 100 | AM 1.5 | 1.01 | 19.63 | 0.633 | 12.58 | ISOS-D-1 | 1 | 0 | Unknown | nan; nan | FALSE | Open circuit | 80.2 | Dark | 25.0; 25.0 | Air | 1 | 120
SLG ¦ ITO | nan ¦ nan | PCBM-60 ¦ BCP | 60 | Unknown | Spin-coating ¦ Spin-coating | Unknown | Unknown | Unknown | Unknown | Unknown | Unknown | Unknown | FALSE | FALSE | FALSE | FALSE | TRUE | FALSE | 3 | TRUE | FALSE | MA | 1 | Pb | 1 | I | 3 | MAPbI | MAPbI3 | FALSE | FALSE | Unknown |  | 400 | 1.6 | 770 | 1 | Spin-coating | Liquid | N2 | DMF; DMSO | Unknown | FALSE | Unknown | Unknown | 100 | 10 | Unknown | FALSE | PEDOT:PSS |  | Unknown | Spin-coating | Unknown | Unknown | Unknown | Unknown | Unknown | Unknown | Ag | 80 | Evaporation | FALSE | Unknown | Unknown | Unknown | TRUE | 1 | Unknown | 100 | AM 1.5 | 0.92 | 20.3 | 0.77 | 14.4 | Other | 1 | 5 | UV | 254.0; 254.0 | FALSE | Open circuit | 13 | UV lamp | 25.0; 25.0 | Air |  | 0.3
SLG ¦ ITO | nan ¦ nan | PCBM-60 ¦ BCP | 60 | Unknown | Spin-coating ¦ Spin-coating | Unknown | Unknown | Unknown | Unknown | Unknown | Unknown | Unknown | FALSE | FALSE | FALSE | FALSE | TRUE | FALSE | 3 | TRUE | FALSE | MA | 1 | Pb | 1 | I | 3 | MAPbI | MAPbI3 | FALSE | FALSE | Unknown |  | 400 | 1.6 | 770 | 1 | Spin-coating | Liquid | N2 | DMF; DMSO | Unknown | FALSE | Unknown | Unknown | 100 | 10 | Unknown | FALSE | M115 |  | Unknown | Spin-coating | Unknown | Unknown | Unknown | Unknown | Unknown | Unknown | Ag | 80 | Evaporation | FALSE | Unknown | Unknown | Unknown | TRUE | 1 | Unknown | 100 | AM 1.5 | 0.98 | 20.4 | 0.66 | 13.2 | Other | 1 | 5 | UV | 254.0; 254.0 | FALSE | Open circuit | 60 | UV lamp | 25.0; 25.0 | Air |  | 0.6
SLG ¦ ITO | nan ¦ nan | PCBM-60 ¦ BCP | 60 | Unknown | Spin-coating ¦ Spin-coating | Unknown | Unknown | Unknown | Unknown | Unknown | Unknown | Unknown | FALSE | FALSE | FALSE | FALSE | TRUE | FALSE | 3 | TRUE | FALSE | MA | 1 | Pb | 1 | I | 3 | MAPbI | MAPbI3 | FALSE | FALSE | Unknown |  | 400 | 1.6 | 770 | 1 | Spin-coating | Liquid | N2 | DMF; DMSO | Unknown | FALSE | Unknown | Unknown | 100 | 10 | Unknown | FALSE | M116 |  | Unknown | Spin-coating | Unknown | Unknown | Unknown | Unknown | Unknown | Unknown | Ag | 80 | Evaporation | FALSE | Unknown | Unknown | Unknown | TRUE | 1 | Unknown | 100 | AM 1.5 | 1.03 | 21.1 | 0.72 | 15.5 | Other | 1 | 5 | UV | 254.0; 254.0 | FALSE | Open circuit | 68 | UV lamp | 25.0; 25.0 | Air |  | 0.75
SLG ¦ ITO | nan ¦ nan | PCBM-60 ¦ BCP | 60 | Unknown | Spin-coating ¦ Spin-coating | Unknown | Unknown | Unknown | Unknown | Unknown | Unknown | Unknown | FALSE | FALSE | FALSE | FALSE | TRUE | FALSE | 3 | TRUE | FALSE | MA | 1 | Pb | 1 | I | 3 | MAPbI | MAPbI3 | FALSE | FALSE | Unknown |  | 400 | 1.6 | 770 | 1 | Spin-coating | Liquid | N2 | DMF; DMSO | Unknown | FALSE | Unknown | Unknown | 100 | 10 | Unknown | FALSE | M117 |  | Unknown | Spin-coating | Unknown | Unknown | Unknown | Unknown | Unknown | Unknown | Ag | 80 | Evaporation | FALSE | Unknown | Unknown | Unknown | TRUE | 1 | Unknown | 100 | AM 1.5 | 1.03 | 21.7 | 0.7 | 15.7 | Other | 1 | 5 | UV | 254.0; 254.0 | FALSE | Open circuit | 70 | UV lamp | 25.0; 25.0 | Air |  | 0.6
SLG ¦ ITO | nan ¦ nan | PCBM-60 ¦ BCP | 60 | Unknown | Spin-coating ¦ Spin-coating | Unknown | Unknown | Unknown | Unknown | Unknown | Unknown | Unknown | FALSE | FALSE | FALSE | FALSE | TRUE | FALSE | 3 | TRUE | FALSE | MA | 1 | Pb | 1 | I | 3 | MAPbI | MAPbI3 | FALSE | FALSE | Unknown |  | 400 | 1.6 | 770 | 1 | Spin-coating | Liquid | N2 | DMF; DMSO | Unknown | FALSE | Unknown | Unknown | 100 | 10 | Unknown | FALSE | M118 | 30 | Unknown | Spin-coating | Unknown | Unknown | Unknown | Unknown | Unknown | Unknown | Ag | 80 | Evaporation | FALSE | Unknown | Unknown | Unknown | TRUE | 1 | Unknown | 100 | AM 1.5 | 1.06 | 22.4 | 0.72 | 16.9 | Other | 1 | 5 | UV | 254.0; 254.0 | FALSE | Open circuit | 78 | UV lamp | 25.0; 25.0 | Air |  | 1.2
SLG ¦ ITO | nan ¦ nan | PCBM-60 ¦ BCP |  | Unknown | Spin-coating ¦ Spin-coating | Unknown | Unknown | Unknown | Unknown | Unknown | Unknown | Unknown | FALSE | FALSE | TRUE | FALSE | FALSE | FALSE | 2 | TRUE | FALSE | (PEA); Cs; FA | 2; 0.45; 2.55 | Pb | 4 | I | 13 | (PEA)CsFAPbI | (PEA)2Cs0.45FA2.55Pb4I13 | FALSE | FALSE | Cl | 0.1 |  |  |  | 1 | Spin-coating | Liquid | N2 | DMF; DMSO | Unknown | FALSE | Unknown | Unknown | 100 | 10 | Unknown | TRUE | PEDOT:PSS |  | Unknown | Spin-coating | Unknown | Unknown | Unknown | Unknown | Unknown | Unknown | Ag |  | Evaporation | FALSE | Unknown | Unknown | Unknown | TRUE | 1 | Unknown | 100 | AM 1.5 | 1.04 | 16.3 | 0.72 | 12.1 | ISOS-D-1 | 1 | 0 | Unknown | nan; nan | FALSE | Open circuit | 50 | Dark | 25.0; 25.0 | Air | 45 | 360
SLG ¦ ITO | nan ¦ nan | PCBM-60 |  | Unknown | Spin-coating | Unknown | Unknown | Unknown | Unknown | Unknown | Unknown | Unknown | FALSE | FALSE | FALSE | FALSE | TRUE | FALSE | 3 | TRUE | FALSE | MA | 1 | Pb | 1 | I | 3 | MAPbI | MAPbI3 | FALSE | FALSE | Cl |  |  | 1.6 |  | 1 | Spin-coating | Liquid | N2 | DMF | Unknown | FALSE | Unknown | Unknown | 80 | 40 | Unknown | FALSE | PEDOT:PSS |  | Unknown | Spin-coating | Unknown | Unknown | Unknown | Unknown | Unknown | Unknown | Al |  | Evaporation | FALSE | Unknown | Unknown | Unknown | TRUE | 1 | Unknown | 100 | AM 1.5 | 0.94 | 20.56 | 0.7 | 13.6 | ISOS-D-1I | 1 | 0 | Unknown | nan; nan | FALSE | Open circuit | 20 | Dark | 25.0; 25.0 | Unknown |  | 8
SLG ¦ ITO | nan ¦ nan | PCBM-60 |  | Unknown | Spin-coating | Unknown | Unknown | Unknown | Unknown | Unknown | Unknown | Unknown | FALSE | FALSE | FALSE | FALSE | TRUE | FALSE | 3 | TRUE | FALSE | MA | 1 | Pb | 1 | I | 3 | MAPbI | MAPbI3 | FALSE | FALSE | Cl |  |  | 1.6 |  | 1 | Spin-coating | Liquid | N2 | DMF | Unknown | FALSE | Unknown | Unknown | 80 | 40 | Unknown | FALSE | PEDOT:PSS |  | CrO3 | Spin-coating | Unknown | Unknown | Unknown | Unknown | Unknown | Unknown | Al |  | Evaporation | FALSE | Unknown | Unknown | Unknown | TRUE | 1 | Unknown | 100 | AM 1.5 | 0.98 | 22.83 | 0.76 | 16.9 | ISOS-D-1I | 1 | 0 | Unknown | nan; nan | FALSE | Open circuit | 50 | Dark | 25.0; 25.0 | Unknown |  | 13
SLG ¦ AZO | nan ¦ nan | PCBM-60 |  | Unknown | Spin-coating | Unknown | Unknown | Unknown | Unknown | Unknown | Unknown | Unknown | FALSE | FALSE | FALSE | FALSE | TRUE | FALSE | 3 | TRUE | FALSE | MA | 1 | Pb | 1 | I | 3 | MAPbI | MAPbI3 | FALSE | FALSE | Cl |  | 430 | 1.6 |  | 1 | Spin-coating | Liquid | Unknown | DMF | Unknown | FALSE | Unknown | Unknown | 20; 80 | 60.0; 35.0 | Unknown | FALSE | P3HT | 40 | Unknown | Spin-coating | Unknown | Unknown | Unknown | Unknown | Unknown | Unknown | Au | 100 | Evaporation | FALSE | Unknown | Unknown | Unknown | TRUE | 1 | Air | 100 | AM 1.5 | 0.96 | 9.16 | 0.801 | 7.05 | ISOS-D-1 | 1 | 0 | Unknown | nan; nan | FALSE | Open circuit | 8 | Dark | 25.0; 25.0 | Air | 70 | 168
SLG ¦ FTO | nan ¦ nan | PCBM-60 |  | Unknown | Spin-coating | Unknown | Unknown | Unknown | Unknown | Unknown | Unknown | Unknown | FALSE | FALSE | FALSE | FALSE | TRUE | FALSE | 3 | TRUE | FALSE | MA | 1 | Pb | 1 | I | 3 | MAPbI | MAPbI3 | FALSE | FALSE | Cl |  | 430 | 1.6 |  | 1 | Spin-coating | Liquid | Unknown | DMF | Unknown | FALSE | Unknown | Unknown | 20; 80 | 60.0; 35.0 | Unknown | FALSE | P3HT | 40 | Unknown | Spin-coating | Unknown | Unknown | Unknown | Unknown | Unknown | Unknown | Au | 100 | Evaporation | FALSE | Unknown | Unknown | Unknown | TRUE | 1 | Air | 100 | AM 1.5 | 0.82 | 18.61 | 0.53 | 8.09 | ISOS-D-1 | 1 | 0 | Unknown | nan; nan | FALSE | Open circuit | 58 | Dark | 25.0; 25.0 | Air | 70 | 348
SLG ¦ ITO | nan ¦ nan | PCBM-60 ¦ LiF | 21 | Unknown | Spin-coating ¦ Evaporation | Unknown | Unknown | Unknown | Unknown | Unknown | Unknown | Unknown | FALSE | FALSE | FALSE | FALSE | TRUE | FALSE | 3 | TRUE | FALSE | MA | 1 | Pb | 1 | I | 3 | MAPbI | MAPbI3 | FALSE | FALSE | Unknown |  |  | 1.65 | 780 | 1 | Spin-coating | Liquid | Unknown | DMF | Unknown | TRUE | Toluene | Unknown | 100 | 10 | Unknown | FALSE | PEDOT:PSS |  | Unknown | Spin-coating | Unknown | Unknown | Unknown | Unknown | Unknown | Unknown | Ag | 200 | Evaporation | FALSE | Unknown | Unknown | Unknown | TRUE | 1 | Unknown | 100 | AM 1.5 |  |  |  | 5.82 | ISOS-L-1I | 1 | 100 | Unknown | nan; nan | FALSE | Open circuit | 0 | Light | 25.0; 25.0 | Unknown |  | 50
SLG ¦ ITO | nan ¦ nan | PCBM-60 ¦ LiF | 21 | Unknown | Spin-coating ¦ Evaporation | Unknown | Unknown | Unknown | Unknown | Unknown | Unknown | Unknown | FALSE | FALSE | FALSE | FALSE | TRUE | FALSE | 3 | TRUE | FALSE | MA | 1 | Pb | 1 | I | 3 | MAPbI | MAPbI3 | FALSE | FALSE | Unknown |  |  | 1.65 | 780 | 1 | Spin-coating | Liquid | Unknown | DMF | Unknown | TRUE | Toluene | Unknown | 100 | 10 | Unknown | FALSE | PEDOT:PSS |  | Unknown | Spin-coating | Unknown | Unknown | Unknown | Unknown | Unknown | Unknown | Ag | 200 | Evaporation | FALSE | Unknown | Unknown | Unknown | TRUE | 1 | Unknown | 100 | AM 1.5 |  |  |  | 12.98 | ISOS-L-1I | 1 | 100 | Unknown | nan; nan | FALSE | Open circuit | 20 | Light | 25.0; 25.0 | Unknown |  | 100
SLG ¦ ITO | nan ¦ nan | PCBM-60 |  | Unknown | Spin-coating | Unknown | Unknown | Unknown | Unknown | Unknown | Unknown | Unknown | FALSE | FALSE | FALSE | FALSE | TRUE | FALSE | 3 | TRUE | FALSE | MA | 1 | Pb | 1 | I | 3 | MAPbI | MAPbI3 | FALSE | FALSE | Acetate |  |  | 1.5 |  | 1 | Spin-coating | Liquid | N2 | DMF | Unknown | FALSE | Unknown | Unknown | 80 | 15 | Unknown | FALSE | PEDOT:PSS |  | Unknown | Spin-coating | Unknown | Unknown | Unknown | Unknown | Unknown | Unknown | Al | 80 | Evaporation | FALSE | Unknown | Unknown | Unknown | TRUE | 1 | Unknown | 100 | AM 1.5 | 0.84 | 21.12 | 0.48 | 7.23 | ISOS-L-1I | 1 | 100 | Unknown | nan; nan | FALSE | Open circuit | 44 | Xenon | 25.0; 25.0 | Unknown |  | 0.17
SLG ¦ ITO | nan ¦ nan | PCBM-60 |  | Unknown | Spin-coating | Unknown | Unknown | Unknown | Unknown | Unknown | Unknown | Unknown | FALSE | FALSE | FALSE | FALSE | TRUE | FALSE | 3 | TRUE | FALSE | MA | 1 | Pb | 1 | I | 3 | MAPbI | MAPbI3 | FALSE | FALSE | Acetate |  |  | 1.5 |  | 1 | Spin-coating | Liquid | N2 | DMF | Unknown | FALSE | Unknown | Unknown | 80 | 15 | Unknown | FALSE | PEDOT:PSS |  | Unknown | Spin-coating | Unknown | Unknown | Unknown | Unknown | Unknown | Unknown | Al | 80 | Evaporation | FALSE | Unknown | Unknown | Unknown | TRUE | 1 | Unknown | 100 | AM 1.5 | 0.81 | 25.11 | 0.63 | 12.91 | ISOS-L-1I | 1 | 100 | Unknown | nan; nan | FALSE | Open circuit | 64 | Xenon | 25.0; 25.0 | Unknown |  | 0.75
SLG ¦ ITO | nan ¦ nan | PCBM-60 |  | Unknown | Spin-coating | Unknown | Unknown | Unknown | Unknown | Unknown | Unknown | Unknown | FALSE | FALSE | FALSE | FALSE | TRUE | FALSE | 3 | TRUE | FALSE | MA | 1 | Pb | 1 | I | 3 | MAPbI | MAPbI3 | FALSE | FALSE | Acetate |  |  | 1.5 |  | 1 | Spin-coating | Liquid | N2 | DMF | Unknown | FALSE | Unknown | Unknown | 80 | 15 | Unknown | FALSE | PEDOT:PSS |  | Unknown | Spin-coating | Unknown | Unknown | Unknown | Unknown | Unknown | Unknown | Al | 80 | Evaporation | FALSE | Unknown | Unknown | Unknown | TRUE | 1 | Unknown | 100 | AM 1.5 | 1 | 16.11 | 0.56 | 8.78 | ISOS-L-1I | 1 | 100 | Unknown | nan; nan | FALSE | Open circuit | 41 | Xenon | 25.0; 25.0 | Unknown |  | 0.35
SLG ¦ ITO | nan ¦ nan | PCBM-60 ¦ C60 ¦ LiF | 39 | Unknown | Spin-coating ¦ Evaporation ¦ Evaporation | Unknown | Unknown | Unknown | Unknown | Unknown | Unknown | Unknown | FALSE | FALSE | FALSE | FALSE | TRUE | FALSE | 3 | TRUE | FALSE | MA | 1 | Pb | 1 | I | 3 | MAPbI | MAPbI3 | FALSE | FALSE | Unknown |  | 300 | 1.6 | 770 | 1 | Spin-coating | Liquid | N2 | DMF; DMSO | Unknown | TRUE | Chlorobenzene | Unknown | 100 | 10 | Unknown | FALSE | PEDOT:PSS ¦ PEDOT:PSS | 40 | Unknown ¦ VOx | Spin-coating | Unknown | Unknown | Unknown | Unknown | Unknown | Unknown | Al | 100 | Evaporation | FALSE | Unknown | Unknown | Unknown | TRUE | 1 | Unknown | 100 | AM 1.5 | 1.02 | 22.98 | 0.77 | 17.3 | ISOS-D-1I | 1 | 0 | Unknown | nan; nan | FALSE | Open circuit | 80 | Dark | 25.0; 25.0 | N2 | 0 | 750
SLG ¦ ITO | nan ¦ nan | PCBM-60 ¦ BCP |  | Unknown | Spin-coating ¦ Spin-coating | Unknown | Unknown | Unknown | Unknown | Unknown | Unknown | Unknown | FALSE | FALSE | FALSE | FALSE | TRUE | FALSE | 3 | TRUE | FALSE | MA | 1 | Pb | 1 | I | 3 | MAPbI | MAPbI3 | FALSE | FALSE | Unknown |  |  | 1.6 | 760 | 1 | Spin-coating | Liquid | N2 | DMF; DMSO | Unknown | TRUE | Toluene | Unknown | 100 | 10 | Unknown | FALSE | CA-Br; TPA-PT-C6 |  | Unknown | Dipp-coating | Unknown | Unknown | Unknown | Unknown | Unknown | Unknown | Ag | 100 | Evaporation | FALSE | Unknown | Unknown | Unknown | TRUE | 30 | Unknown | 100 | AM 1.5 | 1.04 | 21.8 | 0.774 | 17.19 | ISOS-D-2I | 1 | 0 | Unknown | nan; nan | FALSE | Open circuit | 80 | Dark | 85.0; 85.0 | N2 | 0 | 100
SLG ¦ ITO | nan ¦ nan | PCBM-60 ¦ BCP |  | Unknown | Spin-coating ¦ Evaporation | Unknown | Unknown | Unknown | Unknown | Unknown | Unknown | Unknown | FALSE | FALSE | TRUE | FALSE | FALSE | FALSE | 2 | TRUE | FALSE | (BDA); MA | 1; 4 | Pb | 5 | I | 16 | (BDA)MAPbI | (BDA)MA4Pb5I16 | FALSE | FALSE | Unknown |  |  |  | 775 | 1 | Spin-coating | Liquid | N2 | DMF | Unknown | FALSE | Unknown | Unknown | 100 | 15 | Unknown | FALSE | PTAA |  | F4-TCNQ | Spin-coating | Unknown | Unknown | Unknown | Unknown | Unknown | Unknown | Ag | 100 | Evaporation | FALSE | Unknown | Unknown | Unknown | TRUE | 1 | N2 | 100 | AM 1.5 | 1.18 | 8.99 | 0.598 | 6.34 | ISOS-L-1I | 1 | 100 | Unknown | nan; nan | FALSE | MPPT | 80 | Light | 25.0; 25.0 | Unknown |  | 1
SLG ¦ FTO | nan ¦ nan | PCBM-60 ¦ TIPD |  | TBABF4 ¦ Unknown | Spin-coating ¦ Spin-coating | Unknown | Unknown | Unknown | Unknown | Unknown | Unknown | Unknown | FALSE | FALSE | FALSE | FALSE | TRUE | FALSE | 3 | TRUE | FALSE | Cs; FA; MA | 0.05; 0.81; 0.14 | Pb | 1 | Br; I | 0.45; 2.55 | CsFAMAPbBrI | Cs0.05FA0.81MA0.14PbBr0.45I2.55 | FALSE | FALSE | Unknown |  |  |  | 760 | 1 | Spin-coating | Liquid | N2 | DMF; DMSO | Unknown | TRUE | Chlorobenzene | Unknown | 100 | 60 | Unknown | FALSE | NiO-c |  | Unknown | Spin-coating | Unknown | Unknown | Unknown | Unknown | Unknown | Unknown | Ag | 100 | Evaporation | FALSE | Unknown | Unknown | Unknown | TRUE | 24 | Unknown | 100 | AM 1.5 | 1.07 | 20.07 | 0.69 | 14.81 | ISOS-D-1I | 1 | 0 | Unknown | nan; nan | FALSE | Open circuit | 80 | Dark | 25.0; 25.0 | N2 | 0 | 840
SLG ¦ FTO | nan ¦ nan | PCBM-60 ¦ PEI | 130 | Unknown | Spin-coating ¦ Spin-coating | Unknown | Unknown | Unknown | Unknown | Unknown | Unknown | Unknown | FALSE | FALSE | FALSE | FALSE | TRUE | FALSE | 3 | TRUE | FALSE | MA | 1 | Pb | 1 | I | 3 | MAPbI | MAPbI3 | FALSE | FALSE | Unknown |  | 450 | 1.6 | 765 | 1 | Spin-coating | Liquid | Air | DMSO; GBL | Unknown | FALSE | Unknown | Unknown | 70 | Unknown | Unknown | FALSE | NiO-c | 100 | Unknown | Spin-coating | Unknown | Unknown | Unknown | Unknown | Unknown | Unknown | Ag | 100 | Evaporation | FALSE | Unknown | Unknown | Unknown | TRUE | 24 | Unknown | 100 | AM 1.5 | 1.07 | 19.71 | 0.686 | 14.53 | ISOS-D-1I | 1 | 0 | Unknown | nan; nan | FALSE | Open circuit | 80 | Dark | 25.0; 25.0 | N2 | 0 | 700
SLG ¦ FTO | nan ¦ nan | TEACl ¦ PCBM-60 ¦ PEI | 130 | Unknown | Spin-coating ¦ Spin-coating ¦ Spin-coating | Unknown | Unknown | Unknown | Unknown | Unknown | Unknown | Unknown | FALSE | FALSE | FALSE | FALSE | TRUE | FALSE | 3 | TRUE | FALSE | MA | 1 | Pb | 1 | I | 3 | MAPbI | MAPbI3 | FALSE | FALSE | Unknown |  | 450 | 1.6 | 765 | 1 | Spin-coating | Liquid | Air | DMSO; GBL | Unknown | FALSE | Unknown | Unknown | 70 | Unknown | Unknown | FALSE | NiO-c | 100 | Unknown | Spin-coating | Unknown | Unknown | Unknown | Unknown | Unknown | Unknown | Ag | 100 | Evaporation | FALSE | Unknown | Unknown | Unknown | TRUE | 24 | Unknown | 100 | AM 1.5 | 1.08 | 19 | 0.694 | 18.6 | ISOS-D-1I | 1 | 0 | Unknown | nan; nan | FALSE | Open circuit | 80 | Dark | 25.0; 25.0 | N2 | 0 | 700
SLG ¦ ITO | nan ¦ nan | PCBM-60 ¦ PDINO |  | Unknown | Spin-coating ¦ Spin-coating | Unknown | Unknown | Unknown | Unknown | Unknown | Unknown | Unknown | FALSE | FALSE | FALSE | FALSE | TRUE | FALSE | 3 | TRUE | FALSE | MA | 1 | Pb | 1 | I | 3 | MAPbI | MAPbI3 | FALSE | FALSE | Unknown |  |  | 1.6 |  | 1 | Spin-coating | Liquid | Unknown | DMF | Unknown | TRUE | Chlorobenzene | Unknown | 100 | 10 | Unknown | FALSE | PEDOT:PSS |  | Unknown | Spin-coating | Unknown | Unknown | Unknown | Unknown | Unknown | Unknown | Al |  | Evaporation | FALSE | Unknown | Unknown | Unknown | TRUE | 1 | Unknown | 100 | AM 1.5 | 0.88 | 18.66 | 0.786 | 12.84 | ISOS-D-1I | 1 | 0 | Unknown | nan; nan | FALSE | Open circuit | 35 | Dark | 25.0; 25.0 | N2 | 0 | 576
SLG ¦ ITO | nan ¦ nan | PCBM-60 ¦ PDINO |  | Unknown | Spin-coating ¦ Spin-coating | Unknown | Unknown | Unknown | Unknown | Unknown | Unknown | Unknown | FALSE | FALSE | FALSE | FALSE | TRUE | FALSE | 3 | TRUE | FALSE | MA | 1 | Pb | 1 | I | 3 | MAPbI | MAPbI3 | FALSE | FALSE | Unknown |  |  | 1.6 |  | 1 | Spin-coating | Liquid | Unknown | DMF | Unknown | TRUE | Chlorobenzene | Unknown | Unknown | Unknown | Unknown | TRUE | PEDOT:PSS |  | Unknown | Spin-coating | Unknown | Unknown | Unknown | Unknown | Unknown | Unknown | Al |  | Evaporation | FALSE | Unknown | Unknown | Unknown | TRUE | 1 | Unknown | 100 | AM 1.5 | 1 | 21.38 | 0.76 | 16.25 | ISOS-D-1I | 1 | 0 | Unknown | nan; nan | FALSE | Open circuit | 80 | Dark | 25.0; 25.0 | N2 | 0 | 984
SLG ¦ ITO | nan ¦ nan | PCBM-60 |  | Unknown | Spin-coating | Unknown | Unknown | Unknown | Unknown | Unknown | Unknown | Unknown | FALSE | FALSE | FALSE | FALSE | TRUE | FALSE | 3 | TRUE | FALSE | MA | 1 | Pb | 1 | I | 3 | MAPbI | MAPbI3 | FALSE | FALSE | Unknown |  | 450 | 1.6 |  | 1 | Spin-coating | Liquid | Unknown | DMF | Unknown | FALSE | Unknown | Unknown | 100 | 10 | Unknown | FALSE | PEDOT:PSS |  | Unknown | Spin-coating | Unknown | Unknown | Unknown | Unknown | Unknown | Unknown | Al | 100 | Evaporation | FALSE | Unknown | Unknown | Unknown | TRUE | 1 | Unknown | 100 | AM 1.5 | 0.94 | 19.72 | 0.71 | 14.15 | ISOS-D-1I | 1 | 0 | Unknown | nan; nan | FALSE | Open circuit | 66 | Dark | 25.0; 25.0 | N2 | 0 | 50
SLG ¦ Ni:Au-mesh | nan ¦ nan | PCBM-60 ¦ BCP |  | Unknown | Spin-coating ¦ Spin-coating | Unknown | Unknown | Unknown | Unknown | Unknown | Unknown | Unknown | FALSE | FALSE | FALSE | FALSE | TRUE | FALSE | 3 | TRUE | FALSE | FA; MA | 1; 1 | Pb | 1 | I | 3 | FAMAPbI | FAMAPbI3 | FALSE | FALSE | Unknown |  |  |  |  | 2 | Spin-coating >> Spin-coating | Liquid >> Liquid | Unknown | DMF >> IPA | Unknown | FALSE | Unknown | Unknown | Unknown >> 100.0 | Unknown >> 10.0 | Unknown | FALSE | PEDOT:PSS ¦ PEDOT:PSS |  | Unknown | Spin-coating ¦ Spin-coating | Unknown | Unknown | Unknown | Unknown | Unknown | Unknown | Ag | 100 | Evaporation | FALSE | Unknown | Unknown | Unknown | TRUE | 1 | Ambient | 100 | AM 1.5 | 0.94 | 21.14 | 0.698 | 12.5 | ISOS-D-1I | 1 | 0 | Unknown | nan; nan | FALSE | Open circuit | 58 | Dark | 25.0; 25.0 | N2 | 0 | 80
SLG ¦ ITO | nan ¦ nan | PCBM-60 ¦ BCP |  | Unknown | Spin-coating ¦ Spin-coating | Unknown | Unknown | Unknown | Unknown | Unknown | Unknown | Unknown | FALSE | FALSE | FALSE | FALSE | TRUE | FALSE | 3 | TRUE | FALSE | FA; MA | 1; 1 | Pb | 1 | I | 3 | FAMAPbI | FAMAPbI3 | FALSE | FALSE | Unknown |  |  |  |  | 2 | Spin-coating >> Spin-coating | Liquid >> Liquid | Unknown | DMF >> IPA | Unknown | FALSE | Unknown | Unknown | Unknown >> 100.0 | Unknown >> 10.0 | Unknown | FALSE | PEDOT:PSS |  | Unknown | Spin-coating | Unknown | Unknown | Unknown | Unknown | Unknown | Unknown | Ag | 100 | Evaporation | FALSE | Unknown | Unknown | Unknown | TRUE | 1 | Ambient | 100 | AM 1.5 | 0.96 | 21.6 | 0.758 | 15.7 | ISOS-D-1I | 1 | 0 | Unknown | nan; nan | FALSE | Open circuit | 60 | Dark | 25.0; 25.0 | N2 | 0 | 100
SLG ¦ ITO | nan ¦ nan | PCBM-60 ¦ F-C60; bis-C60 |  | Unknown | Spin-coating ¦ Spin-coating | Unknown | Unknown | Unknown | Unknown | Unknown | Unknown | Unknown | FALSE | FALSE | FALSE | FALSE | TRUE | FALSE | 3 | TRUE | FALSE | MA | 1 | Pb | 1 | I | 3 | MAPbI | MAPbI3 | FALSE | FALSE | Cl |  |  | 1.6 |  | 1 | Spin-coating | Liquid | N2 | DMF | Unknown | FALSE | Unknown | Unknown | 100 | 50 | Unknown | FALSE | PEDOT:PSS |  | Unknown | Spin-coating | Unknown | Unknown | Unknown | Unknown | Unknown | Unknown | Ag | 150 | Evaporation | FALSE | Unknown | Unknown | Unknown | TRUE | 1 | N2 | 100 | AM 1.5 | 0.97 | 20.7 | 0.752 | 15.1 | ISOS-D-1 | 1 | 0 | Unknown | nan; nan | FALSE | Open circuit | 79 | Dark | 25.0; 25.0 | Air | 20 | 320
SLG ¦ ITO | nan ¦ nan | PCBM-60 ¦ bis-C60 |  | Unknown | Spin-coating ¦ Spin-coating | Unknown | Unknown | Unknown | Unknown | Unknown | Unknown | Unknown | FALSE | FALSE | FALSE | FALSE | TRUE | FALSE | 3 | TRUE | FALSE | MA | 1 | Pb | 1 | I | 3 | MAPbI | MAPbI3 | FALSE | FALSE | Cl |  |  | 1.6 |  | 1 | Spin-coating | Liquid | N2 | DMF | Unknown | FALSE | Unknown | Unknown | 100 | 50 | Unknown | FALSE | PEDOT:PSS |  | Unknown | Spin-coating | Unknown | Unknown | Unknown | Unknown | Unknown | Unknown | Ag | 150 | Evaporation | FALSE | Unknown | Unknown | Unknown | TRUE | 1 | N2 | 100 | AM 1.5 | 0.95 | 19.4 | 0.741 | 13.6 | ISOS-D-1 | 1 | 0 | Unknown | nan; nan | FALSE | Open circuit | 5 | Dark | 25.0; 25.0 | Air | 20 | 50
SLG ¦ ITO | nan ¦ nan | PCBM-60 ¦ F-C60 |  | Unknown | Spin-coating ¦ Spin-coating | Unknown | Unknown | Unknown | Unknown | Unknown | Unknown | Unknown | FALSE | FALSE | FALSE | FALSE | TRUE | FALSE | 3 | TRUE | FALSE | MA | 1 | Pb | 1 | I | 3 | MAPbI | MAPbI3 | FALSE | FALSE | Cl |  |  | 1.6 |  | 1 | Spin-coating | Liquid | N2 | DMF | Unknown | FALSE | Unknown | Unknown | 100 | 50 | Unknown | FALSE | PEDOT:PSS |  | Unknown | Spin-coating | Unknown | Unknown | Unknown | Unknown | Unknown | Unknown | Ag | 150 | Evaporation | FALSE | Unknown | Unknown | Unknown | TRUE | 1 | N2 | 100 | AM 1.5 | 0.95 | 18.6 | 0.718 | 12.6 | ISOS-D-1 | 1 | 0 | Unknown | nan; nan | FALSE | Open circuit | 74 | Dark | 25.0; 25.0 | Air | 20 | 275
SLG ¦ ITO | nan ¦ nan | PCBM-60 |  | Unknown | Spin-coating | Unknown | Unknown | Unknown | Unknown | Unknown | Unknown | Unknown | FALSE | FALSE | FALSE | FALSE | TRUE | FALSE | 3 | TRUE | FALSE | MA | 1 | Pb | 1 | I | 3 | MAPbI | MAPbI3 | FALSE | FALSE | Cl |  |  | 1.6 |  | 1 | Spin-coating | Liquid | N2 | DMF | Unknown | FALSE | Unknown | Unknown | 100 | 50 | Unknown | FALSE | PEDOT:PSS |  | Unknown | Spin-coating | Unknown | Unknown | Unknown | Unknown | Unknown | Unknown | Ag | 150 | Evaporation | FALSE | Unknown | Unknown | Unknown | TRUE | 1 | N2 | 100 | AM 1.5 | 0.92 | 18.1 | 0.705 | 11.7 | ISOS-D-1 | 1 | 0 | Unknown | nan; nan | FALSE | Open circuit | 5 | Dark | 25.0; 25.0 | Air | 20 | 24
SLG ¦ ITO | nan ¦ nan | PCBM-60 ¦ BCP | 25 | Unknown | Spin-coating ¦ Spin-coating | Unknown | Unknown | Unknown | Unknown | Unknown | Unknown | Unknown | FALSE | FALSE | FALSE | FALSE | TRUE | FALSE | 3 | TRUE | FALSE | MA | 1 | Pb | 1 | I | 3 | MAPbI | MAPbI3 | FALSE | FALSE | Cl |  | 500 | 1.6 |  | 1 | Spin-coating | Liquid | N2 | DMF | Unknown | FALSE | Unknown | Unknown | 100 | 90 | Unknown | FALSE | PEDOT:PSS ¦ PolyTPD |  | Unknown | Spin-coating ¦ Spin-coating | Unknown | Unknown | Unknown | Unknown | Unknown | Unknown | Au | 50 | Evaporation | FALSE | Unknown | Unknown | Unknown | TRUE | 1 | N2 | 100 | AM 1.5 | 0.95 | 20.06 | 0.64 | 11.96 | ISOS-L-1I | 1 | 100 | Unknown | nan; nan | FALSE | Open circuit | 74 | Light | 25.0; 25.0 | N2 | 0 | 11
SLG ¦ ITO | nan ¦ nan | PCBM-60 ¦ BCP | 25 | Unknown | Spin-coating ¦ Spin-coating | Unknown | Unknown | Unknown | Unknown | Unknown | Unknown | Unknown | FALSE | FALSE | FALSE | FALSE | TRUE | FALSE | 3 | TRUE | FALSE | MA | 1 | Pb | 1 | I | 3 | MAPbI | MAPbI3 | FALSE | FALSE | H3PO2 |  | 500 | 1.6 |  | 1 | Spin-coating | Liquid | N2 | DMF | Unknown | FALSE | Unknown | Unknown | 100 | 5 | Unknown | FALSE | PEDOT:PSS ¦ PolyTPD |  | Unknown | Spin-coating ¦ Spin-coating | Unknown | Unknown | Unknown | Unknown | Unknown | Unknown | Au | 50 | Evaporation | FALSE | Unknown | Unknown | Unknown | TRUE | 1 | N2 | 100 | AM 1.5 | 1.1 | 19.34 | 0.73 | 15.43 | ISOS-L-1I | 1 | 100 | Unknown | nan; nan | FALSE | Open circuit | 0 | Light | 25.0; 25.0 | N2 | 0 | 1
SLG ¦ ITO | nan ¦ nan | PCBM-60 ¦ BCP | 25 | Unknown | Spin-coating ¦ Spin-coating | Unknown | Unknown | Unknown | Unknown | Unknown | Unknown | Unknown | FALSE | FALSE | FALSE | FALSE | TRUE | FALSE | 3 | TRUE | FALSE | Cs; FA | 0.17; 0.83 | Pb | 1 | Br; I | 0.6; 2.4 | CsFAPbBrI | Cs0.17FA0.83PbBr0.6I2.4 | FALSE | FALSE | Unknown |  | 500 |  |  | 1 | Spin-coating | Liquid | N2 | DMF; DMSO | Unknown | TRUE | Anisole | Unknown | 100 | 60 | Unknown | FALSE | PEDOT:PSS ¦ PolyTPD |  | Unknown | Spin-coating ¦ Spin-coating | Unknown | Unknown | Unknown | Unknown | Unknown | Unknown | Au | 50 | Evaporation | FALSE | Unknown | Unknown | Unknown | TRUE | 1 | N2 | 100 | AM 1.5 | 1.1 | 22.69 | 0.74 | 18.45 | ISOS-L-1I | 1 | 100 | Unknown | nan; nan | FALSE | Open circuit | 66 | Light | 25.0; 25.0 | N2 | 0 | 1
SLG ¦ ITO | nan ¦ nan | PCBM-60 ¦ BCP |  | Unknown | Spin-coating ¦ Spin-coating | Unknown | Unknown | Unknown | Unknown | Unknown | Unknown | Unknown | FALSE | FALSE | FALSE | FALSE | TRUE | FALSE | 3 | TRUE | FALSE | MA | 1 | Pb | 1 | I | 3 | MAPbI | MAPbI3 | FALSE | FALSE | BP-QDs |  |  | 1.6 |  | 2 | Spin-coating >> Spin-coating | Liquid >> Liquid | N2 >> N2 | DMF; DMSO >> IPA | Unknown | FALSE | Unknown | Unknown | Unknown >> 95.0 | Unknown >> 15.0 | Unknown | FALSE | PTAA |  | Unknown | Spin-coating | Unknown | Unknown | Unknown | Unknown | Unknown | Unknown | Ag |  | Evaporation | FALSE | Unknown | Unknown | Unknown | TRUE | 1 | N2 | 100 | AM 1.5 | 1.1 | 21.9 | 0.83 | 20 | ISOS-D-2I | 1 | 0 | Unknown | nan; nan | FALSE | Open circuit | 80 | Dark | 100.0; 100.0 | N2 | 0 | 100
SLG ¦ ITO | nan ¦ nan | PEABr ¦ PCBM-60 ¦ BCP |  | Unknown | Spin-coating ¦ Spin-coating ¦ Spin-coating | Unknown | Unknown | Unknown | Unknown | Unknown | Unknown | Unknown | FALSE | FALSE | FALSE | FALSE | TRUE | FALSE | 3 | TRUE | FALSE | FA; MA | 0.25; 0.75 | Pb; Sn | 0.75; 0.25 | I | 3 | FAMAPbSnI | FA0.25MA0.75Pb0.75Sn0.25I3 | FALSE | FALSE | Cl; SnF2 |  | 400 | 1.33 |  | 1 | Doctor blading | Liquid | N2 | DMF; DMSO | Unknown | TRUE | Vacuum | Unknown | 100 | 5 | Unknown | FALSE | PEDOT:PSS |  | Unknown | Spin-coating | Unknown | Unknown | Unknown | Unknown | Unknown | Unknown | Ag | 100 | Evaporation | FALSE | Unknown | Unknown | Unknown | TRUE | 1 | N2 | 100 | AM 1.5 | 0.71 | 24.5 | 0.7 | 12.18 | ISOS-D-1I | 1 | 0 | Unknown | nan; nan | FALSE | Open circuit | 80 | Dark | 25.0; 25.0 | N2 | 0 | 450
SLG ¦ ITO | nan ¦ nan | PCBM-60 ¦ BCP |  | Unknown | Spin-coating ¦ Spin-coating | Unknown | Unknown | Unknown | Unknown | Unknown | Unknown | Unknown | FALSE | FALSE | FALSE | FALSE | TRUE | FALSE | 3 | TRUE | FALSE | FA; MA | 0.25; 0.75 | Pb; Sn | 0.75; 0.25 | I | 3 | FAMAPbSnI | FA0.25MA0.75Pb0.75Sn0.25I3 | FALSE | FALSE | Cl; SnF2 |  | 400 | 1.33 |  | 1 | Doctor blading | Liquid | N2 | DMF; DMSO | Unknown | TRUE | Vacuum | Unknown | 100 | 5 | Unknown | FALSE | PEDOT:PSS |  | Unknown | Spin-coating | Unknown | Unknown | Unknown | Unknown | Unknown | Unknown | Ag | 100 | Evaporation | FALSE | Unknown | Unknown | Unknown | TRUE | 1 | N2 | 100 | AM 1.5 | 0.78 | 24.9 | 0.78 | 15.15 | ISOS-D-1I | 1 | 0 | Unknown | nan; nan | FALSE | Open circuit | 80 | Dark | 25.0; 25.0 | N2 | 0 | 450
SLG ¦ ITO | nan ¦ nan | C60 ¦ BCP | 48 | Unknown | Evaporation ¦ Evaporation | Unknown | Unknown | Unknown | Unknown | Unknown | Unknown | Unknown | FALSE | FALSE | FALSE | FALSE | TRUE | FALSE | 3 | TRUE | FALSE | MA | 1 | Pb | 1 | I | 3 | MAPbI | MAPbI3 | FALSE | FALSE | Acetate; Cl |  |  | 1.6 |  | 1 | Spin-coating | Liquid | N2 | DMF | Unknown | TRUE | Thermal radiation | Unknown | 90 | 10 | Unknown | FALSE | PEDOT:PSS |  | Unknown | Spin-coating | Unknown | Unknown | Unknown | Unknown | Unknown | Unknown | Ag | 100 | Evaporation | FALSE | Unknown | Unknown | Unknown | TRUE | 1 | N2 | 100 | AM 1.5 | 0.97 | 22.8 | 0.776 | 17.2 | ISOS-D-1 | 1 | 0 | Unknown | nan; nan | FALSE | Open circuit | 80 | Dark | 25.0; 25.0 | Air | 70 | 500
PEN ¦ ITO | nan ¦ nan | PCBM-60 ¦ BCP |  | Unknown | Spin-coating ¦ Spin-coating | Unknown | Unknown | Unknown | Unknown | Unknown | Unknown | Unknown | FALSE | FALSE | FALSE | FALSE | TRUE | FALSE | 3 | TRUE | FALSE | MA | 1 | Pb | 1 | I | 3 | MAPbI | MAPbI3 | FALSE | FALSE | Unknown |  |  | 1.6 |  | 1 | Spin-coating | Liquid | N2 | DMF; DMSO | Unknown | TRUE | TEOS | Unknown | 100 | 2 | Unknown | FALSE | NiO-c |  | Unknown | Spin-coating | Unknown | Unknown | Unknown | Unknown | Unknown | Unknown | Ag |  | Evaporation | FALSE | Unknown | Unknown | Unknown | TRUE | 1 | N2 | 100 | AM 1.5 | 1.02 | 20.62 | 0.76 | 15.9 | ISOS-D-1 | 1 | 0 | Unknown | nan; nan | FALSE | Open circuit | 60 | Dark | 25.0; 25.0 | Air | 50 | 200
SLG ¦ ITO | nan ¦ nan | PCBM-60 | 75 | Unknown | Spin-coating | Unknown | Unknown | Unknown | Unknown | Unknown | Unknown | Unknown | FALSE | FALSE | FALSE | FALSE | TRUE | FALSE | 3 | TRUE | FALSE | MA | 1 | Pb | 1 | I | 3 | MAPbI | MAPbI3 | FALSE | FALSE | Cl |  | 315 | 1.6 | 765 | 1 | Spin-coating | Liquid | N2 | DMF | Unknown | FALSE | Unknown | Unknown | 50 | 30 | Unknown | FALSE | PEDOT:PSS | 45 | Unknown | Spin-coating | Unknown | Unknown | Unknown | Unknown | Unknown | Unknown | Al | 100 | Evaporation | FALSE | Unknown | Unknown | Unknown | TRUE | 1 | N2 | 100 | AM 1.5 | 0.9 | 15.92 | 0.64 | 9.17 | ISOS-D-1I | 1 | 0 | Unknown | nan; nan | FALSE | Open circuit | 80 | Dark | 25.0; 25.0 | N2 | 0 | 1080
SLG ¦ ITO | nan ¦ nan | PCBM-60 | 75 | Unknown | Spin-coating | Unknown | Unknown | Unknown | Unknown | Unknown | Unknown | Unknown | FALSE | FALSE | FALSE | FALSE | TRUE | FALSE | 3 | TRUE | FALSE | MA | 1 | Pb | 1 | I | 3 | MAPbI | MAPbI3 | FALSE | FALSE | Cl |  | 315 | 1.6 | 765 | 1 | Spin-coating | Liquid | N2 | DMF | Unknown | FALSE | Unknown | Unknown | 50 | 30 | Unknown | FALSE | PEDOT:PSS | 45 | Unknown | Spin-coating | Unknown | Unknown | Unknown | Unknown | Unknown | Unknown | Al | 100 | Evaporation | FALSE | Unknown | Unknown | Unknown | TRUE | 2 | N2 | 100 | AM 1.5 |  |  |  | 8.38 | ISOS-D-1I | 1 | 0 | Unknown | nan; nan | FALSE | Open circuit | 80 | Dark | 25.0; 25.0 | N2 | 0 | 1080
SLG ¦ ITO | nan ¦ nan | C60 | 10 | Unknown | Evaporation | Unknown | Unknown | Unknown | Unknown | Unknown | Unknown | Unknown | FALSE | FALSE | FALSE | FALSE | TRUE | FALSE | 3 | TRUE | FALSE | MA | 1 | Pb | 1 | I | 3 | MAPbI | MAPbI3 | FALSE | FALSE | Unknown |  |  | 1.6 |  | 1 | Co-evaporation | Gas | N2 | none | Unknown | FALSE | Unknown | Unknown | Unknown | Unknown | Unknown | FALSE | TaTm | 10 | Unknown | Evaporation | Unknown | Unknown | Unknown | Unknown | Unknown | Unknown | Ag | 100 | Evaporation | FALSE | Unknown | Unknown | Unknown | TRUE | 1 | Air | 100 | AM 1.5 | 1.041 | 20.12 | 0.168 | 3.5 | ISOS-L-1I | 1 | 100 | Unknown | nan; nan | FALSE | Open circuit | 80 | White LED | 40.0; 40.0 | N2 | 0 | 168
SLG ¦ ITO | nan ¦ nan | PCBM-60 ¦ PFN |  | Unknown | Spin-coating ¦ Spin-coating | Unknown | Unknown | Unknown | Unknown | Unknown | Unknown | Unknown | FALSE | FALSE | FALSE | FALSE | TRUE | FALSE | 3 | TRUE | FALSE | MA | 1 | Pb | 1 | I | 3 | MAPbI | MAPbI3 | FALSE | FALSE | Unknown |  |  | 1.6 | 543 | 2 | Spin-coating >> Spin-coating | Liquid >> Liquid | Unknown | DMF >> IPA | Unknown | FALSE | Unknown | Unknown | 100.0 >> 100.0 | 10.0 >> 40.0 | Unknown | FALSE | PTAA |  | F4-TCNQ | Spin-coating | Unknown | Unknown | Unknown | Unknown | Unknown | Unknown | Al | 100 | Evaporation | TRUE | Unknown | Unknown | Unknown | TRUE | 20 | N2 | 100 | AM 1.5 |  |  |  | 16.26 | ISOS-L-1 | 1 | 100 | Unknown | nan; nan | FALSE | MPPT | 80 | White LED | 25.0; 25.0 | Air | 50 | 171
SLG ¦ ITO | nan ¦ nan | PCBM-60 ¦ PFN |  | Unknown | Spin-coating ¦ Spin-coating | Unknown | Unknown | Unknown | Unknown | Unknown | Unknown | Unknown | FALSE | FALSE | FALSE | FALSE | TRUE | FALSE | 3 | TRUE | FALSE | MA | 1 | Pb | 1 | I | 3 | MAPbI | MAPbI3 | FALSE | FALSE | Unknown |  |  | 1.6 | 543 | 2 | Spin-coating >> Spin-coating | Liquid >> Liquid | Unknown | DMF >> IPA | Unknown | FALSE | Unknown | Unknown | 100.0 >> 100.0 | 10.0 >> 40.0 | Unknown | FALSE | PTAA ¦ MoS2 |  | F4-TCNQ ¦ Unknown | Spin-coating ¦ Spin-coating | Unknown | Unknown | Unknown | Unknown | Unknown | Unknown | Al | 100 | Evaporation | TRUE | Unknown | Unknown | Unknown | TRUE | 20 | N2 | 100 | AM 1.5 |  |  |  | 16.89 | ISOS-L-1 | 1 | 100 | Unknown | nan; nan | FALSE | MPPT | 80 | White LED | 25.0; 25.0 | Air | 50 | 588
SLG ¦ ITO | nan ¦ nan | PCBM-60 ¦ AZO-np | 90 | Unknown | Spin-coating ¦ Spin-coating | Unknown | Unknown | Unknown | Unknown | Unknown | Unknown | Unknown | FALSE | FALSE | FALSE | FALSE | TRUE | FALSE | 3 | TRUE | FALSE | MA | 1 | Pb | 1 | I | 3 | MAPbI | MAPbI3 | FALSE | FALSE | HPA |  | 275 | 1.6 |  | 1 | Spin-coating | Liquid | Air | DMF | Unknown | FALSE | Unknown | Unknown | 100 | 5 | Unknown | FALSE | PEDOT:PSS | 40 | Unknown | Spin-coating | Unknown | Unknown | Unknown | Unknown | Unknown | Unknown | ITO ¦ MgF2 | 650 | Sputtering ¦ Evaporation | FALSE | Unknown | Unknown | Unknown | TRUE | 1 | Air | 100 | AM 1.5 | 0.952 | 16.5 | 0.77 | 12.3 | ISOS-L-2 | 1 | 100 | Unknown | nan; nan | FALSE | MPPT | 80 | White LED | 100.0; 100.0 | Ambient |  | 124
SLG ¦ ITO | nan ¦ nan | PCBM-60 ¦ AZO-np | 90 | Unknown | Spin-coating ¦ Spin-coating | Unknown | Unknown | Unknown | Unknown | Unknown | Unknown | Unknown | FALSE | FALSE | FALSE | FALSE | TRUE | FALSE | 3 | TRUE | FALSE | MA | 1 | Pb | 1 | I | 3 | MAPbI | MAPbI3 | FALSE | FALSE | HPA |  | 275 | 1.6 |  | 1 | Spin-coating | Liquid | Air | DMF | Unknown | FALSE | Unknown | Unknown | 100 | 5 | Unknown | FALSE | PEDOT:PSS | 40 | Unknown | Spin-coating | Unknown | Unknown | Unknown | Unknown | Unknown | Unknown | Al ¦ Ag | 225 | Evaporation ¦ Evaporation | FALSE | Unknown | Unknown | Unknown | TRUE | 1 | Air | 100 | AM 1.5 | 0.938 | 18.8 | 0.77 | 13.5 | ISOS-L-2 | 1 | 100 | Unknown | nan; nan | FALSE | MPPT | 0 | White LED | 100.0; 100.0 | Ambient |  | 0.025
SLG ¦ ITO | nan ¦ nan | PCBM-60 | 40 | Unknown | Spin-coating | Unknown | Unknown | Unknown | Unknown | Unknown | Unknown | Unknown | FALSE | FALSE | FALSE | FALSE | TRUE | FALSE | 3 | TRUE | FALSE | FA | 1 | Sn | 1 | I | 3 | FASnI | FASnI3 | FALSE | TRUE | SnF2 | 0.1 |  |  |  | 1 | Spin-coating | Liquid | N2 | DMF; DMSO | Unknown | TRUE | Toluene | Unknown | 70 | 20 | Unknown | FALSE | PEDOT:PSS |  | Unknown | Spin-coating | Unknown | Unknown | Unknown | Unknown | Unknown | Unknown | Ag | 100 | Evaporation | FALSE | Unknown | Unknown | Unknown | TRUE | 1 | Air | 100 | AM 1.5 | 0.316 | 14.4 | 0.61 | 2.78 | ISOS-D-1I | 1 | 0 | Unknown | nan; nan | FALSE | Open circuit | 40 | Dark | 25.0; 25.0 | N2 | 0 | 218
SLG ¦ ITO | nan ¦ nan | PCBM-60 | 40 | Unknown | Spin-coating | Unknown | Unknown | Unknown | Unknown | Unknown | Unknown | Unknown | FALSE | FALSE | FALSE | FALSE | TRUE | FALSE | 3 | TRUE | FALSE | FA | 1 | Sn | 1 | I | 3 | FASnI | FASnI3 | FALSE | TRUE | SnF2; PMMA | 0.1; 0.005 |  |  |  | 1 | Spin-coating | Liquid | N2 | DMF; DMSO | Unknown | TRUE | Toluene | Unknown | 70 | 20 | Unknown | FALSE | PEDOT:PSS |  | Unknown | Spin-coating | Unknown | Unknown | Unknown | Unknown | Unknown | Unknown | Ag | 100 | Evaporation | FALSE | Unknown | Unknown | Unknown | TRUE | 1 | Air | 100 | AM 1.5 | 0.482 | 13.17 | 0.57 | 3.62 | ISOS-D-1I | 1 | 0 | Unknown | nan; nan | FALSE | Open circuit | 62 | Dark | 25.0; 25.0 | N2 | 0 | 447
SLG ¦ FTO | nan ¦ nan | PCBM-60 | 60 | Unknown | Spin-coating | Unknown | Unknown | Unknown | Unknown | Unknown | Unknown | Unknown | FALSE | FALSE | FALSE | FALSE | TRUE | FALSE | 3 | TRUE | FALSE | MA | 1 | Pb | 1 | I | 3 | MAPbI | MAPbI3 | FALSE | FALSE | Unknown |  | 560 | 1.6 | 770 | 1 | Spin-coating | Liquid | Unknown | DMF; DMSO | Unknown | TRUE | Chlorobenzene | Unknown | 95 | 6 | Unknown | FALSE | PEDOT:PSS | 25 | Unknown | Spin-coating | Unknown | Unknown | Unknown | Unknown | Unknown | Unknown | Ag | 100 | Evaporation | FALSE | Unknown | Unknown | Unknown | TRUE | 1 | Unknown | 100 | AM 1.5 | 1.04 | 21.01 | 0.76 | 16.61 | ISOS-L-1 | 1 | 0 | Unknown | nan; nan | FALSE | Open circuit | 51 | Dark | 25.0; 25.0 | Air |  | 26
SLG ¦ FTO | nan ¦ nan | PCBM-60 | 60 | Unknown | Spin-coating | Unknown | Unknown | Unknown | Unknown | Unknown | Unknown | Unknown | FALSE | FALSE | FALSE | FALSE | TRUE | FALSE | 3 | TRUE | FALSE | MA | 1 | Pb | 1 | I | 3 | MAPbI | MAPbI3 | FALSE | FALSE | Unknown |  | 560 | 1.6 | 770 | 1 | Spin-coating | Liquid | Unknown | DMF; DMSO | Unknown | TRUE | Chlorobenzene | Unknown | 95 | 6 | Unknown | FALSE | PEDOT:PSS | 25 | Unknown | Spin-coating | Unknown | Unknown | Unknown | Unknown | Unknown | Unknown | Ag | 100 | Evaporation | FALSE | Unknown | Unknown | Unknown | TRUE | 1 | Unknown | 100 | AM 1.5 | 1.06 | 21.18 | 0.77 | 17.23 | ISOS-D-1 | 1 | 0 | Unknown | nan; nan | FALSE | Open circuit | 48.1 | Dark | 25.0; 25.0 | Air |  | 370
SLG ¦ FTO | nan ¦ nan | PCBM-60; F8TBT | 60 | Unknown | Spin-coating | Unknown | Unknown | Unknown | Unknown | Unknown | Unknown | Unknown | FALSE | FALSE | FALSE | FALSE | TRUE | FALSE | 3 | TRUE | FALSE | MA | 1 | Pb | 1 | I | 3 | MAPbI | MAPbI3 | FALSE | FALSE | Unknown |  | 560 | 1.6 | 772 | 1 | Spin-coating | Liquid | Unknown | DMF; DMSO | Unknown | TRUE | Chlorobenzene | Unknown | 95 | 6 | Unknown | FALSE | PEDOT:PSS | 25 | Unknown | Spin-coating | Unknown | Unknown | Unknown | Unknown | Unknown | Unknown | Ag | 100 | Evaporation | FALSE | Unknown | Unknown | Unknown | TRUE | 1 | Unknown | 100 | AM 1.5 | 1.12 | 22.43 | 0.82 | 20.67 | ISOS-D-1 | 1 | 0 | Unknown | nan; nan | FALSE | Open circuit | 79.4 | Dark | 25.0; 25.0 | Air |  | 1045
SLG ¦ ITO | nan ¦ nan | PCBM-60 ¦ Bphen |  | nan ¦ Cs2CO3 | Spin-coating ¦ Spin-coating | Unknown | Unknown | Unknown | Unknown | Unknown | Unknown | Unknown | FALSE | FALSE | FALSE | FALSE | TRUE | FALSE | 3 | TRUE | FALSE | FA; MA | 0.5; 0.5 | Pb | 1 | Br; I | 0.3; 2.7 | FAMAPbBrI | FA0.5MA0.5PbBr0.3I2.7 | FALSE | FALSE | Unknown |  |  |  | 765 | 2 | Spin-coating >> Spin-coating | Liquid >> Liquid | Air >> Air | DMF; DMSO >> IPA | Unknown | FALSE | Unknown | Unknown | Unknown >> 100.0 | Unknown >> 30.0 | Unknown | FALSE | PTAA | 18 | BCF | Spin-coating | Unknown | Unknown | Unknown | Unknown | Unknown | Unknown | Ag | 100 | Evaporation | FALSE | Unknown | Unknown | Unknown | TRUE | 1 | Air | 100 | AM 1.5 | 1 | 20.13 | 0.8 | 16.11 | ISOS-D-1 | 1 | 0 | Unknown | nan; nan | FALSE | Open circuit | 70 | Dark | 25.0; 25.0 | Air |  | 75
SLG ¦ FTO | nan ¦ nan | PCBM-60 |  | Triton X-100 | Spin-coating | Unknown | Unknown | Unknown | Unknown | Unknown | Unknown | Unknown | FALSE | FALSE | FALSE | FALSE | TRUE | FALSE | 3 | TRUE | FALSE | Cs; FA; MA | 0.05; 0.79; 0.16 | Pb | 1 | Br; I | 0.48; 2.52 | CsFAMAPbBrI | Cs0.05FA0.79MA0.16PbBr0.48I2.52 | FALSE | FALSE | Unknown |  |  | 1.55 |  | 1 | Spin-coating | Liquid | Air | DMF; DMSO | Unknown | TRUE | Chlorobenzene | Unknown | 100 | 20 | Unknown | FALSE | PEDOT:PSS |  | Unknown | Spin-coating | Unknown | Unknown | Unknown | Unknown | Unknown | Unknown | Au | 65 | Evaporation | FALSE | Unknown | Unknown | Unknown | TRUE | 1 | Unknown | 100 | AM 1.5 | 0.93 | 21.24 | 0.69 | 13.7 | ISOS-D-1 | 1 | 0 | Unknown | nan; nan | FALSE | Open circuit | 32 | Dark | 25.0; 25.0 | Air | 40 | 110
SLG ¦ FTO | nan ¦ nan | PCBM-60 |  | Triton X-100 | Spin-coating | Unknown | Unknown | Unknown | Unknown | Unknown | Unknown | Unknown | FALSE | FALSE | FALSE | FALSE | TRUE | FALSE | 3 | TRUE | FALSE | Cs; FA; MA | 0.05; 0.79; 0.16 | Pb | 1 | Br; I | 0.48; 2.52 | CsFAMAPbBrI | Cs0.05FA0.79MA0.16PbBr0.48I2.52 | FALSE | FALSE | Unknown |  |  | 1.55 |  | 1 | Spin-coating | Liquid | Air | DMF; DMSO | Unknown | TRUE | Chlorobenzene | Unknown | 100 | 20 | Unknown | FALSE | PANI | 39 | CSA | Spin-coating | Unknown | Unknown | Unknown | Unknown | Unknown | Unknown | Au | 65 | Evaporation | FALSE | Unknown | Unknown | Unknown | TRUE | 1 | Unknown | 100 | AM 1.5 | 0.96 | 21.41 | 0.73 | 15.09 | ISOS-D-1 | 1 | 0 | Unknown | nan; nan | FALSE | Open circuit | 76 | Dark | 25.0; 25.0 | Air | 40 | 624
SLG ¦ ITO | nan ¦ nan | PCBM-60 ¦ PEI |  | Unknown | Spin-coating ¦ Spin-coating | Unknown | Unknown | Unknown | Unknown | Unknown | Unknown | Unknown | FALSE | FALSE | FALSE | FALSE | TRUE | FALSE | 3 | TRUE | FALSE | MA | 1 | Pb | 1 | I | 3 | MAPbI | MAPbI3 | FALSE | FALSE | Cl | 0.12 |  | 1.6 | 761 | 1 | Spin-coating | Liquid | Unknown | DMSO; GBL | Unknown | TRUE | Chlorobenzene | Unknown | 100 | 10 | Unknown | FALSE | PEDOT:PSS |  | Unknown | Spin-coating | Unknown | Unknown | Unknown | Unknown | Unknown | Unknown | Ag | 80 | Evaporation | FALSE | Unknown | Unknown | Unknown | TRUE | 1 | N2 | 100 | AM 1.5 | 1.03 | 17.55 | 0.756 | 13.7 | ISOS-L-1I | 1 | 100 | AM 1.5 | nan; nan | FALSE | Open circuit | 46 | Unknown | 25.0; 25.0 | N2 |  | 60
SLG ¦ ITO | nan ¦ nan | PCBM-60 |  | Unknown | Spin-coating | Unknown | Unknown | Unknown | Unknown | Unknown | Unknown | Unknown | FALSE | FALSE | FALSE | FALSE | TRUE | FALSE | 3 | TRUE | FALSE | MA | 1 | Pb | 1 | I | 3 | MAPbI | MAPbI3 | FALSE | FALSE | Cl |  | 250 | 1.6 | 768 | 1 | Spin-coating | Liquid | N2 | DMF | Unknown | FALSE | Unknown | Unknown | 90 | 60 | Unknown | FALSE | PEDOT:PSS |  | Unknown | Spin-coating | Unknown | Unknown | Unknown | Unknown | Unknown | Unknown | Al | 100 | Evaporation | TRUE | UV epoxy | Unknown | N2 | TRUE | 1 | Air | 100 | AM 1.5 | 0.84 | 19.58 | 0.66 | 10.77 | ISOS-D-1 | 1 | 0 | Unknown | nan; nan | FALSE | Open circuit | 1 | Dark | 25.0; 25.0 | Air |  | 0.17
SLG ¦ ITO | nan ¦ nan | PCBM-60 |  | Unknown | Spin-coating | Unknown | Unknown | Unknown | Unknown | Unknown | Unknown | Unknown | FALSE | FALSE | FALSE | FALSE | TRUE | FALSE | 3 | TRUE | FALSE | MA | 1 | Pb | 1 | I | 3 | MAPbI | MAPbI3 | FALSE | FALSE | Cl |  | 250 | 1.6 | 768 | 1 | Spin-coating | Liquid | N2 | DMF | Unknown | FALSE | Unknown | Unknown | 90 | 60 | Unknown | FALSE | CPE-K |  | Unknown | Spin-coating | Unknown | Unknown | Unknown | Unknown | Unknown | Unknown | Al | 100 | Evaporation | TRUE | UV epoxy | Unknown | N2 | TRUE | 1 | Air | 100 | AM 1.5 | 0.89 | 20.1 | 0.7 | 12.51 | ISOS-D-1 | 1 | 0 | Unknown | nan; nan | FALSE | Open circuit | 1 | Dark | 25.0; 25.0 | Air |  | 0.17
SLG ¦ ITO | nan ¦ nan | PCBM-60 ¦ bis-C70 |  | Unknown | Spin-coating ¦ Spin-coating | Unknown | Unknown | Unknown | Unknown | Unknown | Unknown | Unknown | FALSE | FALSE | FALSE | FALSE | TRUE | FALSE | 3 | TRUE | FALSE | MA | 1 | Pb | 1 | I | 3 | MAPbI | MAPbI3 | FALSE | FALSE | Unknown |  |  | 1.6 |  | 2 | Spin-coating >> CBD | Liquid >> Liquid | N2 | DMF >> IPA | Unknown | FALSE | Unknown | Unknown | Unknown >> 100.0 | Unknown >> 20.0 | Unknown | FALSE | PEDOT:PSS |  | Unknown | Spin-coating | Unknown | Unknown | Unknown | Unknown | Unknown | Unknown | Al | 90 | Evaporation | FALSE | Unknown | Unknown | Unknown | TRUE | 1 | Unknown | 100 | AM 1.5 | 1 | 15.2 | 0.64 | 9.73 | ISOS-D-1 | 1 | 0 | Unknown | nan; nan | FALSE | Open circuit | 0 | Dark | 25.0; 25.0 | Air |  | 135
SLG ¦ FTO | nan ¦ nan | TiO2-c |  | Unknown | Spin-coating | Unknown | Unknown | Unknown | Unknown | Unknown | Unknown | Unknown | FALSE | FALSE | FALSE | FALSE | TRUE | FALSE | 3 | TRUE | FALSE | FA; MA | 0.1; 0.9 | Pb | 1 | I | 3 | FAMAPbI | FA0.1MA0.9PbI3 | FALSE | FALSE | Undoped |  |  | 1.569 | 779 | 1 | Spin-coating | Liquid | Unknown | DMF | Unknown | TRUE | Vacuum | Unknown | 120 | 5 | Unknown | FALSE | Spiro-MeOTAD |  | Li-TFSI; TBP | Spin-coating | Unknown | Unknown | Unknown | Unknown | Unknown | Unknown | Au | 100 | Evaporation | FALSE | Unknown | Unknown | Unknown | TRUE | 1 | Unknown | 100 | AM 1.5 | 1.05 | 23.27 | 0.74 | 16.63 | ISOS-D-1 | 1 | 0 | Unknown | nan; nan | FALSE | Open circuit | 63 | Dark | 25.0; 25.0 | Air |  | 530
SLG ¦ FTO | nan ¦ nan | TiO2-c |  | Unknown | Spin-coating | Unknown | Unknown | Unknown | Unknown | Unknown | Unknown | Unknown | FALSE | FALSE | FALSE | FALSE | TRUE | FALSE | 3 | TRUE | FALSE | FA; MA | 0.1; 0.9 | Pb | 1 | I | 3 | FAMAPbI | FA0.1MA0.9PbI3 | FALSE | FALSE | Thiourea | 0.01 |  | 1.565 | 782 | 2 | Spin-coating >> Spin-coating | Liquid >> Liquid | Unknown | DMF >> IPA | Unknown | TRUE | Vacuum | Unknown | 120.0 >> 120.0 | 5.0 >> 20.0 | Unknown | FALSE | Spiro-MeOTAD |  | Li-TFSI; TBP | Spin-coating | Unknown | Unknown | Unknown | Unknown | Unknown | Unknown | Au | 100 | Evaporation | FALSE | Unknown | Unknown | Unknown | TRUE | 1 | Unknown | 100 | AM 1.5 | 1.09 | 23.16 | 0.7 | 17.16 | ISOS-D-1 | 1 | 0 | Unknown | nan; nan | FALSE | Open circuit | 93 | Dark | 25.0; 25.0 | Air |  | 630
SLG ¦ FTO | nan ¦ nan | PCBM-60 |  | Unknown | Spin-coating | Unknown | Unknown | Unknown | Unknown | Unknown | Unknown | Unknown | FALSE | FALSE | FALSE | FALSE | TRUE | FALSE | 3 | TRUE | FALSE | MA | 1 | Pb | 1 | I | 3 | MAPbI | MAPbI3 | FALSE | FALSE | Unknown |  |  | 1.6 |  | 1 | Spin-coating | Liquid | Unknown | DMF; DMSO | Unknown | FALSE | Unknown | Unknown | Unknown | Unknown | Unknown | FALSE | NiO-c | 18 | Unknown | ALD | Unknown | Unknown | Unknown | Unknown | Unknown | Unknown | Ag |  | Evaporation | FALSE | Unknown | Unknown | Unknown | TRUE | 1 | N2 | 100 | AM 1.5 |  |  |  | 16 | ISOS-D-1 | 1 | 0 | Unknown | nan; nan | FALSE | Open circuit | 13 | Dark | 25.0; 25.0 | Air | 80 | 26
PEN ¦ ITO | nan ¦ nan | PCBM-60 |  | Unknown | Spin-coating | Unknown | Unknown | Unknown | Unknown | Unknown | Unknown | Unknown | FALSE | FALSE | FALSE | FALSE | TRUE | FALSE | 3 | TRUE | FALSE | MA | 1 | Pb | 1 | I | 3 | MAPbI | MAPbI3 | FALSE | FALSE | Unknown |  |  | 1.6 |  | 1 | Spin-coating | Liquid | Unknown | DMF; DMSO | Unknown | FALSE | Unknown | Unknown | Unknown | Unknown | Unknown | FALSE | NiO-c | 18 | Unknown | ALD | Unknown | Unknown | Unknown | Unknown | Unknown | Unknown | Ag |  | Evaporation | FALSE | Unknown | Unknown | Unknown | TRUE | 1 | N2 | 100 | AM 1.5 |  |  |  | 14.4 | ISOS-D-1 | 1 | 0 | Unknown | nan; nan | FALSE | Open circuit | 14 | Dark | 25.0; 25.0 | Air | 80 | 15
SLG ¦ FTO | nan ¦ nan | PCBM-60 |  | Unknown | Spin-coating | Unknown | Unknown | Unknown | Unknown | Unknown | Unknown | Unknown | FALSE | FALSE | FALSE | FALSE | TRUE | FALSE | 3 | TRUE | FALSE | MA | 1 | Pb | 1 | I | 3 | MAPbI | MAPbI3 | FALSE | FALSE | Unknown |  |  | 1.6 |  | 1 | Spin-coating | Liquid | Unknown | DMF; DMSO | Unknown | FALSE | Unknown | Unknown | Unknown | Unknown | Unknown | FALSE | NiO-c | 18 | Unknown | ALD | Unknown | Unknown | Unknown | Unknown | Unknown | Unknown | Ag |  | Evaporation | FALSE | Unknown | Unknown | Unknown | FALSE | 1 | N2 | 100 | AM 1.5 |  |  |  |  | ISOS-D-2I | 1 | 0 | Unknown | nan; nan | FALSE | Open circuit | 15 | Dark | 80.0; 80.0 | N2 | 0 | 120
PEN ¦ ITO | nan ¦ nan | PCBM-60 |  | Unknown | Spin-coating | Unknown | Unknown | Unknown | Unknown | Unknown | Unknown | Unknown | FALSE | FALSE | FALSE | FALSE | TRUE | FALSE | 3 | TRUE | FALSE | MA | 1 | Pb | 1 | I | 3 | MAPbI | MAPbI3 | FALSE | FALSE | Unknown |  |  | 1.6 |  | 1 | Spin-coating | Liquid | Unknown | DMF; DMSO | Unknown | FALSE | Unknown | Unknown | Unknown | Unknown | Unknown | FALSE | NiO-c | 18 | Unknown | ALD | Unknown | Unknown | Unknown | Unknown | Unknown | Unknown | Ag |  | Evaporation | FALSE | Unknown | Unknown | Unknown | FALSE | 1 | N2 | 100 | AM 1.5 |  |  |  |  | ISOS-D-2I | 1 | 0 | Unknown | nan; nan | FALSE | Open circuit | 9 | Dark | 80.0; 80.0 | N2 | 0 | 75
SLG ¦ FTO | nan ¦ nan | PCBM-60 |  | Unknown | Spin-coating | Unknown | Unknown | Unknown | Unknown | Unknown | Unknown | Unknown | FALSE | FALSE | FALSE | FALSE | TRUE | FALSE | 3 | TRUE | FALSE | MA | 1 | Pb | 1 | I | 3 | MAPbI | MAPbI3 | FALSE | FALSE | Unknown |  |  | 1.6 |  | 1 | Spin-coating | Liquid | Unknown | DMF; DMSO | Unknown | FALSE | Unknown | Unknown | Unknown | Unknown | Unknown | FALSE | NiO-c | 18 | Unknown | ALD | Unknown | Unknown | Unknown | Unknown | Unknown | Unknown | Ag |  | Evaporation | FALSE | Unknown | Unknown | Unknown | FALSE | 1 | N2 | 100 | AM 1.5 |  |  |  |  | ISOS-L-1I | 1 | 100 | AM 1.5 | nan; nan | FALSE | Open circuit | 30 | Xenon | 25.0; 25.0 | N2 | 0 | 95
PEN ¦ ITO | nan ¦ nan | PCBM-60 |  | Unknown | Spin-coating | Unknown | Unknown | Unknown | Unknown | Unknown | Unknown | Unknown | FALSE | FALSE | FALSE | FALSE | TRUE | FALSE | 3 | TRUE | FALSE | MA | 1 | Pb | 1 | I | 3 | MAPbI | MAPbI3 | FALSE | FALSE | Unknown |  |  | 1.6 |  | 1 | Spin-coating | Liquid | Unknown | DMF; DMSO | Unknown | FALSE | Unknown | Unknown | Unknown | Unknown | Unknown | FALSE | NiO-c | 18 | Unknown | ALD | Unknown | Unknown | Unknown | Unknown | Unknown | Unknown | Ag |  | Evaporation | FALSE | Unknown | Unknown | Unknown | FALSE | 1 | N2 | 100 | AM 1.5 |  |  |  |  | ISOS-L-1I | 1 | 100 | AM 1.5 | nan; nan | FALSE | Open circuit | 39 | Xenon | 25.0; 25.0 | N2 | 0 | 175
SLG ¦ ITO | nan ¦ nan | PCBM-70 |  | Unknown | Spin-coating | Unknown | Chlorobenzene | Unknown | 25 | Unknown | Unknown | Unknown | FALSE | FALSE | FALSE | FALSE | TRUE | FALSE | 3 | TRUE | FALSE | MA | 1 | Pb | 1 | I | 3 | MAPbI | MAPbI3 | FALSE | FALSE | Undoped |  |  | 1.5 | 775 | 1 | Spin-coating | Liquid | Unknown | DMF; DMSO | Unknown | TRUE | Diethyl ether | 500 | 65; 100 | 1.0; 30.0 | Unknown | FALSE | NiO-np | 20 | Unknown | Spin-coating | Liquid | Unknown | Water | 25 | Unknown | Unknown | Ag | 100 | Evaporation | FALSE | Unknown | Unknown | Unknown | TRUE | 8 | Unknown | 100 | AM 1.5 | 1.04 | 20.58 | 0.713 | 15.38 | ISOS-D-1 | 1 | 0 | Unknown | nan; nan | FALSE | Open circuit | 50 | Dark | 23; 23 | Unknown | 50 | 100
SLG ¦ ITO | nan ¦ nan | PCBM-60 |  | Unknown | Spin-coating | Unknown | Chlorobenzene | Unknown | 25 | Unknown | Unknown | Unknown | FALSE | FALSE | FALSE | FALSE | TRUE | FALSE | 3 | TRUE | FALSE | MA | 1 | Pb | 1 | I | 3 | MAPbI | MAPbI3 | FALSE | FALSE | Undoped |  |  | 1.5 | 775 | 1 | Spin-coating | Liquid | Unknown | DMF; DMSO | Unknown | TRUE | Diethyl ether | 500 | 65; 100 | 1.0; 30.0 | Unknown | FALSE | NiO-np | 20 | Unknown | Spin-coating | Liquid | Unknown | Water | 25 | Unknown | Unknown | Ag | 100 | Evaporation | FALSE | Unknown | Unknown | Unknown | TRUE | 8 | Unknown | 100 | AM 1.5 | 1.01 | 18.56 | 0.648 | 12.14 | ISOS-D-1 | 1 | 0 | Unknown | nan; nan | FALSE | Open circuit | 30 | Dark | 23; 23 | Unknown | 50 | 190
SLG ¦ ITO | nan ¦ nan | PCBM-60 ¦ Rhodamine 101 | 22 | Unknown | Spin-coating ¦ Spin-coating | Unknown | Chlorobenzene ¦ IPA | Unknown | 25 | Unknown | Unknown | Unknown | FALSE | FALSE | FALSE | FALSE | TRUE | FALSE | 3 | TRUE | FALSE | MA | 1 | Pb | 1 | I | 3 | MAPbI | MAPbI3 | FALSE | FALSE | Undoped |  |  | 1.5 | 775 | 1 | Spin-coating | Liquid | Unknown | DMF; DMSO | Unknown | TRUE | Diethyl ether | 500 | 65; 100 | 1.0; 30.0 | Unknown | FALSE | NiO-np | 20 | Unknown | Spin-coating | Liquid | Unknown | Water | 25 | Unknown | Unknown | Ag | 100 | Evaporation | FALSE | Unknown | Unknown | Unknown | TRUE | 8 | Unknown | 100 | AM 1.5 | 1.03 | 20.41 | 0.716 | 14.39 | ISOS-D-1 | 1 | 0 | Unknown | nan; nan | FALSE | Open circuit | 52 | Dark | 23; 23 | Unknown | 50 | 190
SLG ¦ ITO | nan ¦ nan | PCBM-70 ¦ Rhodamine 101 | 22 | Unknown | Spin-coating ¦ Spin-coating | Unknown | Chlorobenzene ¦ IPA | Unknown | 25 | Unknown | Unknown | Unknown | FALSE | FALSE | FALSE | FALSE | TRUE | FALSE | 3 | TRUE | FALSE | MA | 1 | Pb | 1 | I | 3 | MAPbI | MAPbI3 | FALSE | FALSE | Undoped |  |  | 1.5 | 775 | 1 | Spin-coating | Liquid | Unknown | DMF; DMSO | Unknown | TRUE | Diethyl ether | 500 | 65; 100 | 1.0; 30.0 | Unknown | FALSE | NiO-np | 20 | Unknown | Spin-coating | Liquid | Unknown | Water | 25 | Unknown | Unknown | Ag | 100 | Evaporation | FALSE | Unknown | Unknown | Unknown | TRUE | 8 | Unknown | 100 | AM 1.5 | 1.05 | 20.71 | 0.751 | 16.33 | ISOS-D-1 | 1 | 0 | Unknown | nan; nan | FALSE | Open circuit | 68 | Dark | 23; 23 | Unknown | 50 | 300
SLG ¦ ITO | nan ¦ nan | PCBM-60 |  | Unknown | Spin-coating | Unknown | Chlorobenzene | Unknown | 25 | Unknown | Unknown | N2 | FALSE | FALSE | FALSE | FALSE | TRUE | FALSE | 3 | TRUE | FALSE | MA | 1 | Pb | 1 | I | 3 | MAPbI | MAPbI3 | FALSE | FALSE | Cl |  |  | 1.58 | 783 | 2 | Spin-coating >> Spin-coating | Liquid >> Liquid | N2 | DMF >> IPA | Unknown | FALSE | Unknown | Unknown | 25 >> 100 | Unknown >> 10.0 | N2 | FALSE | PEDOT:PSS |  | Unknown | Spin-coating | Liquid | N2 | Unknown | 150 | 15 | Ambient | Ag | 100 | Evaporation | FALSE | Unknown | Unknown | Unknown | TRUE | 1 | Ambient | 100 | AM 1.5 | 0.94 | 22.18 | 0.71 | 13.88 | ISOS-D-1I | 1 | 0 | Unknown | nan; nan | FALSE | Open circuit | 59 | Dark | 25; 25 | N2 |  | 140
SLG ¦ ITO | nan ¦ 100.0 | C60 ¦ BCP | 40 | Unknown | Evaporation ¦ Evaporation | Vacuum ¦ Vacuum | Unknown | Unknown | Unknown | Unknown | Unknown | Unknown | FALSE | FALSE | FALSE | FALSE | TRUE | FALSE | 3 | TRUE | FALSE | MA | 1 | Sn | 1 | F; I | 0.4; 2.6 | MASnFI | MASnF0.4I2.6 | FALSE | TRUE | Undoped |  | 126 | 1.85 | 651 | 2 | Spin-coating >> CBD | Liquid >> Liquid | N2 >> N2 | DMSO >> Hexane; Toluene | 25 >> 13 | FALSE | Unknown | Unknown | 100 | 5 | N2 | FALSE | PEDOT:PSS |  | Unknown | Spin-coating | Liquid | Ambient | Unknown | 200 | 10 | Ambient | Ag | 100 | Evaporation | TRUE | Cover glass-QDs | Unknown | Unknown | TRUE | 20 | Unknown | 100 | AM 1.5 | 0.45 | 11.82 | 0.4 | 2.14 | ISOS-L-1 | 1 | 100 | Unknown | nan; nan | FALSE | Open circuit | 55 | Solar simulator | nan; nan | Unknown |  | 1.75
SLG ¦ ITO | nan ¦ nan | PCBM-60 ¦ BCP |  | Unknown | Spin-coating ¦ Spin-coating | Unknown | Chlorobenzene ¦ IPA | Unknown | 25 | Unknown | Unknown | Ar | FALSE | FALSE | FALSE | FALSE | TRUE | FALSE | 3 | TRUE | FALSE | MA | 1 | Pb | 1 | I | 3 | MAPbI | MAPbI3 | FALSE | FALSE | Undoped |  |  | 1.5 | 770 | 1 | Spin-coating | Liquid | Ar | DMF; DMSO | Unknown | TRUE | Chlorobenzene | 150 | 100 | 10 | Ar | FALSE | PEDOT:PSS ¦ PEI |  | Unknown | Spin-coating ¦ Spin-coating | Liquid ¦ Liquid | Unknown | Water ¦ 2-metoxyethanol | 130 ¦ 25 | 15.0 ¦ 25.0 | Ambient ¦ Ar | Ag | 100 | Evaporation | FALSE | Unknown | Unknown | Unknown | TRUE | 1 | Ambient | 100 | AM 1.5 | 0.9 | 20.6 | 0.75 | 13.9 | ISOS-D-1 | 1 | 0 | Unknown | nan; nan | FALSE | Open circuit | 0.57 | Dark | 25; 25 | Air |  | 84
SLG ¦ ITO | nan ¦ nan | PCBM-60 ¦ BCP | 23 | Unknown | Spin-coating ¦ Evaporation | N2 ¦ Vacuum | Chlorobenzene ¦ none | Unknown | 25 ¦ 25 | Unknown ¦ Unknown | N2 ¦ N2 | Unknown | FALSE | FALSE | FALSE | FALSE | TRUE | FALSE | 3 | TRUE | FALSE | MA | 1 | Pb | 1 | I | 3 | MAPbI | MAPbI3 | FALSE | FALSE | Undoped |  | 300 |  |  | 1 | Spin-coating | Liquid | N2 | DMF | Unknown | FALSE | Unknown | Unknown | 100 | 5 | N2 | FALSE | Grafted rGO; Polyacrylonitrile | 3 | Unknown | Spin-coating | Liquid | Unknown | DMF | 120 | 10 | Ambient | Ag | 100 | Evaporation | FALSE | Unknown | Unknown | Unknown | TRUE | 2 | Unknown | 100 | AM 1.5 | 0.94 | 15.61 | 0.661 | 9.7 | ISOS-D-1 | 1 | 0 | Unknown | nan; nan | FALSE | Open circuit | 60 | Dark | nan; nan | Unknown |  | 5000
SLG ¦ ITO | nan ¦ nan | PCBM-60 ¦ BCP | 23 | Unknown | Spin-coating ¦ Evaporation | N2 ¦ Vacuum | Chlorobenzene ¦ none | Unknown | 25 ¦ 25 | Unknown ¦ Unknown | N2 ¦ N2 | Unknown | FALSE | FALSE | FALSE | FALSE | TRUE | FALSE | 3 | TRUE | FALSE | MA | 1 | Pb | 1 | I | 3 | MAPbI | MAPbI3 | FALSE | FALSE | Undoped |  | 300 |  |  | 1 | Spin-coating | Liquid | N2 | DMF | Unknown | FALSE | Unknown | Unknown | 100 | 5 | N2 | FALSE | Grafted rGO; Polyacrylonitrile |  | Unknown | Spin-coating | Liquid | Unknown | Unknown | 120 | 10 | Ambient | Ag | 100 | Evaporation | FALSE | Unknown | Unknown | Unknown | TRUE | 2 | Unknown | 100 | AM 1.5 | 0.95 | 14.42 | 0.66 | 9.06 | ISOS-D-1 | 1 | 0 | Unknown | nan; nan | FALSE | Open circuit | 30 | Dark | nan; nan | Unknown |  | 1400
SLG ¦ ITO | nan ¦ nan | PCBM-60 ¦ BCP |  | Undoped ¦ Undoped | Spin-coating ¦ Spin-coating | Unknown | Chlorobenzene ¦ IPA | Unknown | Unknown | Unknown | Unknown | Unknown | FALSE | FALSE | FALSE | FALSE | TRUE | FALSE | 3 | TRUE | FALSE | Cs; FA; MA | 0.05; 0.79; 0.16 | Pb | 1 | Br; I | 0.39; 2.61 | CsFAMAPbBrI | Cs0.05FA0.79MA0.16PbBr0.39I2.61 | FALSE | FALSE | Undoped |  |  | 1.59 |  | 1 | Spin-coating | Liquid | N2 | DMF | Unknown | TRUE | Toluene | 90 | 100 | 60 | Unknown | FALSE | NiO-c |  | Unknown | Spin-coating | Liquid | Unknown | Ethylene glycol | 300 | 60 | Unknown | Ag | 100 | Evaporation | FALSE | Unknown | Unknown | Unknown | TRUE | 1 | Unknown | 100 | AM 1.5 | 1.06 | 18.5 | 0.67 | 13.1 | ISOS-L-2I | 1 | 100 | Unknown | nan; nan | FALSE | Open circuit | 10 | Sulfur plasma | 75; 75 | N2 |  | 6.3
SLG ¦ ITO | nan ¦ nan | PCBM-60 ¦ BCP |  | Undoped ¦ Undoped | Spin-coating ¦ Spin-coating | Unknown | Chlorobenzene ¦ IPA | Unknown | Unknown | Unknown | Unknown | Unknown | FALSE | FALSE | FALSE | FALSE | TRUE | FALSE | 3 | TRUE | FALSE | Cs; FA; MA | 0.05; 0.79; 0.16 | Pb | 1 | Br; I | 0.39; 2.61 | CsFAMAPbBrI | Cs0.05FA0.79MA0.16PbBr0.39I2.61 | FALSE | FALSE | Undoped |  |  | 1.59 |  | 1 | Spin-coating | Liquid | N2 | DMF | Unknown | TRUE | Toluene | 90 | 100 | 60 | Unknown | FALSE | NiO-c ¦ EPA |  | Unknown | Spin-coating ¦ Spin-coating | Liquid ¦ Liquid | Unknown | Ethylene glycol ¦ Methanol | 300 ¦ 120 | 60.0 ¦ 15.0 | Unknown | Ag | 100 | Evaporation | FALSE | Unknown | Unknown | Unknown | TRUE | 1 | Unknown | 100 | AM 1.5 | 1.03 | 19.5 | 0.65 | 13 | ISOS-L-2I | 1 | 100 | Unknown | nan; nan | FALSE | Open circuit | 20 | Sulfur plasma | 75; 75 | N2 |  | 7.1
SLG ¦ ITO | nan ¦ nan | PCBM-60 ¦ BCP |  | Undoped ¦ Undoped | Spin-coating ¦ Spin-coating | Unknown | Chlorobenzene ¦ IPA | Unknown | Unknown | Unknown | Unknown | Unknown | FALSE | FALSE | FALSE | FALSE | TRUE | FALSE | 3 | TRUE | FALSE | Cs; FA; MA | 0.05; 0.79; 0.16 | Pb | 1 | Br; I | 0.39; 2.61 | CsFAMAPbBrI | Cs0.05FA0.79MA0.16PbBr0.39I2.61 | FALSE | FALSE | Undoped |  |  | 1.59 |  | 1 | Spin-coating | Liquid | N2 | DMF | Unknown | TRUE | Toluene | 90 | 100 | 60 | Unknown | FALSE | NiO-c ¦ BBA |  | Unknown | Spin-coating ¦ Spin-coating | Liquid ¦ Liquid | Unknown | Ethylene glycol ¦ Methanol | 300 ¦ 120 | 60.0 ¦ 15.0 | Unknown | Ag | 100 | Evaporation | FALSE | Unknown | Unknown | Unknown | TRUE | 1 | Unknown | 100 | AM 1.5 | 1.01 | 17.6 | 0.66 | 11.8 | ISOS-L-2I | 1 | 100 | Unknown | nan; nan | FALSE | Open circuit | 20 | Sulfur plasma | 75; 75 | N2 |  | 8.3
SLG ¦ ITO | nan ¦ nan | C60 ¦ BCP | 30 | Undoped ¦ Undoped | Evaporation ¦ Evaporation | Vacuum ¦ Vacuum | none ¦ none | Unknown | Unknown | Unknown | Unknown | N2 | FALSE | FALSE | FALSE | FALSE | TRUE | FALSE | 3 | TRUE | FALSE | MA | 1 | Pb | 1 | I | 3 | MAPbI | MAPbI3 | FALSE | FALSE | Unknown |  |  | 1.6 |  | 1 | Spin-coating | Liquid | N2 | DMF; DMSO | 25 | TRUE | Ethyl acetate | 500 | 100 | 30 | N2 | FALSE | PTAA |  | Unknown | Spin-coating | Liquid | N2 | Toluene | 100 | 10 | N2 | Cu | 100 | Evaporation | FALSE | Unknown | Unknown | Unknown | TRUE | 1 | Unknown | 100 | AM 1.5 | 1.04 | 21.4 | 0.73 | 16.5 | ISOS-L-1I | 3 | 100 | AM 1.5 | nan; nan | TRUE | MPPT | 70 | Solar simulator | 25; 25 | N2 |  | 125
SLG ¦ ITO | 1.0 ¦ 0.13 | PCBM-60 | 40 | Undoped | Spin-coating | N2 | Chlorobenzene | 25 | 150 | 25 | Air | Unknown | FALSE | FALSE | FALSE | FALSE | TRUE | FALSE | 3 | TRUE | FALSE | FA; MA | 0.8; 0.2 | Pb | 1 | Br; I | 0.2; 0.8 | FAMAPbBrI | FA0.8MA0.2PbBr0.2I0.8 | FALSE | FALSE | Cl | 0.01 M | 450 |  |  | 1 | Spin-coating | Liquid | Air | DMF; DMSO | Unknown | TRUE | Diethyl ether | 500 | 150 | 10 | Air | FALSE | PEDOT:PSS | 50 | Unknown | Spin-coating | Liquid | Air | Water; Methanol | 25 | Unknown | Air | Al | 60 | Evaporation | FALSE | Unknown | Unknown | Unknown | TRUE | 1 | Unknown | 100 | AM 1.5 | 1.1 | 22.9 | 0.792 | 20 | ISOS-L-2 | 1 | 100 | AM 1.5 | nan; nan | FALSE | MPPT | 59 | Solar simulator | 100; 100 | Air | 20 | 600
SLG ¦ ITO | 1.0 ¦ 0.14 | PCBM-60 | 80 | Undoped | Spin-coating | Air | Chlorobenzene | 25 | 25 | Unknown | Air | Unknown | FALSE | FALSE | TRUE | FALSE | FALSE | FALSE | 2 | FALSE | TRUE | BA; MA | 2; 4 | Pb | 5 | I | 16 | BAMAPbI | BA2MA4Pb5I16 | FALSE | FALSE | Unknown |  | 350 | 1.58 |  | 1 | Spin-coating | Liquid | Air | Methylammonium acetate | 100 | FALSE | Unknown | Unknown | 60; 100 | 1.0; 4.0 | Air | FALSE | PEDOT:PSS | 40 | Unknown | Spin-coating | Liquid | Air | Water | 25 | Unknown | N2 | Cr ¦ Au | 103 | Evaporation ¦ Evaporation | FALSE | Unknown | Unknown | Unknown | TRUE | 1 | Unknown | 100 | AM 1.5 | 1.06 | 20.25 | 0.738 | 14.9 | ISOS-L-1I | 1 | 100 | AM 1.5 | nan; nan | FALSE | MPPT | 40 | Solar simulator | 25; 25 | N2 |  | 20
SLG ¦ ITO | nan ¦ 332.0 | PCBM-60 | 40 | Unknown | Spin-coating | N2 | Chlorobenzene | 25 | 25 | Unknown | N2 | Unknown | FALSE | FALSE | FALSE | FALSE | TRUE | FALSE | 3 | TRUE | FALSE | MA | 1 | Pb | 1 | I | 3 | MAPbI | MAPbI3 | FALSE | FALSE | Unknown |  | 250 | 1.63 | 762 | 1 | Spin-coating | Liquid | N2 | DMSO; GBL | Unknown | TRUE | Chlorobenzene | 300 | 100 | 10 | N2 | FALSE | NiO-c ¦ PEAI | 22 | SrCl2 ¦ Undoped | Spin-coating ¦ Spin-coating | Liquid ¦ Liquid | Air ¦ Air | 2-methoxyethanol; ethanolamine ¦ none | 235 ¦ 25 | 45.0 ¦ 0.0 | Air ¦ Air | AgAl | 100 | Evaporation | FALSE | Unknown | Unknown | Unknown | TRUE | 2 | Unknown | 100 | AM 1.5 | 1.093 | 24.27 | 0.766 | 20.31 | ISOS-D-2 | 1 | 0 | Unknown | nan; nan | FALSE | Open circuit | 63 | Dark | 85; 85 | Air | 15 | 2
SLG ¦ ITO | nan ¦ 332.0 | PCBM-60 | 40 | Unknown | Spin-coating | N2 | Chlorobenzene | 25 | 25 | Unknown | N2 | Unknown | FALSE | FALSE | FALSE | FALSE | TRUE | FALSE | 3 | TRUE | FALSE | MA | 1 | Pb | 1 | I | 3 | MAPbI | MAPbI3 | FALSE | FALSE | Unknown |  | 250 | 1.63 | 762 | 1 | Spin-coating | Liquid | N2 | DMSO; GBL | Unknown | TRUE | Chlorobenzene | 300 | 100 | 10 | N2 | FALSE | NiO-c | 20 | SrCl2 | Spin-coating | Liquid | Air | 2-methoxyethanol; ethanolamine | 235 | 45 | Air | AgAl | 100 | Evaporation | FALSE | Unknown | Unknown | Unknown | TRUE | 2 | Unknown | 100 | AM 1.5 | 1.052 | 22.98 | 0.683 | 16.54 | ISOS-D-2 | 1 | 0 | Unknown | nan; nan | FALSE | Open circuit | 80 | Dark | 85; 85 | Air | 15 | 2
SLG ¦ FTO | nan ¦ nan | PCBM-60 ¦ Bphen |  | Undoped ¦ Undoped | Spin-coating ¦ Spin-coating | N2 ¦ N2 | Chlorobenzene ¦ Ethyl alcohol | Unknown | Unknown | Unknown | Unknown | Unknown | FALSE | FALSE | FALSE | FALSE | TRUE | FALSE | 3 | TRUE | FALSE | MA | 1 | Pb | 1 | I | 3 | MAPbI | MAPbI3 | FALSE | FALSE | PCBM-60 | 6 mg/ml |  |  |  | 1 | Spin-coating | Liquid | N2 | DMSO; GBL | 25 | FALSE | Unknown | Unknown | 100 | 10 | N2 | FALSE | NiO-c |  | Unknown | Spin-coating | Liquid | Air | 2-methoxyethanol; ethanolamine | 400 | 60 | Air | Ag |  | Evaporation | FALSE | Unknown | Unknown | Unknown | TRUE | 1 | Unknown | 100 | AM 1.5 | 1.06 | 22.67 | 0.71 | 17.15 | ISOS-D-1 | 1 | 0 | Unknown | nan; nan | FALSE | Open circuit | 70.55 | Dark | nan; nan | Air | 40 | 140
SLG ¦ FTO | nan ¦ nan | PCBM-60 ¦ Bphen |  | Undoped ¦ Undoped | Spin-coating ¦ Spin-coating | N2 ¦ N2 | Chlorobenzene ¦ Ethyl alcohol | Unknown | Unknown | Unknown | Unknown | Unknown | FALSE | FALSE | FALSE | FALSE | TRUE | FALSE | 3 | TRUE | FALSE | MA | 1 | Pb | 1 | I | 3 | MAPbI | MAPbI3 | FALSE | FALSE | Undoped |  |  |  |  | 1 | Spin-coating | Liquid | N2 | DMSO; GBL | 25 | FALSE | Unknown | Unknown | 100 | 10 | N2 | FALSE | NiO-c |  | Unknown | Spin-coating | Liquid | Air | 2-methoxyethanol; ethanolamine | 400 | 60 | Air | Ag |  | Evaporation | FALSE | Unknown | Unknown | Unknown | TRUE | 1 | Unknown | 100 | AM 1.5 | 1.04 | 22.42 | 0.7 | 16.24 | ISOS-D-1 | 1 | 0 | Unknown | nan; nan | FALSE | Open circuit | 43.1 | Dark | nan; nan | Air | 40 | 80
SLG ¦ ITO | nan ¦ nan | PCBM-60 ¦ BCP |  | Unknown | Spin-coating ¦ Spin-coating | Unknown | Unknown | Unknown | Unknown | Unknown | Unknown | Unknown | FALSE | FALSE | FALSE | FALSE | TRUE | FALSE | 3 | TRUE | FALSE | MA | 1 | Pb | 1 | I | 3 | MAPbI | MAPb1.0I3 | FALSE | FALSE | Unknown |  |  | 1.55 |  | 1 | Spin-coating | Liquid | N2 | DMF | Unknown | FALSE | Unknown | Unknown | 80 | 120 | Unknown | FALSE | Graphene oxide |  | Unknown | Spin-coating | Unknown | Unknown | Unknown | Unknown | Unknown | Unknown | Ag |  | Evaporation | FALSE | Unknown | Unknown | Unknown | TRUE | 1 | Unknown | 100 |  | 0.96 | 16.69 | 0.744 | 11.97 | ISOS-D-1I | 1 | 0 | Unknown | nan; nan | FALSE | Open circuit | 0.77 | Dark | 25.0; 25.0 | N2 |  | 500
SLG ¦ ITO | nan ¦ nan | PCBM-60 ¦ BCP |  | Unknown | Spin-coating ¦ Spin-coating | Unknown | Unknown | Unknown | Unknown | Unknown | Unknown | Unknown | FALSE | FALSE | FALSE | FALSE | TRUE | FALSE | 3 | TRUE | FALSE | MA | 1 | Pb | 1 | I | 3 | MAPbI | MAPb1.0I3 | FALSE | FALSE | Unknown |  |  | 1.55 |  | 1 | Spin-coating | Liquid | N2 | DMF | Unknown | FALSE | Unknown | Unknown | 80 | 120 | Unknown | FALSE | PEDOT:PSS |  | Unknown | Spin-coating | Unknown | Unknown | Unknown | Unknown | Unknown | Unknown | Ag |  | Evaporation | FALSE | Unknown | Unknown | Unknown | TRUE | 1 | Unknown | 100 |  | 0.9 | 20.34 | 0.688 | 12.58 | ISOS-D-1I | 1 | 0 | Unknown | nan; nan | FALSE | Open circuit | 0.76 | Dark | 25.0; 25.0 | N2 |  | 524
SLG ¦ ITO | nan ¦ nan | C60 ¦ BCP | 28 | Unknown | Evaporation ¦ Evaporation | Unknown | Unknown | Unknown | Unknown | Unknown | Unknown | Unknown | FALSE | FALSE | FALSE | FALSE | TRUE | FALSE | 3 | TRUE | FALSE | (1.3-Pr(NH3)2) | 0.5 | Pb | 1 | I | 3 | (1.3-Pr(NH3)2)PbI | (1.3-Pr(NH3)2)0.5Pb1.0I3 | FALSE | FALSE | Unknown |  |  | 1.62 | 765 | 1 | Spin-coating | Liquid | N2 | DMF; DMSO | Unknown | FALSE | Unknown | Unknown | 100 | 10 | Unknown | TRUE | PEDOT:PSS |  | Unknown | Spin-coating | Unknown | Unknown | Unknown | Unknown | Unknown | Unknown | Ag | 70 | Evaporation | FALSE | Unknown | Unknown | Unknown | TRUE | 1 | Air | 100 |  | 1.06 | 7.5 | 0.638 | 5.1 | ISOS-D-1 | 1 | 0 | Unknown | nan; nan | FALSE | Open circuit | 60 | Dark | 25.0; 25.0 | Air | 85 | 200
SLG ¦ ITO | nan ¦ nan | PCBM-60 |  | Unknown | Unknown | Unknown | Unknown | Unknown | Unknown | Unknown | Unknown | Unknown | FALSE | FALSE | FALSE | FALSE | TRUE | FALSE | 3 | TRUE | FALSE | MA | 1 | Pb | 1 | I | 3 | MAPbI | MAPb1.0I3 | FALSE | FALSE | Unknown |  |  | 1.6 |  | 1 | Spin-coating | Liquid | Ar | DMF; DMSO | Unknown | FALSE | Unknown | Unknown | Unknown | Unknown | Unknown | FALSE | NiO |  | Unknown | Spin-coating | Unknown | Unknown | Unknown | Unknown | Unknown | Unknown | Ag |  | Unknown | FALSE | Unknown | Unknown | Unknown | TRUE | 1 | Unknown | 100 |  | 1.069 | 16.89 | 0.62 | 11.22 | ISOS-L-1 | 1 | 100 | Unknown | nan; nan | FALSE | Open circuit | 10 | Unknown | nan; nan | Unknown |  | 100
SLG ¦ ITO | nan ¦ nan | PCBM-60 ¦ BCP |  | Unknown | Spin-coating ¦ Spin-coating | Unknown | Unknown | Unknown | Unknown | Unknown | Unknown | Unknown | FALSE | FALSE | TRUE | FALSE | FALSE | FALSE | 2 | TRUE | FALSE | BA; MA | 2; 3 | Pb | 4 | I | 13 | BAMAPbI | BA2MA3Pb4.0I13 | FALSE | FALSE | Unknown |  |  |  |  | 1 | Hot-casting | Liquid | Unknown | DMF | Unknown | FALSE | Unknown | Unknown | 150 | 10 | Unknown | FALSE | PEDOT:PSS | 40 | Unknown | Spin-coating | Unknown | Unknown | Unknown | Unknown | Unknown | Unknown | Ag | 100 | Evaporation | FALSE | Unknown | Unknown | Unknown | TRUE | 1 | Unknown | 100 |  | 1.08 | 16.16 | 0.61 | 10.6 | ISOS-D-1 | 1 | 0 | Unknown | nan; nan | FALSE | Open circuit | 80 | Dark | 25.0; 25.0 | Air | 30 | 240
SLG ¦ ITO | nan ¦ nan | PCBM-60 ¦ BCP |  | Unknown | Spin-coating ¦ Spin-coating | Unknown | Unknown | Unknown | Unknown | Unknown | Unknown | Unknown | FALSE | FALSE | TRUE | FALSE | FALSE | FALSE | 2 | TRUE | FALSE | BA; MA | 2; 3 | Pb | 4 | I | 13 | BAMAPbI | BA2MA3Pb4.0I13 | FALSE | FALSE | Unknown |  |  |  |  | 1 | Hot-casting | Liquid | Unknown | DMF | Unknown | FALSE | Unknown | Unknown | 150 | 10 | Unknown | FALSE | PEDOT:PSS | 40 | Unknown | Spin-coating | Unknown | Unknown | Unknown | Unknown | Unknown | Unknown | Ag | 100 | Evaporation | FALSE | Unknown | Unknown | Unknown | TRUE | 1 | Unknown | 100 |  | 1.14 | 19.23 | 0.68 | 14.9 | ISOS-D-1 | 1 | 0 | Unknown | nan; nan | FALSE | Open circuit | 80 | Dark | 25.0; 25.0 | Air | 30 | 240
SLG ¦ ITO | nan ¦ nan | PCBM-60 | 40 | Unknown | Spin-coating | Unknown | Unknown | Unknown | Unknown | Unknown | Unknown | Unknown | FALSE | FALSE | FALSE | FALSE | TRUE | FALSE | 3 | TRUE | FALSE | MA | 1 | Pb | 1 | I | 3 | MAPbI | MAPb1.0I3 | FALSE | FALSE | Unknown |  | 350 | 1.6 |  | 1 | Spin-coating | Liquid | Air | DMF; DMSO | Unknown | TRUE | Chlorobenzene | Unknown | 100 | 10 | Unknown | FALSE | NiO | 20 | Unknown | Spin-coating | Unknown | Unknown | Unknown | Unknown | Unknown | Unknown | Ag |  | Evaporation | FALSE | Unknown | Unknown | Unknown | TRUE | 1 | Unknown | 100 |  | 0.925 | 18.1 | 0.61 | 10.1 | ISOS-D-1 | 1 | 0 | Unknown | nan; nan | FALSE | Open circuit | 20 | Dark | 25.0; 25.0 | Air | 60 | 50
SLG ¦ ITO | nan ¦ nan | PCBM-60 | 40 | Unknown | Spin-coating | Unknown | Unknown | Unknown | Unknown | Unknown | Unknown | Unknown | FALSE | FALSE | FALSE | FALSE | TRUE | FALSE | 3 | TRUE | FALSE | MA | 1 | Pb | 1 | I | 3 | MAPbI | MAPb1.0I3 | FALSE | FALSE | Unknown |  | 350 | 1.6 |  | 1 | Spin-coating | Liquid | Air | DMF; DMSO | Unknown | TRUE | Chlorobenzene | Unknown | 100 | 10 | Unknown | FALSE | NiO | 20 | Unknown | Spin-coating | Unknown | Unknown | Unknown | Unknown | Unknown | Unknown | Ag |  | Evaporation | FALSE | Unknown | Unknown | Unknown | TRUE | 1 | Unknown | 100 |  | 1.034 | 17.1 | 0.69 | 12.2 | ISOS-D-1 | 1 | 0 | Unknown | nan; nan | FALSE | Open circuit | 30 | Dark | 25.0; 25.0 | Air | 60 | 50
SLG ¦ ITO | nan ¦ nan | C60 ¦ BCP | 38 | Unknown | Evaporation ¦ Evaporation | Unknown | Unknown | Unknown | Unknown | Unknown | Unknown | Unknown | FALSE | FALSE | FALSE | FALSE | TRUE | FALSE | 3 | TRUE | FALSE | MA | 1 | Pb | 1 | I | 3 | MAPbI | MAPb1.0I3 | FALSE | FALSE | PbCl2 | 0.1 |  | 1.6 | 760 | 1 | Spin-coating | Liquid | N2 | DMF | Unknown | TRUE | Chlorobenzene | Unknown | 90 | 5 | Unknown | FALSE | PEDOT:PSS |  | Unknown | Spin-coating | Unknown | Unknown | Unknown | Unknown | Unknown | Unknown | Al | 80 | Evaporation | FALSE | Unknown | Unknown | Unknown | TRUE | 50 | Unknown | 100 |  | 0.84 | 19.02 | 0.78 | 12.44 | ISOS-D-1I | 1 | 0 | Unknown | nan; nan | FALSE | Open circuit | 0 | Dark | 25.0; 25.0 | N2 |  | 10
SLG ¦ ITO | nan ¦ nan | C60 ¦ BCP | 38 | Unknown | Evaporation ¦ Evaporation | Unknown | Unknown | Unknown | Unknown | Unknown | Unknown | Unknown | FALSE | FALSE | FALSE | FALSE | TRUE | FALSE | 3 | TRUE | FALSE | MA | 1 | Pb | 1 | I | 3 | MAPbI | MAPb1.0I3 | FALSE | FALSE | PbCl2 | 0.1 |  | 1.6 | 760 | 1 | Spin-coating | Liquid | N2 | DMF | Unknown | TRUE | Chlorobenzene | Unknown | 90 | 5 | Unknown | FALSE | MoS2 |  | Unknown | Spin-coating | Unknown | Unknown | Unknown | Unknown | Unknown | Unknown | Al | 80 | Evaporation | FALSE | Unknown | Unknown | Unknown | TRUE | 50 | Unknown | 100 |  | 0.88 | 20.94 | 0.779 | 14.35 | ISOS-D-1I | 1 | 0 | Unknown | nan; nan | FALSE | Open circuit | 78 | Dark | 25.0; 25.0 | N2 |  | 1320
SLG ¦ ITO | nan ¦ nan | C60 ¦ BCP | 38 | Unknown | Evaporation ¦ Evaporation | Unknown | Unknown | Unknown | Unknown | Unknown | Unknown | Unknown | FALSE | FALSE | FALSE | FALSE | TRUE | FALSE | 3 | TRUE | FALSE | MA | 1 | Pb | 1 | I | 3 | MAPbI | MAPb1.0I3 | FALSE | FALSE | PbCl2 | 0.1 |  | 1.6 | 760 | 1 | Spin-coating | Liquid | N2 | DMF | Unknown | TRUE | Chlorobenzene | Unknown | 90 | 5 | Unknown | FALSE | WS2 |  | Unknown | Spin-coating | Unknown | Unknown | Unknown | Unknown | Unknown | Unknown | Al | 80 | Evaporation | FALSE | Unknown | Unknown | Unknown | TRUE | 50 | Unknown | 100 |  | 0.97 | 21.22 | 0.73 | 15 | ISOS-D-1I | 1 | 0 | Unknown | nan; nan | FALSE | Open circuit | 72 | Dark | 25.0; 25.0 | N2 |  | 1200
SLG ¦ ITO | nan ¦ nan | PCBM-60 ¦ PFN-Br | 70 | Unknown | Spin-coating ¦ Spin-coating | N2 ¦ N2 | Chlorobenzene ¦ Methanol | 25 ¦ 25 | 25 ¦ 25 | 0.0 ¦ 0.0 | N2 ¦ N2 | Unknown | FALSE | FALSE | FALSE | FALSE | TRUE | FALSE | 3 | TRUE | FALSE | MA | 1 | Pb | 1 | I | 3 | MAPbI | MAPbI3 | FALSE | FALSE | PbCl2 |  | 300 | 1.62 |  | 1 | Spin-coating | Liquid | N2 | DMF | Unknown | FALSE | Unknown | Unknown | 60 | 80 | N2 | FALSE | PEDOT:PSS | 40 | Unknown | Spin-coating | Liquid | Unknown | Unknown | Unknown | Unknown | Unknown | Ag | 150 | Evaporation | FALSE | Unknown | Unknown | Unknown | TRUE | 1 | Unknown | 100 | AM 1.5 | 0.84 | 17.18 | 0.53 | 7.65 | ISOS-L-1 | 1 | 100 | AM 1.5 | nan; nan | FALSE | Open circuit |  | Solar simulator | nan; nan | Unknown |  | 0.26
SLG ¦ ITO | nan ¦ nan | C60 ¦ BCP | 25 | Unknown | Evaporation ¦ Evaporation | Vacuum ¦ Vacuum | Unknown | Unknown | Unknown | Unknown | Unknown | Unknown | FALSE | FALSE | FALSE | FALSE | TRUE | FALSE | 3 | TRUE | FALSE | MA | 1 | Pb | 1 | I | 3 | MAPbI | MAPbI3 | FALSE | FALSE | Undoped |  |  | 1.6 | 770 | 2 | Spin-coating >> Spin-coating | Liquid >> Liquid | N2 >> N2 | DMF >> IPA | Unknown >> Unknown | FALSE | Unknown | Unknown | 70 >> Unknown | 10.0 >> Unknown | Unknown | FALSE | PEDOT:PSS | 40 | Unknown | Spin-coating | Liquid | Air | Water | 150 | 15 | Unknown | Au | 80 | Evaporation | TRUE | Unknown | Unknown | N2 | TRUE | 1 | Unknown | 100 | AM 1.5 | 0.96 | 18.8 | 0.657 | 11.9 | ISOS-D-1 | 1 | 0 | Unknown | nan; nan | FALSE | Open circuit | 20 | Dark | nan; nan | Air | 60 | 24
SLG ¦ ITO | nan ¦ nan | C60 ¦ BCP | 25 | Unknown | Evaporation ¦ Evaporation | Vacuum ¦ Vacuum | Unknown | Unknown | Unknown | Unknown | Unknown | Unknown | FALSE | FALSE | FALSE | FALSE | TRUE | FALSE | 3 | TRUE | FALSE | MA | 1 | Pb | 1 | I | 3 | MAPbI | MAPbI3 | FALSE | FALSE | Undoped |  |  | 1.6 | 770 | 2 | Spin-coating >> Spin-coating | Liquid >> Liquid | N2 >> N2 | DMF >> IPA | Unknown >> Unknown | FALSE | Unknown | Unknown | 70 >> Unknown | 10.0 >> Unknown | Unknown | FALSE | Graphene oxide | 2 | Unknown | Spin-coating | Liquid | Air | Water | 50 | 10 | Unknown | Au | 80 | Evaporation | TRUE | Unknown | Unknown | N2 | TRUE | 1 | Unknown | 100 | AM 1.5 |  | 21.6 | 0.762 | 16.5 | ISOS-D-1 | 1 | 0 | Unknown | nan; nan | FALSE | Open circuit | 76 | Dark | nan; nan | Air | 60 | 1670
SLG ¦ FTO | nan ¦ nan | PCBM-60 ¦ BCP | 31 | Unknown | Spin-coating ¦ Evaporation | Dry air ¦ Vacuum | Chlorobenzene ¦ none | Unknown | 25 ¦ 25 | 0.0 ¦ 0.0 | Dry air ¦ Vacuum | Unknown | FALSE | FALSE | FALSE | FALSE | TRUE | FALSE | 3 | TRUE | FALSE | Cs; FA | 1 | Pb | 1 | I | 3 | CsFAPbI | CsFAPbI3 | FALSE | FALSE | Undoped |  | 350 | 1.55 | 798 | 1 | Spin-coating | Liquid | Dry air | DMSO; GBL | 25 | TRUE | Chlorobenzene | 400 | 100 | 30 | Dry air | FALSE | NiO-c |  | Unknown | Spin-coating | Liquid | Air | Ethanol | 400 | 30 | Air | Ag | 120 | Evaporation | FALSE | Unknown | Unknown | Unknown | TRUE | 25 | Unknown | 100 | AM 1.5 | 0.96 | 22.3 | 0.76 | 16.4 | ISOS-D-1 | 1 | 0 | Unknown | nan; nan | FALSE | Open circuit | 0.7 | Dark | nan; nan | Air. Desiccator | 50 | 720
SLG ¦ ITO | nan ¦ nan | PCBM-60 ¦ BCP | 75 | Unknown | Spin-coating ¦ Spin-coating | Unknown | Chlorobenzene ¦ IPA | 25 ¦ 25 | 25 ¦ 25 | 0.0 ¦ 0.0 | Unknown | Unknown | FALSE | FALSE | FALSE | FALSE | TRUE | FALSE | 3 | TRUE | FALSE | MA | 1 | Pb | 1 | I | 3 | MAPbI | MAPbI3 | FALSE | FALSE | Undoped |  | 360 | 1.6 | 770 | 1 | Spin-coating | Liquid | N2 | DMSO; GBL | 25 | TRUE | Chlorobenzene | Unknown | 100 | 5 | N2 | FALSE | PEDOT:PSS | 40 | Unknown | Spin-coating | Liquid | Air | Water | 140 | 10 | Air | Ag | 100 | Evaporation | FALSE | Unknown | Unknown | Unknown | TRUE | 1 | Unknown | 100 | AM 1.5 |  | 19.8 | 0.721 | 14.3 | ISOS-D-1 | 1 | 0 | Unknown | nan; nan | FALSE | Open circuit | 59 | Dark | 25; 25 | Air | 55 | 37.5
SLG ¦ FTO | nan ¦ nan | PCBM-60 ¦ PEI | 65 | Unknown | Spin-coating ¦ Spin-coating | N2 ¦ N2 | Dichlorobenzene ¦ IPA | 25 ¦ 25 | 25 ¦ 25 | 0.0 ¦ 0.0 | N2 ¦ N2 | Unknown | FALSE | FALSE | FALSE | FALSE | TRUE | FALSE | 3 | TRUE | FALSE | MA | 1 | Pb | 1 | I | 3 | MAPbI | MAPbI3 | FALSE | FALSE | Unknown |  | 50 | 1.3 | 775 | 1 | Spin-coating | Liquid | N2 | DMF; DMSO | Unknown | TRUE | Chlorobenzene | Unknown | 100 | 10 | N2 | FALSE | CuI | 40 | Unknown | Evaporation >> Gas-reaction | Gas >> Gas | Vacuum >> Air | Unknown | 25 >> 100 | 0.0 >> 30.0 | Unknown | Ag | 80 | Evaporation | FALSE | Unknown | Unknown | Unknown | TRUE | 1 | Unknown | 100 | AM 1.5 | 1.04 | 19.9 | 0.69 | 14.3 | ISOS-D-1 | 1 | 0 | Unknown | nan; nan | FALSE | Open circuit | 80 | Dark | nan; nan | Air | 32 | 210
SLG ¦ FTO | nan ¦ nan | PCBM-60 ¦ PEI | 65 | Unknown | Spin-coating ¦ Spin-coating | N2 ¦ N2 | Dichlorobenzene ¦ IPA | 25 ¦ 25 | 25 ¦ 25 | 0.0 ¦ 0.0 | N2 ¦ N2 | Unknown | FALSE | FALSE | FALSE | FALSE | TRUE | FALSE | 3 | TRUE | FALSE | MA | 1 | Pb | 1 | I | 3 | MAPbI | MAPbI3 | FALSE | FALSE | Unknown |  | 50 | 1.3 | 775 | 1 | Spin-coating | Liquid | N2 | DMF; DMSO | Unknown | TRUE | Chlorobenzene | Unknown | 100 | 10 | N2 | FALSE | PEDOT:PSS |  | Unknown | Spin-coating | Liquid | Air | Unknown | 140 | 10 | Unknown | Ag | 80 | Evaporation | FALSE | Unknown | Unknown | Unknown | TRUE | 1 | Unknown | 100 | AM 1.5 | 0.91 | 20.2 | 0.69 | 12.8 | ISOS-D-1 | 1 | 0 | Unknown | nan; nan | FALSE | Open circuit | 29.9 | Dark | nan; nan | Air | 32 | 101.4
SLG ¦ ITO | nan ¦ nan | PCBM-60 ¦ Rhodamine 101 ¦ LiF | 41.5 | Unknown | Spin-coating ¦ Spin-coating ¦ Evaporation | N2 ¦ N2 ¦ Vacuum | Chlorobenzene ¦ IPA ¦ none | 25 ¦ 25 ¦ 25 | 25 ¦ 25 ¦ 25 | 0.0 ¦ 0.0 ¦ 0.0 | N2 ¦ N2 ¦ Vacuum | Unknown | FALSE | FALSE | FALSE | FALSE | TRUE | FALSE | 3 | TRUE | FALSE | MA | 1 | Pb | 1 | I | 3 | MAPbI | MAPbI3 | FALSE | FALSE | PbCl2 |  |  | 1.6 | 765 | 1 | Spin-coating | Liquid | N2 | DMSO; GBL | 70 | TRUE | Toluene | Unknown | 25; 100 | 0.33; 60.0 | Vacuum; N2 | FALSE | PEDOT:PSS |  | Unknown | Spin-coating | Liquid | Unknown | Water | Unknown | Unknown | Unknown | Ag | 100 | Evaporation | FALSE | Unknown | Unknown | Unknown | TRUE | 20 | Unknown | 100 | AM 1.5 | 0.95 | 19 | 0.734 | 13.2 | ISOS-D-1 | 10 | 0 | Unknown | nan; nan | FALSE | Open circuit | 0.5 | Dark | 28; 32 | Air | 45 | 55
SLG ¦ ITO | nan ¦ nan | PCBM-60 ¦ Rhodamine 101 ¦ LiF | 41.5 | Unknown | Spin-coating ¦ Spin-coating ¦ Evaporation | N2 ¦ N2 ¦ Vacuum | Chlorobenzene ¦ IPA ¦ none | 25 ¦ 25 ¦ 25 | 25 ¦ 25 ¦ 25 | 0.0 ¦ 0.0 ¦ 0.0 | N2 ¦ N2 ¦ Vacuum | Unknown | FALSE | FALSE | FALSE | FALSE | TRUE | FALSE | 3 | TRUE | FALSE | MA | 1 | Pb | 1 | I | 3 | MAPbI | MAPbI3 | FALSE | FALSE | PbCl2; Phenol |  |  | 1.6 | 765 | 1 | Spin-coating | Liquid | N2 | DMSO; GBL | 70 | TRUE | Toluene | Unknown | 25; 100 | 0.33; 60.0 | Vacuum; N2 | FALSE | PEDOT:PSS |  | Unknown | Spin-coating | Liquid | Unknown | Water | Unknown | Unknown | Unknown | Ag | 100 | Evaporation | FALSE | Unknown | Unknown | Unknown | TRUE | 1 | Unknown | 100 | AM 1.5 | 1.04 | 20.9 | 0.779 | 17 | ISOS-D-1 | 10 | 0 | Unknown | nan; nan | FALSE | Open circuit | 0.5 | Dark | 28; 32 | Air | 45 | 55
SLG ¦ ITO | nan ¦ nan | PCBM-60 ¦ BCP |  | Unknown | Spin-coating ¦ Spin-coating | N2 ¦ N2 | Chlorobenzene ¦ IPA | Unknown | Unknown | Unknown | Unknown | Unknown | FALSE | FALSE | TRUE | FALSE | FALSE | FALSE | 2 | TRUE | FALSE | (Cl-PEA); MA | 2; 3 | Pb | 4 | I | 13 | (Cl-PEA)MAPbI | (Cl-PEA)2MA3Pb4I13 | FALSE | FALSE | Unknown |  |  |  |  | 1 | Spin-coating | Liquid | N2 | DMF | Unknown | FALSE | Unknown | Unknown | Unknown | Unknown | N2 | FALSE | PEDOT:PSS |  | Unknown | Spin-coating | Liquid | Air | Unknown | 140 | 10 | Air | Ag | 100 | Evaporation | FALSE | Unknown | Unknown | Unknown | TRUE | 30 | Air | 100 | AM 1.5 | 0.94 | 12.408 | 0.678 | 7.91 | ISOS-L-1 | 1 | 100 | AM 1.5 | nan; nan | FALSE | Constant potential | 90 | Solar simulator | 25; 25 | Air | 40 | 700
SLG ¦ ITO | nan ¦ nan | PCBM-60 ¦ Lif | 21 | Unknown | Spin-coating ¦ Evaporation | Unknown | Unknown | Unknown | Unknown | Unknown | Unknown | Unknown | FALSE | FALSE | FALSE | FALSE | TRUE | FALSE | 3 | TRUE | FALSE | MA | 1 | Pb | 1 | I | 3 | MAPbI | MAPbI3 | FALSE | FALSE | Unknown |  |  |  | 780 | 1 | Spin-coating | Liquid | Unknown | GBL; DMSO | Unknown | TRUE | Toluene | Unknown | 100 | 10 | Unknown | FALSE | PEDOT:PSS |  | Unknown | Spin-coating | Liquid | Unknown | Unknown | 140 | 20 | Unknown | Ag | 100 | Evaporation | FALSE | Unknown | Unknown | Unknown | TRUE | 20 | Air | 100 |  | 0.96 | 19.33 | 0.71 | 13.18 | ISOS-D-1 | 1 | 0 | Unknown | nan; nan | FALSE | Open circuit | 60 | Dark | 30; 30 | Air | 45 | 240
SLG ¦ ITO | nan ¦ nan | PCBM-60 ¦ Lif | 21 | Unknown | Spin-coating ¦ Evaporation | Unknown | Unknown | Unknown | Unknown | Unknown | Unknown | Unknown | FALSE | FALSE | FALSE | FALSE | TRUE | FALSE | 3 | TRUE | FALSE | MA | 1 | Pb | 1 | I | 3 | MAPbI | MAPbI3 | FALSE | FALSE | PbF4 | 0.0003 |  |  | 780 | 1 | Spin-coating | Liquid | Unknown | GBL; DMSO | Unknown | TRUE | Toluene | Unknown | 100 | 10 | Unknown | FALSE | PEDOT:PSS |  | Unknown | Spin-coating | Liquid | Unknown | Unknown | 140 | 20 | Unknown | Ag | 100 | Evaporation | FALSE | Unknown | Unknown | Unknown | TRUE | 20 | Air | 100 |  | 0.99 | 21.39 | 0.79 | 16.7 | ISOS-D-1 | 1 | 0 | Unknown | nan; nan | FALSE | Open circuit | 80 | Dark | 30; 30 | Air | 45 | 600
SLG ¦ ITO | nan ¦ nan | PCBM-60 ¦ Lif | 21 | Unknown | Spin-coating ¦ Evaporation | Unknown | Unknown | Unknown | Unknown | Unknown | Unknown | Unknown | FALSE | FALSE | FALSE | FALSE | TRUE | FALSE | 3 | TRUE | FALSE | MA | 1 | Pb | 1 | I | 3 | MAPbI | MAPbI3 | FALSE | FALSE | PbF2 | 0.0003 |  |  | 780 | 1 | Spin-coating | Liquid | Unknown | GBL; DMSO | Unknown | TRUE | Toluene | Unknown | 100 | 10 | Unknown | FALSE | PEDOT:PSS |  | Unknown | Spin-coating | Liquid | Unknown | Unknown | 140 | 20 | Unknown | Ag | 100 | Evaporation | FALSE | Unknown | Unknown | Unknown | TRUE | 20 | Air | 100 |  | 0.99 | 19.34 | 0.78 | 15.03 | ISOS-D-1 | 1 | 0 | Unknown | nan; nan | FALSE | Open circuit | 65 | Dark | 30; 30 | Air | 45 | 360
SLG ¦ ITO | nan ¦ nan | PCBM-60 ¦ Lif | 21 | Unknown | Spin-coating ¦ Evaporation | Unknown | Unknown | Unknown | Unknown | Unknown | Unknown | Unknown | FALSE | FALSE | FALSE | FALSE | TRUE | FALSE | 3 | TRUE | FALSE | MA | 1 | Pb | 1 | I | 3 | MAPbI | MAPbI3 | FALSE | FALSE | PCBM-60; PbF4 | nan ¦ 0.0003 |  |  | 780 | 1 | Spin-coating | Liquid | Unknown | GBL; DMSO | Unknown | TRUE | Toluene | Unknown | 100 | 10 | Unknown | FALSE | PEDOT:PSS |  | Unknown | Spin-coating | Liquid | Unknown | Unknown | 140 | 20 | Unknown | Ag | 100 | Evaporation | FALSE | Unknown | Unknown | Unknown | TRUE | 20 | Air | 100 |  | 0.99 | 22.51 | 0.84 | 18.73 | ISOS-D-1 | 1 | 0 | Unknown | nan; nan | FALSE | Open circuit | 85 | Dark | 30; 30 | Air | 45 | 720
SLG ¦ ITO | nan ¦ nan | PCBM-60 ¦ ZnO |  | Unknown | Unknown | Unknown | Unknown | Unknown | 100 ¦ 100 | 10.0 ¦ 10.0 | Unknown | Unknown | FALSE | FALSE | FALSE | FALSE | TRUE | FALSE | 3 | TRUE | FALSE | Cs; FA; MA | 0.175; 0.750; 0.075 | Pb | 1 | Br; I | 0.36; 2.64 | CsFAMAPbBrI | Cs0.175FA0.750MA0.075PbBr0.36I2.64 | FALSE | FALSE | Unknown |  |  |  |  | 1 | Spin-coating | Liquid | N2 | DMF; DMSO | Unknown | TRUE | Toluene | 400 | 100 | 30 | N2 | FALSE | NiO-np |  | Unknown | Spin-coating | Liquid | Unknown | Unknown | 350 | 30 | Unknown | Ag | 100 | Evaporation | FALSE | Unknown | Unknown | Unknown | TRUE | 70 | Unknown | 100 | AM 1.5 | 1.134 | 22.19 | 0.813 | 19.9 | ISOS-D-1 | 1 | 0 | Unknown | nan; nan | FALSE | Open circuit | 60 | Dark | 25; 25 | Air | 40 | 720
SLG ¦ ITO | nan ¦ nan | PCBM-60 ¦ ZnO |  | Unknown | Unknown | Unknown | Unknown | Unknown | 100 ¦ 100 | 10.0 ¦ 10.0 | Unknown | Unknown | FALSE | FALSE | FALSE | FALSE | TRUE | FALSE | 3 | TRUE | FALSE | Cs; FA; MA | 0.175; 0.750; 0.075 | Pb | 1 | Br; I | 0.36; 2.64 | CsFAMAPbBrI | Cs0.175FA0.750MA0.075PbBr0.36I2.64 | FALSE | FALSE | Unknown |  |  |  |  | 1 | Spin-coating | Liquid | N2 | DMF; DMSO | Unknown | TRUE | Toluene | 400 | 100 | 30 | N2 | FALSE | NiO-np |  | Unknown | Spin-coating | Liquid | Unknown | Unknown | 350 | 30 | Unknown | Ag | 100 | Evaporation | FALSE | Unknown | Unknown | Unknown | TRUE | 70 | Unknown | 100 | AM 1.5 | 1.078 | 21.6 | 0.795 | 18.2 | ISOS-D-1 | 1 | 0 | Unknown | nan; nan | FALSE | Open circuit | 0 | Dark | 25; 25 | Air | 40 | 240
SLG ¦ FTO | nan ¦ nan | PCBM-60 ¦ BCP | 60 | Unknown | Spin-coating ¦ Spin-coating | N2 | Unknown | Unknown | Unknown | Unknown | Unknown | Unknown | FALSE | FALSE | FALSE | FALSE | TRUE | FALSE | 3 | TRUE | FALSE | MA | 1 | Pb | 1 | I | 3 | MAPbI | MAPbI3 | FALSE | FALSE | Undoped |  | 350 |  |  | 1 | Spin-coating | Liquid | N2 | Unknown | Unknown | FALSE | Unknown | Unknown | Unknown | Unknown | Unknown | FALSE | PEDOT:PSS ¦ NPB | 40 | Unknown | Spin-coating ¦ Spin-coating | Liquid ¦ Liquid | Unknown | none ¦ Chlorobenzene | 150 ¦ Unknown | 15 | Unknown | Ag | 70 | Evaporation | FALSE | Unknown | Unknown | Unknown | TRUE | 30 | Unknown | 100 | AM 1.5 | 1.05 | 22.46 | 0.78 | 18.11 | Other | 1 | 5 | UV | nan; nan | FALSE | Open circuit | 70 | UV lamp | 25; 25 | Air | 30 | 264
SLG ¦ FTO | nan ¦ nan | PCBM-60 ¦ BCP | 60 | Unknown | Spin-coating ¦ Spin-coating | N2 | Unknown | Unknown | Unknown | Unknown | Unknown | Unknown | FALSE | FALSE | FALSE | FALSE | TRUE | FALSE | 3 | TRUE | FALSE | MA | 1 | Pb | 1 | I | 3 | MAPbI | MAPbI3 | FALSE | FALSE | Undoped |  | 350 |  |  | 1 | Spin-coating | Liquid | N2 | Unknown | Unknown | FALSE | Unknown | Unknown | Unknown | Unknown | Unknown | FALSE | PEDOT:PSS | 25 | Unknown | Spin-coating | Liquid | Unknown | none | 150 | 15 | Unknown | Ag | 70 | Evaporation | FALSE | Unknown | Unknown | Unknown | TRUE | 30 | Unknown | 100 | AM 1.5 | 0.96 | 22.26 | 0.72 | 15.38 | Other | 1 | 5 | UV | nan; nan | FALSE | Open circuit | 35 | UV lamp | 25; 25 | Air | 30 | 48
SLG ¦ ITO | nan ¦ nan | PCBM-60 ¦ BCP |  | Unknown | Spin-coating ¦ Spin-coating | N2 ¦ N2 | Chlorobenzene ¦ IPA | Unknown | Unknown | Unknown | Unknown | Unknown | FALSE | FALSE | FALSE | FALSE | TRUE | FALSE | 3 | TRUE | FALSE | MA | 1 | Pb | 1 | I | 3 | MAPbI | MAPbI3 | FALSE | FALSE | Undoped |  |  |  |  | 1 | Spin-coating | Liquid | N2 | DMF; DMSO | Unknown | FALSE | Unknown | Unknown | 110 | 25 | N2 | FALSE | PEDOT:PSS |  | Unknown | Spin-coating | Liquid | Unknown | Unknown | 150 | 15 | Unknown | Ag | 100 | Evaporation | FALSE | Unknown | Unknown | Unknown | FALSE | 1 | Unknown | [6 empty] | ISOS-D-1I | 1 | 0 | Unknown | nan; nan | FALSE | Open circuit | 60 | Dark | 25; 25 | N2 |  | 200
SLG ¦ ITO | nan ¦ nan | PCBM-60 ¦ BCP |  | Unknown | Spin-coating ¦ Spin-coating | N2 ¦ N2 | Chlorobenzene ¦ IPA | Unknown | Unknown | Unknown | Unknown | Unknown | FALSE | FALSE | FALSE | FALSE | TRUE | FALSE | 3 | TRUE | FALSE | MA | 1 | Pb | 1 | I | 3 | MAPbI | MAPbI3 | FALSE | FALSE | Undoped |  |  |  |  | 1 | Spin-coating | Liquid | N2 | DMF; DMSO | Unknown | FALSE | Unknown | Unknown | 110 | 25 | N2 | FALSE | PEDOT:PSS |  | Unknown | Spin-coating | Liquid | Unknown | Unknown | 150 | 15 | Unknown | Ag | 100 | Evaporation | FALSE | Unknown | Unknown | Unknown | FALSE | 1 | Unknown | [6 empty] | ISOS-L-1I | 1 | 100 | Unknown | nan; nan | FALSE | Open circuit | 10 | White LED | 25; 25 | N2 |  | 75
SLG ¦ ITO | nan ¦ nan | PCBM-60 ¦ BCP |  | Unknown | Spin-coating ¦ Spin-coating | N2 ¦ N2 | Chlorobenzene ¦ IPA | Unknown | Unknown | Unknown | Unknown | Unknown | FALSE | FALSE | FALSE | FALSE | TRUE | FALSE | 3 | TRUE | FALSE | MA | 1 | Pb | 1 | I | 3 | MAPbI | MAPbI3 | FALSE | FALSE | Undoped |  |  |  |  | 1 | Spin-coating | Liquid | N2 | DMF; DMSO | Unknown | FALSE | Unknown | Unknown | 110 | 25 | N2 | FALSE | PEDOT:PSS |  | Unknown | Spin-coating | Liquid | Unknown | Unknown | 150 | 15 | Unknown | Ag | 100 | Evaporation | FALSE | Unknown | Unknown | Unknown | FALSE | 1 | Unknown | [6 empty] | ISOS-D-1 | 1 | 0 | Unknown | nan; nan | FALSE | Open circuit | 40 | Dark | 80; 80 | N2 |  | 25
SLG ¦ FTO | nan ¦ nan | PCBM-60 ¦ PEI |  | Unknown | Spin-coating ¦ Spin-coating | Unknown | Chlorobenzene ¦ IPA | Unknown | Unknown | Unknown | Unknown | Unknown | FALSE | FALSE | FALSE | FALSE | TRUE | FALSE | 3 | TRUE | FALSE | Aa; MA | 0.05; 0.95 | Pb | 1 | I | 3 | AaMAPbI | Aa0.05MA0.95PbI3 | FALSE | FALSE | Undoped |  |  |  |  | 1 | Spin-coating | Liquid | N2 | DMSO; GBL | 150 | FALSE | Unknown | Unknown | Unknown | Unknown | N2 | FALSE | NiO |  | Unknown | Unknown | Unknown | Unknown | Unknown | Unknown | Unknown | Unknown | Ag | 100 | Evaporation | TRUE | Cover glass-QDs | UV-curable epoxy | Unknown | TRUE | 24 | Unknown | 100 |  | 1.17 | 22.73 | 0.777 | 19.9 | ISOS-D-3 | 1 | 0 | Unknown | nan; nan | FALSE | Open circuit | 80 | Dark | 85; 85 | Air | 85 | 1350
SLG ¦ FTO | nan ¦ nan | PCBM-60 ¦ PEI |  | Unknown | Spin-coating ¦ Spin-coating | Unknown | Chlorobenzene ¦ IPA | Unknown | Unknown | Unknown | Unknown | Unknown | FALSE | FALSE | FALSE | FALSE | TRUE | FALSE | 3 | TRUE | FALSE | MA | 1 | Pb | 1 | I | 3 | MAPbI | MAPbI3 | FALSE | FALSE | Undoped |  |  |  |  | 1 | Spin-coating | Liquid | N2 | DMSO; GBL | 150 | FALSE | Unknown | Unknown | Unknown | Unknown | N2 | FALSE | NiO |  | Unknown | Unknown | Unknown | Unknown | Unknown | Unknown | Unknown | Unknown | Ag | 100 | Evaporation | TRUE | Cover glass-QDs | UV-curable epoxy | Unknown | TRUE | 24 | Unknown | 100 |  | 1.09 | 20 | 0.75 | 16.4 | ISOS-D-3 | 1 | 0 | Unknown | nan; nan | FALSE | Open circuit | 20 | Dark | 85; 85 | Air | 85 | 500
SLG ¦ ITO | nan ¦ nan | C60 ¦ BCP | 48 | Unknown | Evaporation ¦ Evaporation | Vacuum ¦ Vacuum | Unknown | Unknown | Unknown | Unknown | Unknown | Unknown | FALSE | FALSE | FALSE | FALSE | TRUE | FALSE | 3 | TRUE | FALSE | MA | 1 | Pb | 1 | I | 3 | MAPbI | MAPbI3 | FALSE | FALSE | Undoped |  |  |  |  | 1 | Spin-coating | Liquid | N2 | DMF; DMSO | Unknown | TRUE | Chlorobenzene | 100 | 45; 105 | 30.0; 5.0 | N2 | FALSE | none |  | Unknown | Unknown | Unknown | Unknown | Unknown | Unknown | Unknown | Unknown | Ag | 100 | Evaporation | FALSE | Unknown | Unknown | Unknown | TRUE | 20 | Unknown | 100 | AM 1.5 | 1.09 | 20.21 | 0.78 | 17.23 | ISOS-D-1 | 1 | 0 | Unknown | nan; nan | FALSE | Open circuit | 75 | Dark | nan; nan | N2 | 0 | 480
SLG ¦ FTO | nan ¦ nan | (4AMP)I2 ¦ PCBM-60 ¦ BCP |  | Unknown | Spin-coating ¦ Spin-coating ¦ Spin-coating | N2 ¦ N2 ¦ N2 | Unknown | Unknown | Unknown | Unknown | Unknown | Unknown | FALSE | FALSE | FALSE | FALSE | TRUE | FALSE | 3 | TRUE | FALSE | Cs | 1 | Pb; Sn | 0.6; 0.4 | I | 3 | CsPbSnI | CsPb0.6Sn0.4I3 | TRUE | FALSE | SnF2 |  |  | 1.38 |  | 1 | Spin-coating | Liquid | N2 | DMF; DMSO | Unknown | FALSE | Unknown | Unknown | 60; 120 | 2.0; 30.0 | N2 | FALSE | NiO-c |  | Unknown | Spin-coating | Liquid | Air | Unknown | 400 | 60 | Unknown | Ag | 100 | Evaporation | FALSE | Unknown | Unknown | Unknown | TRUE | 1 | Unknown | 100 |  | 0.735 | 24.57 | 0.624 | 12.51 | ISOS-L-1I | 1 | 100 | AM 1.5 | nan; nan | FALSE | MPPT | 71 | Solar simulator | 45; 45 | N2 |  | 653
SLG ¦ ITO | nan ¦ nan | PCBM-60 ¦ ZnO-np |  | Unknown | Spin-coating ¦ Spin-coating | N2 ¦ N2 | Unknown | Unknown | 80 | 10 | Unknown | Unknown | FALSE | FALSE | FALSE | FALSE | TRUE | FALSE | 3 | TRUE | FALSE | FA; MA | 0.85; 0.15 | Pb | 1 | Br; I | 0.45; 2.55 | FAMAPbBrI | FA0.85MA0.15PbBr0.45I2.55 | FALSE | FALSE | Undoped |  |  |  |  | 1 | Spin-coating | Liquid | N2 | DMF; DMSO | Unknown | TRUE | Ethyl acetate | 100 | 150 | 20 | Air | FALSE | NiO-c |  | Unknown | Spray-coating | Liquid | Unknown | Ethanol; Water | 450 | 30 | Unknown | Ag | 100 | Evaporation | TRUE | Unknown | Unknown | Unknown | TRUE | 10 | Unknown | 100 |  | 1.06 | 22.92 | 0.703 | 17.02 | ISOS-D-1 | 1 | 0 | Unknown | nan; nan | FALSE | Open circuit | 82 | Dark | 85; 85 | Air | 85 | 140
SLG ¦ ITO | nan ¦ nan | ZnO ¦ C60 |  | Unknown | Spin-coating ¦ Evaporation | N2 ¦ Vacuum | Unknown | Unknown | Unknown | Unknown | Unknown | Unknown | FALSE | FALSE | FALSE | FALSE | TRUE | FALSE | 3 | TRUE | FALSE | Cs | 1 | Pb | 1 | Br; I | x; x | CsPbBrI | CsPbBrxIx | TRUE | FALSE | Undoped |  |  |  |  | 1 | Spin-coating | Liquid | N2 | DMF; DMSO | Unknown | TRUE | Chlorobenzene | 200 | 55; 250 | 0.83; 0.83 | N2 | FALSE | NiO-np |  | Unknown | Spin-coating | Liquid | Air | Unknown | Unknown | Unknown | Unknown | Ag | 90 | Evaporation | FALSE | Unknown | Unknown | Unknown | TRUE | 1 | N2 | 100 | AM 1.5 | 1.1 | 17 | 0.742 | 11 | ISOS-L-1I | 1 | 100 | AM 1.5 | nan; nan | FALSE | Open circuit | 65 | Solar simulator | 25; 25 | N2 |  | 80
SLG ¦ ITO | nan ¦ nan | PCBM-60 ¦ C60 |  | Unknown | Spin-coating ¦ Evaporation | Unknown | Unknown | Unknown | Unknown | Unknown | Unknown | Unknown | FALSE | FALSE | FALSE | FALSE | TRUE | FALSE | 3 | TRUE | FALSE | MA | 1 | Pb | 1 | I | 3 | MAPbI | MAPbI3 | FALSE | FALSE | PVC | 1 wt% |  |  |  | 1 | Spin-coating | Liquid | N2 | DMF; DMSO | Unknown | TRUE | Chlorobenzene | 100 | 100 | 10 | Unknown | FALSE | PTAA |  | Unknown | Spin-coating | Liquid | N2 | Toluene | 100 | 15 | Unknown | Al | 100 | Evaporation | FALSE | Unknown | Unknown | Unknown | TRUE | 12 | Unknown | 100 | AM 1.5 | 1.076 | 23.3 | 0.747 | 18.7 | ISOS-L-1I | 1 | 50 | Unknown | nan; nan | FALSE | Open circuit | 60 | Light | 65; 65 | N2 |  | 550
SLG ¦ ITO | nan ¦ nan | PCBM-60 ¦ C60 |  | Unknown | Spin-coating ¦ Evaporation | Unknown | Unknown | Unknown | Unknown | Unknown | Unknown | Unknown | FALSE | FALSE | FALSE | FALSE | TRUE | FALSE | 3 | TRUE | FALSE | MA | 1 | Pb | 1 | I | 3 | MAPbI | MAPbI3 | FALSE | FALSE | Unknown |  |  |  |  | 1 | Spin-coating | Liquid | N2 | DMF; DMSO | Unknown | TRUE | Chlorobenzene | 100 | 100 | 10 | Unknown | FALSE | PTAA |  | Unknown | Spin-coating | Liquid | N2 | Toluene | 100 | 15 | Unknown | Al | 100 | Evaporation | FALSE | Unknown | Unknown | Unknown | TRUE | 12 | Unknown | 100 | AM 1.5 | 1.06 | 23.2 | 0.703 | 17.3 | ISOS-L-1I | 1 | 50 | Unknown | nan; nan | FALSE | Open circuit | 20 | Light | 65; 65 | N2 |  | 80
SLG ¦ ITO | nan ¦ nan | C60 ¦ BCP | 43 | Unknown | Evaporation ¦ Evaporation | Vacuum ¦ Vacuum | Unknown | Unknown | Unknown | Unknown | Unknown | Unknown | FALSE | FALSE | FALSE | FALSE | TRUE | FALSE | 3 | TRUE | FALSE | FA | 1 | Sn | 1 | I | 3 | FASnI | FASnI3 | FALSE | TRUE | Unknown |  |  |  | 880 | 1 | Spin-coating | Liquid | N2 | DMSO | Unknown | TRUE | Chlorobenzene | Unknown | 60; 100 | 0.16; 14.0 | N2 | FALSE | PEDOT:PSS |  | Unknown | Spin-coating | Liquid | Air | Unknown | 160 | 15 | Unknown | Ag | 70 | Evaporation | TRUE | Cover glass-QDs | UV-curable epoxy | N2 | TRUE | 1 | Air | 100 | AM 1.5 | 0.553 | 18.1 | 0.647 | 6.48 | ISOS-L-1 | 1 | 100 | AM 1.5 | nan; nan | TRUE | Open circuit |  | Solar simulator | nan; nan | Air |  | 60
SLG ¦ ITO | nan ¦ 0.5 | PCBM-60 ¦ BCP | 38 | Undoped ¦ Undoped | Spin-coating ¦ Evaporation | Air ¦ Vacuum | Chlorobenzene ¦ none | 25 ¦ 25 | 25 ¦ 0 | 25.0 ¦ 0.0 | Air ¦ N2 | Unknown | FALSE | FALSE | FALSE | FALSE | TRUE | FALSE | 3 | TRUE | FALSE | MA | 1 | Pb | 1 | I | 3 | MAPbI | MAPbI3 | FALSE | FALSE | Unknown |  |  | 1.63 | 764 | 1 | Spin-coating | Liquid | N2 | DMF; DMSO | Unknown | TRUE | Chlorobenzene | 200 | 100 | 20 | N2 | FALSE | Graphene oxide |  | Undoped | Spin-coating ¦ Spin-coating | Liquid ¦ Liquid | Air ¦ N2 | Water ¦ Chlorobenzene | 130 ¦ 60 | 20.0 ¦ 10.0 | Air ¦ N2 | Au | 120 | Evaporation | FALSE | Unknown | Unknown | Unknown | TRUE | 1 | Unknown | 100 | AM 1.5 | 1.05 | 19.22 | 0.739 | 14.91 | ISOS-D-1 | 1 | 0 | Unknown | nan; nan | FALSE | Open circuit | 78 | Dark | 25; 25 | Air | 50 | 500
SLG ¦ ITO | nan ¦ 0.5 | PCBM-60 ¦ BCP | 38 | Undoped ¦ Undoped | Spin-coating ¦ Evaporation | Air ¦ Vacuum | Chlorobenzene ¦ none | 25 ¦ 25 | 25 ¦ 0 | 25.0 ¦ 0.0 | Air ¦ N2 | Unknown | FALSE | FALSE | FALSE | FALSE | TRUE | FALSE | 3 | TRUE | FALSE | MA | 1 | Pb | 1 | I | 3 | MAPbI | MAPbI3 | FALSE | FALSE | Unknown |  |  | 1.63 | 764 | 1 | Spin-coating | Liquid | N2 | DMF; DMSO | Unknown | TRUE | Chlorobenzene | 200 | 100 | 20 | N2 | FALSE | Graphene oxide ¦ PTFTS |  | Undoped | Spin-coating ¦ Spin-coating | Liquid ¦ Liquid | Air ¦ N2 | Water ¦ Chlorobenzene | 130 ¦ 60 | 20.0 ¦ 10.0 | Air ¦ N2 | Au | 120 | Evaporation | FALSE | Unknown | Unknown | Unknown | TRUE | 1 | Unknown | 100 | AM 1.5 | 1.09 | 20.41 | 0.783 | 17.42 | ISOS-D-1 | 1 | 0 | Unknown | nan; nan | FALSE | Open circuit | 78 | Dark | 25; 25 | Air | 50 | 500
SLG ¦ ITO | nan ¦ nan | PCBM-60 ¦ BCP |  | Unknown | Spin-coating ¦ Spin-coating | Unknown | Unknown | Unknown | Unknown | Unknown | Unknown | Unknown | FALSE | FALSE | TRUE | FALSE | FALSE | FALSE | 2 | TRUE | FALSE | BA; FA; MA; PMA | 2; 2.4; 0.6 | Pb | 1 | I | 13 | BAFAMAPbI | BA2FA2.4MA0.6PMAPbI13 | FALSE | FALSE | Unknown |  |  | 1.58 |  | 1 | Spin-coating | Liquid | N2 | DMSO; GBL | Unknown | FALSE | Unknown | Unknown | 70; 100 | 20.0; 5.0 | Unknown | FALSE | MoO3 ¦ PEDOT:PSS |  | Unknown | Evaporation ¦ Spin-coating | Unknown | Unknown | Unknown | Unknown | Unknown | Unknown | Ag | 80 | Evaporation | FALSE | Unknown | Unknown | Unknown | TRUE | 2 | Air | 100 | AM 1.5 | 1.02 | 17.23 | 0.69 | 12.19 | ISOS-D-2I | 1 | 0 | Unknown | nan; nan | FALSE | Open circuit | 80 | Dark | 85.0; 85.0 | N2 | 0 | 40
SLG ¦ ITO | nan ¦ nan | PCBM-60 ¦ BCP |  | Undoped ¦ Undoped | Spin-coating ¦ Spin-coating | N2 ¦ N2 | Chlorobenzene ¦ IPA | 25 ¦ 25 | 25 ¦ 25 | 0.0 ¦ 0.0 | N2 ¦ N2 | Unknown | FALSE | FALSE | TRUE | FALSE | FALSE | FALSE | 2 | FALSE | TRUE | (BDA); MA | 1; 3 | Pb | 4 | I | 13 | (BDA)MAPbI | (BDA)MA3Pb4I13 | FALSE | FALSE | Undoped |  |  | 1.6 | 512 | 1 | Spin-coating | Liquid | N2 | DMF | 25 | FALSE | Unknown | Unknown | 105 | 10 | N2 | FALSE | PEDOT:PSS |  | Unknown | Spin-coating | Liquid | Air | Water | 130 | 30 | Unknown | Ag | 100 | Evaporation | FALSE | Unknown | Unknown | Unknown | TRUE | 1 | Unknown | 100 | AM 1.5 | 1.08 | 6.02 | 0.62 | 5.19 | ISOS-D-1 | 1 | 0 | Unknown | nan; nan | FALSE | Open circuit | 60 | Dark | nan; nan | Air | 55 | 156
SLG ¦ ITO | nan ¦ nan | PCBM-60 ¦ BCP |  | Undoped ¦ Undoped | Spin-coating ¦ Spin-coating | N2 ¦ N2 | Chlorobenzene ¦ IPA | 25 ¦ 25 | 25 ¦ 25 | 0.0 ¦ 0.0 | N2 ¦ N2 | Unknown | FALSE | FALSE | TRUE | FALSE | FALSE | FALSE | 2 | FALSE | TRUE | (BDA); MA | 1; 2 | Pb | 3 | I | 10 | (BDA)MAPbI | (BDA)MA2Pb3I10 | FALSE | FALSE | Undoped |  |  | 1.6 | 512 | 1 | Spin-coating | Liquid | N2 | DMF | 25 | FALSE | Unknown | Unknown | 105 | 10 | N2 | FALSE | PEDOT:PSS |  | Unknown | Spin-coating | Liquid | Air | Water | 130 | 30 | Unknown | Ag | 100 | Evaporation | FALSE | Unknown | Unknown | Unknown | TRUE | 1 | Unknown | 100 | AM 1.5 | 1.13 | 5.48 | 0.722 | 4.48 | ISOS-D-1 | 1 | 0 | Unknown | nan; nan | FALSE | Open circuit | 71 | Dark | nan; nan | Air | 55 | 432

## T90
Cell_architecture | Substrate_stack_sequence | ETL_stack_sequence | ETL_thickness | ETL_additives_compounds | ETL_deposition_procedure | Perovskite_composition_a_ions | Perovskite_composition_a_ions_coefficients | Perovskite_composition_b_ions | Perovskite_composition_b_ions_coefficients | Perovskite_composition_c_ions | Perovskite_composition_c_ions_coefficients | Perovskite_additives_compounds | Perovskite_thickness | Perovskite_band_gap | Perovskite_pl_max | Perovskite_deposition_procedure | Perovskite_deposition_solvents | Perovskite_deposition_quenching_media | Perovskite_deposition_thermal_annealing_temperature | Perovskite_deposition_thermal_annealing_time | HTL_stack_sequence | HTL_thickness_list | HTL_additives_compounds | HTL_deposition_procedure | Backcontact_stack_sequence | Backcontact_thickness_list | Encapsulation_edge_sealing_materials | JV_default_Voc | JV_default_Jsc | JV_default_FF | JV_default_PCE | Stability_protocol | Stability_potential_bias_load_condition | Stability_light_source_type | Stability_temperature_range | Stability_atmosphere | Stability_relative_humidity_average_value | T90
nip | SLG ¦ FTO | SnO2-C |  | Unknown | CBD | Cs; FA | 0.05; 0.95 | Pb | 1 | I | 3 | Unknown |  | 1.54 |  | Spin-coating | DMF; DMSO | chlorobenzene | 100 | 30 | Py-DB |  | chlorobenzene | Spin-coating | Au | 80 | FALSE | 1.15 | 26.12 | 0.809 | 24.33 | Unknown | MPPT | Light |  | N2 |  | 600
nip | SLG ¦ FTO | SnO2-C |  | Unknown | CBD | Cs; FA | 0.05; 0.95 | Pb | 1 | I | 3 | Unknown |  | 1.54 |  | Spin-coating | DMF; DMSO | chlorobenzene | 100 | 30 | Py-DB |  | chlorobenzene | Spin-coating | Au | 80 | FALSE | 1.15 | 26.12 | 0.809 | 24.33 | Unknown | Unknown | Unknown | 25 | Unknown | 25 | 1000
pin | SLG ¦ ITO | C60 ¦ BCP | 26 | Unknown | thermal evaporation | Cs; FA; MA | 0.05; 0.8; 0.15 | Pb | 1 | Br; I | 0.75; 2.25 | APA-3 | 500 | 1.68 | 737 | Spin-coating | DMF; DMSO | Anisole | 100 | 15 | NiO; Me-4PACz |  | Unknown | Spin-coating | Ag | 100 | Unknown | 1.216 | 22.18 | 0.8287 | 22.35 | Unknown | MPPT | Light |  | Unknown |  | 985
pin | SLG ¦ ITO | C60 ¦ BCP | 40 | Unknown | thermal evaporation | FA | 1 | Sn | 1 | I | 3 | NiNH2 OEP |  | 1.41 | 869 | Spin-coating | DMSO | IPA; HFP; CB | 70 | 10 | PEDOT:PSS |  | Unknown | Spin-coating | Ag | 100 | Unknown | 0.6 | 22.2 | 0.721 | 9.6 | Unknown | Unknown | Unknown |  | Unknown | 65 | 6000
nip | SLG ¦ ITO | SnO2-C |  | Unknown | Spin-coating | Cs; FA; MA | 0.05; 0.9215; 0.0285 | Pb | 1 | Br; I | 0.0285; 0.9715 | AMFB |  | 1.557 | 775 | Spin-coating | DMF; DMSO | chlorobenzene | 150 | 10 | Spiro-MeOTAD |  | Li-TFSI; TBP | Spin-coating | MoO3 ¦ Ag | 10 ¦ 100 | FALSE | 1.16 | 25.31 | 0.8313 | 24.41 | Unknown | Unknown | Unknown | 25 | Unknown | 70 | 500
nip | SLG ¦ ITO | SnO2-C |  | Unknown | Spin-coating | Cs; FA; MA | 0.05; 0.9215; 0.0285 | Pb | 1 | Br; I | 0.0285; 0.9715 | AMFB |  | 1.557 | 775 | Spin-coating | DMF; DMSO | chlorobenzene | 150 | 10 | Spiro-MeOTAD |  | Li-TFSI; TBP | Spin-coating | MoO3 ¦ Ag | 10 ¦ 100 | FALSE | 1.16 | 25.31 | 0.8313 | 24.41 | Unknown | Unknown | Unknown | 85 | N2 |  | 1500
nip | SLG ¦ FTO | Al-HAc-SnO2 |  | Unknown | Spin-coating | FA; MA | 0.91; 0.09 | Pb | 1 | Br; I | 0.09; 0.91 | Unknown |  |  | 789 | Spin-coating | DMF; DMSO | Unknown | 150 | 10 | Spiro-MeOTAD |  | Unknown | Spin-coating | Ag | 100 | Unknown | 1.15 | 25.31 | 0.7697 | 22.21 | Unknown | MPPT | Light |  | Air | 40 | 1000
nip | SLG ¦ FTO | TiO2-C ¦ PCBM |  | Unknown | Spin-coating | Cs; FA; MA | 0.03; 0.93; 0.04 | Pb | 1 | Br; I | 0.04; 0.96 | Unknown |  | 1.52 | 795 | Spin-coating | DMF; DMSO | chlorobenzene | 120 | 60 | MOF-808; TpPa-1-COF |  | Li-TFSI; FK209; TBP | Spin-coating | Au | 80 | Unknown | 1.2 | 25.18 | 0.78 | 23.61 | Unknown | Unknown | Unknown | 25 | Unknown | 40 | 2000
pin | SLG ¦ ITO | PCBM ¦ BCP |  | Unknown | Spin-coating | FA; DF-BZA | 3; 2 | Pb | 4 | I | 13 | Unknown |  | 1.59 | 780 | Spin-coating | DMF | chlorobenzene | 105 | 25 | PTAA |  | Unknown | Spin-coating | Ag | 100 | Unknown | 1.05 | 23.19 | 0.7903 | 19.24 | Unknown | Unknown | Unknown |  | Air | 30 | 1100
pin | SLG ¦ ITO | PCBM ¦ BCP |  | Unknown | Spin-coating | FA; BZA | 3; 2 | Pb | 4 | I | 13 | Unknown |  | 1.59 | 780 | Spin-coating | DMF | chlorobenzene | 105 | 25 | PTAA |  | Unknown | Spin-coating | Ag | 100 | Unknown | 1.01 | 22.6 | 0.7441 | 17.04 | Unknown | Unknown | Unknown | 85 | N2 |  | 1100
pin | SLG ¦ ITO | PCBM ¦ BCP |  | Unknown | Spin-coating | FA; BZA | 3; 2 | Pb | 4 | I | 13 | Unknown |  | 1.59 | 780 | Spin-coating | DMF | chlorobenzene | 105 | 25 | PTAA |  | Unknown | Spin-coating | Ag | 100 | Unknown | 1.01 | 22.6 | 0.7441 | 17.04 | Unknown | Unknown | White LED |  | Unknown |  | 1400
pin | SLG ¦ ITO | PCBM ¦ BCP |  | Unknown | Spin-coating | FA; DF-BZA | 3; 2 | Pb | 4 | I | 13 | Unknown |  | 1.59 | 780 | Spin-coating | DMF | chlorobenzene | 105 | 25 | PTAA |  | Unknown | Spin-coating | Ag | 100 | Unknown | 1.05 | 23.19 | 0.7903 | 19.24 | Unknown | Unknown | White LED |  | Unknown |  | 1400
pin | SLG ¦ ITO | C60 ¦ BCP | 38 | Unknown | thermal evaporation | FA | 1 | Sn | 1 | I | 3 | PEG | 250 | 1.4 | 880 | Spin-coating | DMF; DMSO | chlorobenzene | 70 | 10 | PEDOT:PSS |  | Unknown | Spin-coating | Ag | 100 | FALSE | 0.525 | 21.8 | 0.658 | 7.53 | Unknown | Unknown | Unknown |  | N2 |  | 720
pin | SLG ¦ FTO | PCBM | 30 | Unknown | Spin-coating | MA; BA | 3; 2 | Pb | 4 | I | 13 | Unknown | 250 | 2.02 | 653 | Spin-coating | DMF | Unknown | 100 | 10 | LiNiO |  | Unknown | Spin-coating | Ag | 100 | Unknown | 1.22 | 17.04 | 0.83 | 17.3 | Unknown | MPPT | Light |  | Unknown | 60 | 100
nip | SLG ¦ FTO | SnO2-C |  | Unknown | Spin-coating | Cs; FA; MA | 0.3125; 0.625; 0.0625 | Pb | 1 | Br; I | 0.09; 0.91 | Unknown |  | 1.55 | 790 | Spin-coating | DMF; DMSO | Unknown | 150 | 20 | SC | 154 | Li-TFSI; TBP | Spin-coating | Ag | 100 | FALSE | 1.15 | 23.47 | 0.8062 | 21.76 | Unknown | Unknown | Unknown | 60 | N2 |  | 500
nip | SLG ¦ FTO | SnO2-C |  | Unknown | Spin-coating | Cs; FA; MA | 0.3125; 0.625; 0.0625 | Pb | 1 | Br; I | 0.09; 0.91 | Unknown |  | 1.55 | 790 | Spin-coating | DMF; DMSO | Unknown | 150 | 20 | SC | 154 | Li-TFSI; TBP | Spin-coating | Ag | 100 | FALSE | 1.15 | 23.47 | 0.8062 | 21.76 | Unknown | Unknown | Unknown | 25 | Air | 30 | 720
nip | SLG ¦ FTO | TiO2-C |  | TiCl4 | Spin-coating | FA; MA; PEA | 0.03; 0.56; 0.41 | Pb | 4 | I | 13 | Unknown | 800 | 1.7 | 755 | Spin-coating | DMSO; GBL | Unknown |  |  | Spiro-MeOTAD |  | Li-TFSI; TBP | Spin-coating | Au | 100 | Unknown | 1.03 | 20.2 | 0.71 | 14.74 | Unknown | Unknown | Unknown | 85 | Air |  | 800
pin | SLG ¦ ITO | C60 ¦ BCP | 48 | Unknown | thermal evaporation | Cs | 1 | Sn | 1 | I | 3 | TSC | 400 |  | 944 | Spin-coating | Unknown | Unknown | 100 | 20 | PEDOT:PSS |  | Unknown | Spin-coating | Cu | 120 | Unknown | 0.63 | 19.7 | 0.661 | 8.2 | Unknown | MPPT | Light |  | Unknown |  | 500
nip | SLG ¦ ITO | SnO2-C |  | Unknown | Spin-coating | Cs; FA; MA | 0.12; 0.68; 0.2 | Pb | 1 | Br; I | 0.22; 0.78 | I-FEA |  | 1.68 | 742 | Spin-coating | DMF; DMSO | Ethyl acetate | 130 | 15 | Spiro-MeOTAD |  | Li-TFSI; TBP | Spin-coating | Au | 100 | FALSE | 1.2 | 20.03 | 0.7981 | 19.19 | ISOS-L-1 | MPPT | Light |  | Unknown | 25 | 517
pin | SLG ¦ ITO | PCBM ¦ BCP |  | Unknown | Spin-coating | FA; MA; 3AMP | (0.25; 0.75)3; 1 | Pb | 4 | I | 13 | Unknown |  | 1.59 | 760 | Spin-coating | DMF; DMSO | chlorobenzene | 100 | 10 | NiO; PTAA |  | Unknown | Spin-coating | Ag | 100 | FALSE | 1.24 | 19.51 | 0.7727 | 18.67 | Unknown | Unknown | Unknown | 85 | N2 |  | 480
pin | SLG ¦ ITO | PCBM ¦ BCP |  | Unknown | Spin-coating | FA; MA; 3AMP | (0.25; 0.75)3; 1 | Pb | 4 | I | 13 | Unknown |  | 1.59 | 760 | Spin-coating | DMF; DMSO | chlorobenzene | 100 | 10 | NiO; PTAA |  | Unknown | Spin-coating | Ag | 100 | Unknown | 1.24 | 19.51 | 0.7727 | 18.67 | Unknown | Unknown | Unknown | 25 | Unknown | 45 | 1440
nip | SLG ¦ FTO | TiO2-C ¦ TiO2-mp | 180 | Unknown | Spin-coating | FA; MA | 0.98; 0.02 | Pb | 1 | Br; I | 0.02; 0.98 | MAI3 | 500 | 1.54 |  | Spin-coating | DMF; DMSO | chlorobenzene | 150 | 35 | Spiro-MeOTAD |  | Li-TFSI; TBP | Spin-coating | Au | 80 | Unknown | 1.13 | 25.2 | 0.814 | 23.46 | Unknown | MPPT | White LED | 25 | N2 |  | 350
nip | SLG ¦ FTO | SnO2-C | 30 | Unknown | Spin-coating | FA; MA | 0.85; 0.15 | Pb | 1 | I | 0.15; 0.85 | Unknown |  | 1.6 | 720 | Spin-coating | DMF; DMSO | chlorobenzene | 100 | 30 | PTZ-Py | 100 | Li-TFSI; FK209 | Spin-coating | Au | 100 | FALSE | 1.11 | 23.7 | 0.755 | 19.9 | Unknown | Unknown | Unknown | 25 | Air | 60 | 1000
pin | SLG ¦ ITO | PCBM ¦ BCP |  | Unknown | Spin-coating | FA; MA | 0.2; 0.8 | Pb | 1 | I | 3 | Unknown | 800 | 1.54 | 770 | Spin-coating | DMF; NMP | Unknown | 100 | 10 | NiO; PTAA; PEAI |  | Unknown | Spin-coating | Ag | 100 | FALSE | 1.12 | 23.4 | 0.826 | 21.65 | Unknown | Unknown | Unknown |  | Air | 30 | 720
pin | SLG ¦ ITO | PCBM ¦ BCP |  | Unknown | Spin-coating | FA; MA | 0.2; 0.8 | Pb | 1 | I | 3 | Unknown | 800 | 1.54 | 770 | Spin-coating | DMF; NMP | Unknown | 100 | 10 | NiO; PTAA; AEPI |  | Unknown | Spin-coating | Ag | 100 | FALSE | 1.12 | 23.39 | 0.8273 | 21.69 | Unknown | Unknown | Unknown |  | Air | 30 | 720
pin | SLG ¦ ITO | PCBM ¦ BCP |  | Unknown | Spin-coating | FA; MA | 0.2; 0.8 | Pb | 1 | I | 3 | Unknown | 800 | 1.54 | 770 | Spin-coating | DMF; NMP | Unknown | 100 | 10 | NiO; PTAA; PDMAI2 |  | Unknown | Spin-coating | Ag | 100 | FALSE | 1.12 | 23.46 | 0.8229 | 21.63 | Unknown | Unknown | Unknown |  | Air | 30 | 720
pin | SLG ¦ ITO | PCBM ¦ C60 ¦ Zr(acac)4 |  | Unknown | Spin-coating | Cs; FA; MA | 0.05; 0.874; 0.076 | Pb | 1 | Br; I | 0.08; 0.92 | s-APACl | 600 | 1.58 | 780 | Spin-coating | DMF; DMSO | chlorobenzene | 100 | 30 | PTAA |  | F4TCNQ | Spin-coating | Cu | 80 | Unknown | 1.14 | 23.33 | 0.791 | 21.02 | Unknown | MPPT | White LED | 25 | Unknown |  | 250
nip | SLG ¦ FTO | TiO2-C ¦ TiO2-mp |  | Unknown | Spin-coating | Cs; FA; MA; Rb | 0.08; 0.78; 0.08; 0.06 | Pb | 1 | Br; I | 0.08; 0.92 | Unknown |  | 1.53 | 515 | Spin-coating | Unknown | Unknown | 150 | 20 | Spiro-MeOTAD |  | Li-TFSI; TBP | Spin-coating | Au | 80 | Unknown | 1.162 | 24.75 | 0.76 | 22.18 | Unknown | MPPT | Light |  | N2 |  | 400
nip | SLG ¦ FTO | SnO2-C |  | Unknown | CBD | Cs; FA | 0.15; 0.85 | Pb | 1 | Br; I | 0.45; 2.55 | DMPU |  |  | 730 | Spin-coating | DMF | Unknown | 150 | 15 | Spiro-MeOTAD |  | Li-TFSI; TBP | Spin-coating | Au | 80 | FALSE | 1.147 | 22.64 | 0.78 | 20.2 | Unknown | Unknown | Unknown | 25 | Unknown | 20 | 1000
nip | SLG ¦ ITO | SnO2-PE |  | PEGDA | Spin-coating | FA | 1 | Pb | 1 | I | 3 | Unknown | 736 | 1.51 | 820 | Spin-coating | DMF; DMSO | Diethyl ether | 150 | 20 | Spiro-MeOTAD |  | Li-TFSI; TBP; Co(III)TFSI | Spin-coating | MoO3 ¦ Ag | 12 ¦ 100 | FALSE | 1.14 | 25.24 | 0.81 | 23.31 | Unknown | Unknown | Light |  | Unknown |  | 850
nip | SLG ¦ FTO | RbBr-modified TiO2 | 40 | TiCl4; RbBr | Spin-coating | FA; MA | 0.85; 0.15 | Pb | 1 | I | 3 | Unknown |  | 1.5 | 790 | Spin-coating | DMF; DMSO | chlorobenzene | 150 | 30 | Spiro-MeOTAD |  | Li-TFSI; TBP | Spin-coating | Au | 80 | FALSE | 1.07 | 25.28 | 0.7806 | 21.15 | Unknown | Unknown | Unknown | 30 | Air | 40 | 500
pin | SLG ¦ FTO | C60 ¦ BCP | 23 | Unknown | thermal evaporation | MA | 1 | Pb | 1 | I | 3 | Unknown | 500 |  | 760 | Spin-coating | DMSO | chlorobenzene | 100 | 60 | Spiro-MeOTAD |  | Co-TFSI; TBP | Spin-coating | Au | 70 | FALSE | 0.991 | 20.12 | 0.75 | 15.39 | Unknown | MPPT | Light | 25 | N2 |  | 1600
nip | SLG ¦ FTO | SnO2-C |  | Unknown | Spin-coating | MA | 1 | Pb | 1 | I | 3 | Unknown | 400 |  | 755 | Unknown | Unknown | Unknown |  |  | Spiro-MeOTAD |  | Li-TFSI; TBP | Spin-coating | Ag |  | Unknown | 1.17 | 23.55 | 0.784 | 21.6 | Unknown | Unknown | Unknown | 25 | Air | 50 | 1080
nip | SLG ¦ FTO | TiO2-C ¦ TiO2-mp ¦ ZrO2-mp ¦ NiO | 900 | Unknown | Spin-coating | MA | 1 | Pb | 1 | I | 3 | Unknown | 300 |  |  | Spin-coating | DMF; DMSO | chlorobenzene |  |  | low-temperature CNP |  | Unknown | Unknown | Carbon |  | Unknown | 1.06 | 22.12 | 0.605 | 14.2 | Unknown | Unknown | Unknown |  | Air |  | 650
nip | SLG ¦ FTO | TiO2-C ¦ TiO2-mp ¦ ZrO2-mp ¦ high-temperature NiO-CNP | 900 | Unknown | Spin-coating | MA | 1 | Pb | 1 | I | 3 | Unknown | 300 |  |  | Spin-coating | GBL | chlorobenzene |  |  | none |  | Unknown | Unknown | Carbon |  | Unknown | 0.955 | 21.18 | 0.652 | 13.2 | Unknown | Unknown | Unknown |  | Air |  | 1000
nip | SLG ¦ ITO | TiO2-C ¦ TiO2-mp | 170 | Unknown | Spin-coating | Cs; FA; MA | 0.1; 0.75; 0.15 | Pb | 1 | Br; I | 1; 2 | C8H20NBr |  | 1.72 | 720 | Spin-coating | DMF; DMSO | chlorobenzene | 100 | 30 | Spiro-MeOTAD | 120 | Li-TFSI; TBP | Spin-coating | Au | 100 | FALSE | 1.281 | 18.9 | 0.789 | 19.1 | Unknown | Unknown | Light | 25 | N2 |  | 80
nip | SLG ¦ ITO | TiO2-C ¦ TiO2-mp | 170 | Unknown | Spin-coating | Cs; FA; MA | 0.1; 0.75; 0.15 | Pb | 1 | Br; I | 1; 2 | C8H20NBr |  | 1.72 | 720 | Spin-coating | DMF; DMSO | chlorobenzene | 100 | 30 | CuPc | 120 | Li-TFSI; TBP | Spin-coating | Au | 100 | FALSE | 1.281 | 18.9 | 0.789 | 19.1 | Unknown | Unknown | Unknown |  | Unknown | 80 | 144
pin | SLG ¦ ITO | F-TiO2 NS ¦ C60 ¦ BCP | 52 | Unknown | Spin-coating | Cs; FA; MA | 0.05; 0.9025; 0.0475 | Pb | 1 | Br; I | 0.05; 0.95 | Unknown | 700 | 1.53 | 785 | Spin-coating | DMF; DMSO | chlorobenzene | 100 | 30 | PTAA; BDAI |  | Unknown | Spin-coating | Ag | 900 | Unknown | 1.14 | 24.75 | 0.8103 | 22.86 | Unknown | MPPT | Light/Dark cycle | 25 | N2 |  | 1000
pin | SLG ¦ ITO | Nb2O5 | 60 | Unknown | Electron beam | FA; MA | 0.85; 0.15 | Pb | 1 | Br; I | 0.45; 2.55 | Unknown | 650 | 1.61 | 765 | Spin-coating | DMF; DMSO | chlorobenzene | 150 | 15 | NiO | 30 | Unknown | Electron beam | Ag | 100 | FALSE | 1.098 | 23.59 | 0.788 | 20.41 | Unknown | Unknown | Dark | 25 | Air | 55 | 1440
nip | SLG ¦ ITO | SnO2-C | 23 | Unknown | Spin-coating | MA; TFBDA | 9; 1 | Pb | 10 | I | 31 | Unknown | 210 | 1.59 | 773 | Spin-coating | DMF; DMSO | IPA | 100 | 15 | Spiro-MeOTAD | 180 | Li-TFSI; TBP | Spin-coating | Au | 80 | FALSE | 1.05 | 18.76 | 0.7731 | 15.24 | Unknown | Unknown | Unknown | 25 | Air | 55 | 1300
nip | SLG ¦ FTO | AlO6-SnO2 |  | Unknown | Spin-coating | FA; MA | 0.95; 0.05 | Pb | 1 | Br; I | 0.05; 0.95 | Unknown |  | 1.54 | 790 | Spin-coating | DMF; DMSO | DE; DB | 150 | 10 | Spiro-MeOTAD |  | Li-TFSI; TBP | Spin-coating | Au |  | FALSE | 1.06 | 23.7 | 0.8179 | 20.55 | Unknown | Unknown | Unknown | 25 | Air | 40 | 1300
nip | SLG ¦ FTO | TiO2-C ¦ TiO2-mp | 70 | Unknown | Spin-coating | FA; MA | 0.85; 0.15 | Pb | 1 | Br; I | 0.15; 0.85 | DDT |  |  | 785 | Spin-coating | DMF; DMSO | chlorobenzene | 105 | 30 | Spiro-MeOTAD |  | Li-TFSI; TBP | Spin-coating | Au | 100 | FALSE | 1.15 | 23.23 | 0.7796 | 20.89 | Unknown | Unknown | Dark | 25 | Unknown | 80 | 1000
nip | SLG ¦ ITO | SnO2-C |  | Unknown | Spin-coating | Cs; FA; MA | 0.05; 0.79; 0.16 | Pb | 1 | Br; I | 0.51; 2.49 | Unknown |  | 1.62 | 750 | Spin-coating | DMF; DMSO | CFM; graphene:PM6 | 100 | 60 | Spiro-MeOTAD |  | Li-TFSI; FK209; TBP | Spin-coating | Ag | 100 | Unknown | 1.17 | 24.03 | 0.76 | 21.21 | Unknown | Unknown | Unknown | 25 | Air | 35 | 480
nip | SLG ¦ FTO | TiO2-C ¦ TiO2-mp | 200 | Unknown | Spin-coating | MA | 1 | Pb | 1 | I | 3 | MA-PA | 500 |  | 755 | Spin-coating | DMF; DMSO | chlorobenzene | 100 | 15 | Spiro-MeOTAD | 250 | Li-TFSI; TBP | Spin-coating | Au |  | Unknown | 1.11 | 22.81 | 0.7685 | 19.44 | Unknown | Unknown | Unknown |  | Unknown | 30 | 2160
nip | SLG ¦ FTO | SnO2-C |  | Unknown | Spin-coating | Cs | 1 | Pb | 1 | Br; I | 1; 2 | Unknown | 380 | 1.9 |  | Spin-coating | DMSO | Ethyl acetate | 280 | 10 | TBAI |  | Unknown | Spin-coating | Carbon |  | FALSE | 1.23 | 14.34 | 0.7 | 12.29 | Unknown | Unknown | Unknown |  | Air | 25 | 300
nip | SLG ¦ ITO | SnO2-C |  | Unknown | Spin-coating | Cs; FA; MA | 0.04; 0.86; 0.1 | Pb | 1 | Br; I | 0.1; 0.9 | DEAECCl |  | 1.56 | 775 | Spin-coating | DMF; DMSO | Ethyl acetate | 100 | 40 | PTAA |  | Li-TFSI; TBP | Spin-coating | Au | 80 | FALSE | 1.22 | 24 | 0.78 | 22.9 | Unknown | Unknown | Unknown | 85 | Unknown |  | 2200
nip | SLG ¦ ITO | SnO2-C |  | Unknown | Spin-coating | Cs; FA; MA | 0.04; 0.86; 0.1 | Pb | 1 | Br; I | 0.1; 0.9 | DEAECCl |  | 1.56 | 775 | Spin-coating | DMF; DMSO | Ethyl acetate | 100 | 40 | PTAA |  | Li-TFSI; TBP | Spin-coating | Au | 80 | FALSE | 1.22 | 24 | 0.78 | 22.9 | Unknown | Unknown | Light |  | N2 |  | 2200
nip | SLG ¦ FTO | TiO2-C | 50 | TiCl4 | CBD | FA; MA | 0.95; 0.05 | Pb | 1 | Br; I | 0.05; 0.95 | PBBN | 530 | 1.57 | 780 | Spin-coating | DMF; DMSO | chlorobenzene | 150 | 20 | Spiro-MeOTAD | 100 | Li-TFSI; TBP | Spin-coating | Au | 60 | FALSE | 1.11 | 25.09 | 0.799 | 22.28 | Unknown | Unknown | Unknown | 25 | Air | 30 | 500
pin | SLG ¦ ITO | MBE ¦ C60 ¦ BCP |  | TBA-Azo | Spin-coating; Vacuum | MA | 1 | Pb | 1 | I | 3 | Unknown |  |  |  | Spin-coating | DMF; DMSO | Unknown | 100 | 10 | PTAA |  | Unknown | Spin-coating | Cu | 100 | FALSE | 1.07 | 23.78 | 0.7312 | 18.6 | Unknown | Unknown | Unknown | 25 | Unknown | 55 | 500
pin | SLG ¦ ITO | PCBM ¦ BCP |  | Unknown | Spin-coating | MA | 1 | Pb | 1 | I | 3 | BZACl | 450 |  | 767 | Spin-coating | DMF; DMSO | Toluene | 100 | 10 | NiO | 20 | Unknown | Spin-coating | Ag | 100 | FALSE | 1.1 | 22.7 | 0.793 | 19.8 | Unknown | Unknown | Unknown | 25 | Air | 45 | 720
nip | SLG ¦ FTO | TiO2-C |  | Unknown | Spin-coating | MA | 1 | Pb | 1 | I | 3 | Unknown |  |  | 700 | Spin-coating | DMF; DMSO | chlorobenzene | 100 | 10 | FJU-17 |  | Li-TFSI; TBP | Spin-coating | Ag |  | Unknown | 1.05 | 25.09 | 0.77 | 20.34 | Unknown | Unknown | Dark | 25 | Air | 60 | 1000
nip | SLG ¦ FTO | TiO2-C ¦ TiO2-mp | 200 | Unknown | Spin-coating | FA | 1 | Pb | 1 | I | 3 | FAAc; FACl | 450 | 1.517 | 800 | Spin-coating | DMF; DMSO | chlorobenzene | 150 | 10 | Spiro-MeOTAD | 200 | Li-TFSI; TBP | Spin-coating | Au | 80 | FALSE | 1.125 | 23.94 | 0.773 | 20.92 | Unknown | Unknown | Dark | 50 | N2 |  | 1600
nip | SLG ¦ FTO | SnO2-C |  | LiCl | Spin-coating | Cs | 1 | Pb | 1 | Br | 3 | SbI3 | 520 | 2.33 | 532 | Spin-coating | DMF | Unknown | 95 | 30 | none |  | Unknown | Unknown | Carbon |  | Unknown | 1.657 | 7.53 | 0.7768 | 9.69 | Unknown | MPPT | Unknown | 25 | Air | 60 | 720
nip | SLG ¦ ITO | SnO2-C |  | Unknown | Spin-coating | Cs | 1 | Pb | 1 | Br; I | 1; 2 | PTG |  | 1.91 | 655 | Spin-coating | DMSO | Unknown | 160 | 10 | P3HT |  | Unknown | Spin-coating | Au | 80 | FALSE | 1.36 | 14.99 | 0.811 | 16.5 | Unknown | Unknown | Unknown | 65 | N2 |  | 800
nip | SLG ¦ ITO | SnO2-C |  | Unknown | Spin-coating | Cs | 1 | Pb | 1 | Br; I | 1; 2 | PTG |  | 1.91 | 655 | Spin-coating | DMSO | Unknown | 160 | 10 | P3HT |  | Unknown | Spin-coating | Au | 80 | FALSE | 1.36 | 14.99 | 0.811 | 16.5 | Unknown | Unknown | Unknown | 25 | Air | 15 | 1200
pin | SLG ¦ ITO | PCBM | 50 | Unknown | blade-coating | Cs; FA; MA | 0.05; 0.85; 0.1 | Pb | 1 | Br; I | 0.03; 0.97 | Unknown | 400 | 1.5 | 775 | blade-coating | DMF; DMSO | Unknown | 100 | 15 | MG-PEDOT | 40 | Unknown | blade-coating | Ag | 120 | Unknown | 1.15 | 22.69 | 0.77 | 20.25 | Unknown | Unknown | Unknown | 85 | Air |  | 1200
nip | SLG ¦ FTO | TiO2-C ¦ TiO2-mp | 200 | Unknown | Spin-coating | Cs; FA; MA | 0.05; 0.875; 0.075 | Pb | 1 | Br; I | 0.075; 0.925 | Unknown | 500 | 1.581 | 780 | Spin-coating | DMF; DMSO | chlorobenzene | 120 | 60 | TFT; T5H-BMCA | 60 | Li-TFSI; TBP | Spin-coating | Au | 120 | Unknown | 1.15 | 24.5 | 0.78 | 22 | Unknown | Unknown | Unknown | 85 | Unknown |  | 1000
nip | SLG ¦ ITO | SnO2-C ¦ TSU |  | Unknown | Spin-coating | Cs; FA; MA | 0.05; 0.54; 0.41 | Pb | 1 | Br; I | 0.02; 0.98 | Unknown |  | 1.56 | 775 | Spin-coating | DMF; DMSO | IPA | 150 | 15 | Spiro-MeOTAD |  | Li-TFSI; TBP | Spin-coating | Ag |  | FALSE | 1.11 | 24.88 | 0.7643 | 21.1 | Unknown | MPPT | Light |  | Ar |  | 120
nip | SLG ¦ ITO | SnO2-C ¦ TSU |  | Unknown | Spin-coating | Cs; FA; MA | 0.05; 0.54; 0.41 | Pb | 1 | Br; I | 0.02; 0.98 | Unknown |  | 1.56 | 775 | Spin-coating | DMF; DMSO | IPA | 150 | 15 | Spiro-MeOTAD |  | Li-TFSI; TBP | Spin-coating | Ag |  | FALSE | 1.11 | 24.88 | 0.7643 | 21.1 | Unknown | Unknown | Unknown |  | Air | 25 | 720
nip | SLG ¦ FTO | TiO2-C |  | Unknown | Spin-coating | Cs | 1 | Pb | 1 | Br; I | 1.5; 1.5 | Unknown |  | 1.96 | 630 | Spin-coating | DMSO | Unknown | 160 | 10 | PbS&R-CdS |  | Unknown | Unknown | Carbon |  | Unknown | 1.315 | 13.47 | 0.7706 | 13.65 | Unknown | Unknown | Unknown |  | Air | 30 | 1200
nip | SLG ¦ ITO | SnO2-C ¦ FPAC60 |  | Unknown | Spin-coating | FA; MA | 0.97; 0.03 | Pb | 1 | Br; I | 0.04; 0.96 | bis-DMEC60 |  | 1.56 | 785 | Spin-coating | DMF; DMSO; GBL | Unknown | 150 | 20 | Spiro-MeOTAD |  | Li-TFSI; TBP | Spin-coating | Au | 100 | glass; UV adhesive | 1.18 | 24.48 | 0.782 | 22.58 | Unknown | MPPT | Light |  | N2 |  | 1300
nip | SLG ¦ ITO | SnO2-C ¦ FPAC60 |  | Unknown | Spin-coating | FA; MA | 0.97; 0.03 | Pb | 1 | Br; I | 0.04; 0.96 | bis-DMEC60 |  | 1.56 | 785 | Spin-coating | DMF; DMSO; GBL | Unknown | 150 | 20 | Spiro-MeOTAD |  | Li-TFSI; TBP | Spin-coating | Au | 100 | glass; UV adhesive | 1.18 | 24.48 | 0.782 | 22.58 | Unknown | Unknown | Unknown | 60 | Unknown | 30 | 1000
nip | SLG ¦ FTO | TiO2-C ¦ TiO2-mp | 150 | TiCl4 | Spin-coating | MA | 1 | Pb | 1 | I | 3 | MBAA |  | 1.6 | 775 | Spin-coating | DMF | Unknown |  |  | Spiro-MeOTAD |  | Li-TFSI; TBP | Spin-coating | Au | 80 | Unknown | 1.15 | 24.05 | 0.795 | 22.02 | Unknown | MPPT | Light | 45 | Air | 35 | 1000
nip | SLG ¦ ITO | SnO2-C |  | Unknown | Spin-coating | Cs; FA; MA | 0.05; 0.9; 0.05 | Pb | 1 | Br; I | 0.15; 2.85 | Unknown |  |  |  | Spin-coating | DMF; DMSO | chlorobenzene | 150 | 15 | PNTDT-2F2T | 120 | Unknown | Spin-coating | Au | 80 | FALSE | 1.16 | 24.66 | 0.78 | 22.19 | Unknown | Unknown | Unknown | 25 | Unknown | 90 | 1560
nip | SLG ¦ ITO | SnO2-C |  | Unknown | Spin-coating | MA | 1 | Pb | 1 | I | 3 | Unknown |  | 1.53 | 775 | Spin-coating | DMF; DMSO | Diethyl ether | 100 | 2 | PNTDT-2F2T | 120 | Unknown | Spin-coating | Au | 80 | FALSE | 1.13 | 24.02 | 0.75 | 20.6 | Unknown | Unknown | Unknown | 25 | Unknown | 90 | 1560
pin | SLG ¦ FTO | PCBM ¦ BCP |  | Unknown | Spin-coating | MA | 1 | Pb | 1 | I | 3 | Unknown |  | 1.5 | 765 | Spin-coating | DMF; DMSO | Unknown | 100 | 10 | NiCo2O4 |  | Unknown | ECD | Ag | 100 | FALSE | 1.02 | 24.31 | 0.7789 | 19.24 | Unknown | Unknown | Unknown | 25 | Air | 35 | 360
nip | SLG ¦ ITO | SnO2-C ¦ KCl |  | Unknown | Spin-coating | Cs; FA; MA | 0.05; 0.81; 0.14 | Pb | 1 | Br; I | 0.45; 2.55 | Unknown |  |  | 780 | Spin-coating | DMF; DMSO | Anisole | 100 | 45 | PMMA; Spiro-MeOTAD |  | DDT; Li-TFSI | Spin-coating | Au | 100 | Unknown | 1.177 | 25.3 | 0.776 | 23.1 | Unknown | MPPT | White LED | 30 | N2 |  | 1000
nip | SLG ¦ ITO | BTF–BA |  | Unknown | Spin-coating | Cs; FA; MA | 0.07; 0.9; 0.03 | Pb | 1 | Br; I | 0.08; 0.92 | Unknown | 510 |  | 765 | Spin-coating | DMF; DMSO | Ethyl acetate | 100 | 40 | Spiro-MeOTAD | 240 | Li-TFSI | Spin-coating | Ag | 80 | FALSE | 1.06 | 23.81 | 0.7783 | 19.6 | Unknown | Unknown | Unknown | 30 | Air | 30 | 1500
nip | SLG ¦ FTO | SnO2-C |  | Unknown | Spin-coating | MA | 1 | Pb | 1 | I | 3 | Unknown |  | 1.5 | 770 | Spin-coating | DMF; DMSO | chlorobenzene |  |  | Spiro-NPU; Spiro-MeOTAD | 280 | Li-TFSI; TBP | Spin-coating | Ag | 100 | Unknown | 1.15 | 23.58 | 0.8028 | 21.69 | Unknown | Unknown | Unknown | 85 | Air | 55 | 500
nip | SLG ¦ FTO | SnO2-C |  | Unknown | Spin-coating | MA | 1 | Pb | 1 | I | 3 | Unknown |  | 1.5 | 770 | Spin-coating | DMF; DMSO | chlorobenzene |  |  | Spiro-NPU; Spiro-MeOTAD | 280 | Li-TFSI; TBP | Spin-coating | Ag | 100 | Unknown | 1.15 | 23.58 | 0.8028 | 21.69 | Unknown | Unknown | Unknown | 25 | Air | 85 | 500
pin | SLG ¦ ITO | C60 ¦ BCP | 26 | Unknown | Vacuum | MA | 1 | Pb | 1 | I | 3 | Unknown | 265 |  |  | Spin-coating | DMF; DMSO | Unknown |  |  | PEDOT:PSS |  | Unknown | Spin-coating | Ag | 100 | FALSE | 1.025 | 20.14 | 0.791 | 16.31 | Unknown | Unknown | Unknown |  | Unknown |  | 672
nip | SLG ¦ FTO | TiO2-C ¦ TiO2-mp |  | Unknown | Spin-coating | FA; MA | 0.8; 0.2 | Pb | 1 | Br; I | 0.04; 0.96 | Unknown |  |  | 785 | Spin-coating | DMF; DMSO | chlorobenzene | 150 | 15 | Spiro-MeOTAD |  | Fe(F20TPP)Cl | Spin-coating | Au |  | Unknown | 1.12 | 23.83 | 0.81 | 21.53 | Unknown | Unknown | Unknown | 25 | Unknown |  | 1200
nip | SLG ¦ FTO | SnO2-C |  | Unknown | Spin-coating | Cs; FA; MA | 0.065; 0.6545; 0.2805 | Pb | 1 | Br; I | 0.11; 0.89 | OAPS | 530 |  | 775 | Spin-coating | DMF; DMSO | IPA | 150 | 15 | Spiro-MeOTAD |  | Li-TFSI; TBP | Spin-coating | Ag | 90 | Unknown | 1.16 | 24.24 | 0.819 | 23.02 | Unknown | Unknown | Dark | 25 | N2 |  | 2000
nip | SLG ¦ FTO | SnO2-C |  | Unknown | Spin-coating | FA; MA | 0.995; 0.005 | Pb | 1 | Br; I | 0.005; 0.995 | Unknown |  |  | 800 | Spin-coating | DMF; DMSO | Unknown | 150 | 15 | Spiro-MeOTAD |  | Li-TFSI | Spin-coating | Au | 100 | Unknown | 1.195 | 24.9 | 0.843 | 25.1 | Unknown | MPPT | Light |  | Unknown |  | 2000
nip | PEN ¦ ITO | SnO2-C |  | Unknown | Spin-coating | Cs; FA; MA | 0.08; 0.78; 0.14 | Pb | 1 | Br; I | 0.06; 0.94 | Unknown |  | 1.56 |  | Spin-coating | DMF; DMSO | PEGDMA | 150 | 10 | Spiro-MeOTAD |  | Li-TFSI; TBP | Spin-coating | Au | 80 | Unknown | 1.15 | 24.27 | 0.77 | 21.41 | Unknown | Unknown | Unknown |  | N2 |  | 3500
nip | SLG ¦ FTO | TiO2-C ¦ TiO2-mp |  | TTIP | Spray pyrolysis | FA; MA | 0.85; 0.15 | Pb | 1 | Br; I | 0.15; 0.85 | Unknown |  | 1.62 | 765 | Spin-coating | DMF; DMSO | INCl-DCDTT | 150 | 10 | Spiro-MeOTAD |  | Unknown | Spin-coating | MoO3 ¦ Ag | 5 ¦ 100 | FALSE | 1.1 | 23.71 | 0.82 | 21.39 | Unknown | Unknown | Unknown | 25 | N2 |  | 1512
nip | SLG ¦ ITO | SnO2-C |  | Unknown | Spin-coating | Cs | 1 | Pb | 1 | Br; I | 1; 2 | NaBr |  | 1.91 | 630 | Spin-coating | DMF; DMSO | Unknown | 160 | 10 | P3HT |  | Unknown | Spin-coating | Ag | 100 | FALSE | 1.213 | 15.7 | 0.772 | 14.7 | Unknown | Unknown | Unknown |  | Air | 35 | 200
nip | SLG ¦ ITO | SnO2-C |  | Unknown | Spin-coating | Cs; FA; MA | 0.05; 0.9; 0.05 | Pb | 1 | Br; I | 0.15; 2.85 | Unknown | 500 |  | 780 | Spin-coating | DMF; DMSO | Anisole | 150 | 15 | Spiro-MeOTAD |  | Li-TFSI; TBP | Spin-coating | Au | 50 | Unknown | 1.206 | 22.752 | 0.822 | 22.54 | Unknown | Unknown | Light |  | Air | 5 | 300
nip | PEN ¦ ITO | SnO2-C |  | Unknown | Spin-coating | Cs; FA; MA | 0.05; 0.9; 0.05 | Pb | 1 | Br; I | 0.15; 2.85 | Unknown | 500 |  | 780 | Spin-coating | DMF; DMSO | Anisole | 150 | 15 | Spiro-MeOTAD |  | Li-TFSI; TBP | Spin-coating | Au | 50 | Unknown | 1.206 | 22.752 | 0.822 | 22.54 | Unknown | Unknown | Unknown | 20 | Air | 55 | 700
nip | SLG ¦ ITO | SnO2-C |  | Unknown | Spin-coating | Cs; FA; MA | 0.05; 0.9; 0.05 | Pb | 1 | Br; I | 0.15; 2.85 | Unknown | 500 |  | 780 | Spin-coating | DMF; DMSO | Anisole | 150 | 15 | Spiro-MeOTAD |  | Li-TFSI; TBP | Spin-coating | Au | 50 | Unknown | 1.206 | 22.752 | 0.822 | 22.54 | Unknown | Unknown | Unknown |  | Air | 55 | 300
nip | SLG ¦ FTO | TiO2-C ¦ TiO2-mp ¦ ZrO2-mp | 500 | Unknown | Spray pyrolysis | MA | 1 | Pb | 1 | I | 3 | MAAc |  |  | 770 | Drop-coating | DMF; DMSO | Unknown | 100 | 30 | none |  | Unknown | Unknown | Carbon |  | Unknown | 0.93 | 19.41 | 0.75 | 13.54 | Unknown | Unknown | Dark | 25 | Air | 50 | 1200
nip | SLG ¦ ITO | SnO2:PAM |  | Unknown | Spin-coating | FA; MA | 0.66; 0.34 | Pb | 1 | Br; I | 0.18; 0.82 | Unknown |  | 1.54 | 795 | Spin-coating | DMF; DMSO | IPA | 150 | 15 | Spiro-MeOTAD |  | Unknown | Spin-coating | Au | 100 | FALSE | 1.12 | 24.82 | 0.8113 | 22.59 | Unknown | Unknown | Dark |  | Unknown | 50 | 1080
nip | SLG ¦ FTO | TiOxNy ¦ TiO2-mp ¦ PMMA:PCBM | 93 | Unknown | Spin-coating | Cs; FA; MA | 0.05; 0.9; 0.05 | Pb | 1 | Br; I | 0.26; 2.74 | Unknown | 500 | 1.6 |  | Spin-coating | DMF; DMSO | Unknown | 100 | 2 | PMMA; P3HT:CuPc | 68 | Unknown | Spin-coating | Au | 130 | glass | 1.171 | 22.665 | 0.824 | 21.869 | Unknown | Unknown | Dark | 85 | Unknown | 85 | 1000
pin | SLG ¦ ITO | PCBM ¦ Zr(acac)4 |  | Unknown | Spin-coating | Cs; FA; MA | 0.05; 0.8075; 0.1425 | Pb | 1 | Br; I | 0.15; 0.85 | Unknown |  | 1.57 |  | Spin-coating | DMF; DMSO | chlorobenzene | 100 | 60 | NiO; ABABr |  | Unknown | Spin-coating | Ag | 120 | Unknown | 1.106 | 24.17 | 0.795 | 21.6 | Unknown | MPPT | Light |  | Unknown |  | 500
nip | SLG ¦ ITO | SnO2-C |  | Unknown | Spin-coating | FA; MA | 0.91; 0.09 | Pb | 1 | Br; I | 0.09; 0.91 | Unknown |  | 1.56 | 780 | Spin-coating | DMF; DMSO | IPA | 150 | 15 | CTABr |  | Unknown | Unknown | Carbon |  | FALSE | 1.01 | 19.04 | 0.5885 | 11.26 | Unknown | Unknown | Light | 25 | Unknown | 85 | 240
nip | SLG ¦ ITO | SnO2-C |  | Unknown | Spin-coating | Cs; FA; MA |  | Pb | 1 | Br; I | 0.03; 0.97 | m-PBAI2 | 650 | 1.53 | 785 | Spin-coating | DMF; DMSO | IPA | 100 | 10 | Spiro-MeOTAD |  | Li-TFSI; FK209; TBP | Spin-coating | Au |  | FALSE | 1.156 | 25.56 | 0.8207 | 24.25 | Unknown | MPPT | Light |  | Unknown | 35 | 800
pin | SLG ¦ ITO | PCBM ¦ C60 ¦ TPBi |  | Unknown | Spin-coating; thermal evaporation | FA; MA | 0.95; 0.05 | Pb | 1 | Br; I | 0.05; 0.95 | PbPyA2; TMS |  | 1.55 | 770 | Spin-coating | DMF; DMSO | chlorobenzene | 115 | 15 | P3CT-N |  | Unknown | Spin-coating | Cu | 100 | FALSE | 1.19 | 24.8 | 0.829 | 24.3 | Unknown | Unknown | Unknown | 85 | Unknown |  | 2200
pin | SLG ¦ ITO | PCBM ¦ C60 ¦ TPBi |  | Unknown | Spin-coating; thermal evaporation | FA; MA | 0.95; 0.05 | Pb | 1 | Br; I | 0.05; 0.95 | PbPyA2; TMS |  | 1.55 | 770 | Spin-coating | DMF; DMSO | chlorobenzene | 115 | 15 | P3CT-N |  | Unknown | Spin-coating | Cu | 100 | FALSE | 1.19 | 24.8 | 0.829 | 24.3 | Unknown | MPPT | Light | 55 | Unknown |  | 1000
nip | SLG ¦ FTO | TiO2-C | 30 | TiCl4 | Unknown | FA; MA | 0.95; 0.05 | Pb | 1 | Br; I | 0.05; 0.95 | FID | 520 | 1.56 | 780 | Spin-coating | DMF; DMSO | chlorobenzene | 150 | 20 | Spiro-MeOTAD |  | Li-TFSI; TBP | Spin-coating | Au | 80 | FALSE | 1.14 | 25.42 | 0.8057 | 23.44 | Unknown | Unknown | Unknown | 25 | Air | 30 | 1560
nip | SLG ¦ FTO | TiO2-C ¦ TiO2-mp |  | Unknown | Spin-coating | MA | 1 | Pb | 1 | I | 3 | Py-NH2 |  | 1.6 | 770 | Spin-coating | Unknown | Diethyl ether | 95 | 10 | none |  | Unknown | Unknown | Carbon |  | FALSE | 1.074 | 21.461 | 0.6395 | 14.75 | Unknown | Unknown | Unknown | 25 | Air | 40 | 720
nip | SLG ¦ ITO | SnO2-C |  | Unknown | Spin-coating | FA | 1 | Pb | 1 | I | 3 | Unknown |  |  | 805 | Spin-coating | DMF; NMP | Unknown | 130 | 25 | Spiro-MeOTAD |  | Li-TFSI; FK209; TBP | Spin-coating | Au | 80 | FALSE | 1.116 | 23.75 | 0.7995 | 21.2 | Unknown | Unknown | Unknown | 25 | Unknown | 35 | 1000
nip | SLG ¦ FTO | TiO2-C | 40 | Unknown | Spin-coating | Cs; FA; MA | 0.05; 0.85; 0.1 | Pb | 1 | Br; I | 0.1; 2.9 | DMePDAl2 |  | 1.55 | 780 | Spin-coating | DMF; DMSO | chlorobenzene | 120 | 20 | Spiro-MeOTAD |  | Li-TFSI; TBP | Spin-coating | Au | 100 | FALSE | 1.167 | 24.93 | 0.814 | 23.7 | ISOS-L-1 | MPPT | Light | 40 | N2 |  | 1000
pin | SLG ¦ ITO | PCBM ¦ BCP |  | Unknown | Spin-coating | MA | 1 | Pb | 1 | I | 3 | Unknown |  |  |  | Spin-coating | DMSO; gamma-butyrolactone | chlorobenzene |  |  | PEDOT:PSS ¦ SnO2 |  | Unknown | Spin-coating | Ag | 100 | Unknown | 1.02 | 20.06 | 0.761 | 15.6 | Unknown | Unknown | Light | 25 | Unknown |  | 3360
nip | SLG ¦ ITO | SnO2-C |  | Unknown | Spin-coating | Cs; FA | 0.1; 0.9 | Pb | 1 | I | 3 | Unknown |  | 1.54 | 796 | Spin-coating | DMF; DMSO | Unknown | 150 | 30 | PTAA |  | Li-TFSI; TBP | Spin-coating | Au | 100 | FALSE | 1.097 | 23.6 | 0.7212 | 18.67 | Unknown | Unknown | Unknown | 60 | Unknown | 60 | 1000
nip | SLG ¦ ITO | SnO2-C |  | Unknown | Spin-coating | Cs; FA; MA | 0.05; 0.8075; 0.1425 | Pb | 1 | Br; I | 0.15; 0.85 | LiF |  |  |  | Spin-coating | DMF; DMSO | chlorobenzene | 100 | 30 | PTAA |  | Li-TFSI; TBP | Spin-coating | Au |  | Unknown | 1.1 | 25 | 0.775 | 21.3 | ISOS D-2I | Unknown | Unknown | 85 | N2 |  | 1000
pin | SLG ¦ ITO | PCBM ¦ C60 ¦ BCP |  | Unknown | Spin-coating; thermal evaporation | Cs; FA | 0.2; 0.8 | Pb; Sn | 0.6; 0.4 | I | 3 | Unknown |  | 1.31 |  | Spin-coating | DMF; DMSO | Toluene | 100 | 10 | TPA-HATNA |  | Unknown | Spin-coating | Ag |  | FALSE | 0.79 | 29.04 | 0.787 | 18.05 | Unknown | Unknown | Unknown |  | N2 |  | 800
nip | SLG ¦ FTO | pm-SnO2 | 140 | Unknown | CBD | Cs; FA; MA | 0.04875; 0.92625; 0.025 | Pb | 1 | Br; I | 0.025; 0.975 | PTAB |  |  | 775 | Spin-coating | DMF; DMSO | Anisole | 100 | 40 | Spiro-MeOTAD |  | Li-TFSI; TBP | Spin-coating | Au | 80 | FALSE | 1.18 | 25.17 | 0.8118 | 24.11 | Unknown | MPPT | Light | 20 | Unknown |  | 1000
nip | SLG ¦ ITO | TiO2-C |  | Unknown | Spin-coating | Cs | 1 | Pb | 1 | Br; I | 1; 2 | ODTC |  |  | 605 | Spin-coating | DMSO | Unknown | 210 | 10 | none |  | Unknown | Unknown | Carbon |  | Unknown | 1.3 | 11.48 | 0.68 | 10.15 | Unknown | Unknown | Unknown | 25 | Air | 35 | 1080
nip | SLG ¦ FTO | TiO2-C ¦ TiO2-mp |  | Unknown | Spin-coating | FA; MA | 0.95; 0.05 | Pb | 1 | Br; I | 0.05; 0.95 | Unknown | 500 | 1.5 | 780 | Spin-coating | DMF; DMSO | Diethyl ether | 150 | 20 | PTAA |  | DIC-PBA | Spin-coating | Au |  | FALSE | 1.152 | 24.08 | 0.824 | 22.86 | Unknown | Unknown | Unknown |  | N2 |  | 1200
nip | SLG ¦ FTO | TiO2-C ¦ TiO2-mp |  | Unknown | Spin-coating | FA; MA | 0.95; 0.05 | Pb | 1 | Br; I | 0.05; 0.95 | Unknown | 500 | 1.5 | 780 | Spin-coating | DMF; DMSO | Diethyl ether | 150 | 20 | PTAA |  | DIC-PBA | Spin-coating | Au |  | FALSE | 1.152 | 24.08 | 0.824 | 22.86 | Unknown | Unknown | Dark |  | Unknown | 50 | 1200
nip | SLG ¦ FTO | TiO2-C ¦ PCBA |  | Unknown | Spin-coating | Cs; FA; MA | 0.02; 0.74; 0.24 | Pb | 1 | Br; I | 0.01; 0.99 | iBA-iBDTC |  |  | 775 | Spin-coating | DMF; DMSO | chlorobenzene | 150 | 10 | Spiro-MeOTAD | 200 | Unknown | Spin-coating | Au | 80 | FALSE | 1.141 | 25.73 | 0.826 | 24.25 | Unknown | MPPT | Light | 25 | N2 | 25 | 500
nip | SLG ¦ ITO | SnO2-C |  | Unknown | Spin-coating | Cs; FA; MA | 0.025; 0.925; 0.05 | Pb | 1 | Br; I | 0.05; 0.95 | HTAP |  |  | 780 | Spin-coating | DMF; DMSO | chlorobenzene | 150 | 15 | Spiro-MeOTAD |  | Li-TFSI; TBP | Spin-coating | Au | 80 | FALSE | 1.19 | 24.86 | 0.7846 | 23.14 | Unknown | Unknown | Unknown | 25 | N2 | 60 | 1200
nip | SLG ¦ ITO | TiO2-C |  | Unknown | Spin-coating | Cs; FA; MA | 0.05; 0.7885; 0.1615 | Pb | 1 | Br; I | 0.17; 0.83 | Unknown | 460 | 1.57 | 755 | Spin-coating | DMF; DMSO | chlorobenzene |  |  | Spiro-MeOTAD |  | Li-TFSI; TBP; Li2Pc | Spin-coating | MoO3 ¦ Ag | 8 ¦ 80 | Unknown | 1.121 | 25 | 0.736 | 20.6 | Unknown | Unknown | Dark | 25 | Unknown |  | 960
nip | SLG ¦ FTO | SnO2-C |  | Unknown | Spin-coating | Cs | 1 | Pb | 1 | Br; I | 1; 2 | Unknown |  |  | 580 | Spin-coating | DMSO | Unknown | 280 | 10 | Spiro-MeOTAD |  | Li-TFSI; TBP | Spin-coating | Au | 100 | FALSE | 1.17 | 10.9 | 0.69 | 8.74 | Unknown | Unknown | Unknown | 25 | Air | 45 | 500
nip | SLG ¦ ITO | SnO2-C |  | 5PFP-Br | Spin-coating | Cs; FA; MA | 0.07; 0.8; 0.13 | Pb | 1 | Br; I | 0.02; 0.98 | 5PFP-Br |  | 1.7 | 770 | Spin-coating | DMF; DMSO | chlorobenzene | 100 | 10 | PTAA |  | Unknown | Spin-coating | Ag |  | FALSE | 1.1 | 24.07 | 0.8004 | 21.15 | Unknown | Unknown | Unknown | 25 | Unknown | 25 | 1200
nip | SLG ¦ ITO | SnO2-C ¦ ZnO |  | Unknown | Spin-coating | Cs; FA; MA | 0.05; 0.81; 0.14 | Pb | 1 | Br; I | 0.45; 2.55 | Unknown | 400 | 1.7 | 765 | Spin-coating | DMF; DMSO | chlorobenzene | 110 | 10 | IDTT; P2 |  | Li-TFSI; TBP | Spin-coating | MoO3 ¦ Ag | 10 ¦ 100 | Unknown | 1.09 | 20.7 | 0.82 | 19.4 | Unknown | Unknown | Unknown | 25 | N2 |  | 600
nip | SLG ¦ FTO | SnO2-C |  | Unknown | Spin-coating | FA; MA | 0.87; 0.13 | Pb | 1 | I | 3 | Unknown |  |  |  | Spin-coating | DMF; DMSO | IPA | 150 | 15 | Spiro-MeOTAD; EIm-TFSI |  | Li-TFSI; TBP | Spin-coating | Au | 80 | Unknown | 1.141 | 25.73 | 0.8191 | 24.05 | Unknown | MPPT | Light |  | Unknown |  | 1600
nip | SLG ¦ FTO | TiO2-C |  | Unknown | Spray pyrolysis | Cs | 1 | Pb | 1 | I | 3 | TBABr |  | 1.69 | 720 | Spin-coating | DMF | Unknown | 210 | 5 | Spiro-MeOTAD |  | Li-TFSI; TBP | Spin-coating | Ag | 100 | FALSE | 1.121 | 20.64 | 0.823 | 19.04 | Unknown | Unknown | Unknown | 25 | Air | 35 | 500
pin | SLG ¦ ITO | ICBA ¦ BCP |  | Unknown | Spin-coating | FA; PEA | 1; 2 | Sn | 2 | I | 7 | GuaSCN |  | 1.8 | 670 | Spin-coating | DMF; DMSO | chlorobenzene | 70 | 10 | NiO |  | Unknown | Spin-coating | Ag | 100 | Unknown | 1.01 | 20.32 | 0.672 | 13.79 | Unknown | Unknown | Unknown |  | N2 |  | 1200
nip | SLG ¦ ITO | SnO2-C | 35 | Unknown | Spin-coating | Cs; FA; MA | 0.05; 0.8075; 0.1425 | Pb | 1 | Br; I | 0.15; 0.85 | BAI | 380 | 1.64 | 750 | Spin-coating | DMF; DMSO | chlorobenzene | 120 | 15 | Spiro-MeOTAD; FG | 138 | Li-TFSI; TBP | Spin-coating | Au | 100 | FALSE | 1.17 | 23.99 | 0.7811 | 21.92 | Unknown | Unknown | Unknown | 26.85 | Unknown | 25 | 2400
nip | SLG ¦ ITO | SnO2-C | 20 | Unknown | Spin-coating | FA; MA | 0.83; 0.17 | Pb | 1 | Br; I | 0.22; 2.98 | Unknown | 670 | 1.6 | 780 | Spin-coating | DMF; DMSO | chlorobenzene | 110 | 10 | PDCBT | 80 | Unknown | Spin-coating | MoO3 ¦ Au | 12 ¦ 100 | Unknown | 1.12 | 22.8 | 0.771 | 19.7 | Unknown | Unknown | Dark |  | Unknown |  | 1000
nip | SLG ¦ ITO | SnO2-C |  | Unknown | Spin-coating | Cs; FA; MA | 0.05; 0.8075; 0.1425 | Pb | 1 | Br; I | 0.15; 0.85 | Unknown |  | 1.54 | 795 | Spin-coating | Unknown | Ethyl acetate | 150 | 10 | CuCrO2; CuGaO2; Spiro-MeOTAD |  | Li-TFSI; FK209; TBP | Spin-coating | Ag | 100 | FALSE | 1.11 | 23.01 | 0.76 | 19.5 | Unknown | Unknown | Unknown | 20 | Unknown | 65 | 800
nip | SLG ¦ FTO | TiO2-C |  | Unknown | Spin-coating | FA; MA | 0.83; 0.17 | Pb | 1 | Br; I | 0.16; 0.84 | CsI |  | 1.6 | 760 | Spin-coating | DMF; DMSO | chlorobenzene | 100 | 60 | Spiro-MeOTAD |  | CN; Li-TFSI; TBP | Spin-coating | Au | 80 | FALSE | 1.116 | 23.92 | 0.76 | 20.38 | Unknown | Unknown | Unknown | 25 | Unknown | 40 | 720
nip | SLG ¦ FTO | TiO2-C |  | Unknown | Spin-coating | FA; MA | 0.83; 0.17 | Pb | 1 | Br; I | 0.16; 0.84 | CsI |  | 1.6 | 760 | Spin-coating | DMF; DMSO | chlorobenzene | 100 | 60 | Spiro-MeOTAD |  | CNV2; Li-TFSI; TBP | Spin-coating | Au | 80 | FALSE | 1.114 | 23.67 | 0.8 | 21.1 | Unknown | Unknown | Unknown | 25 | Unknown | 40 | 720
nip | SLG ¦ ITO | SnO2-C |  | Unknown | Spin-coating | FA; MA | 0.97; 0.03 | Pb | 1 | Br; I | 0.03; 0.97 | Unknown |  | 1.55 | 810 | Unknown | Unknown | Unknown |  |  | CuCrO2; Spiro-MeOTAD |  | Li-TFSI; TBP | Spin-coating | MoO3 ¦ Ag | 8 ¦ 80 | FALSE | 1.09 | 24.92 | 0.761 | 20.66 | Unknown | Unknown | Unknown |  | N2 |  | 720
nip | SLG ¦ FTO | TiO2-C ¦ SnO2-C ¦ PCBM |  | Unknown | Spin-coating | FA; MA | 0.84; 0.16 | Pb | 1 | I | 3 | MACl | 700 |  | 770 | Spin-coating | DMF; DMSO | chlorobenzene | 150 | 10 | BSA50 |  | Li-TFSI; FK209; TBP | Spin-coating | Au | 70 | FALSE | 3.08 | 8.761 | 0.791 | 21.35 | Unknown | MPPT | Unknown |  | Unknown |  | 1000
pin | SLG ¦ ITO | PCBM ¦ BCP |  | Unknown | Spin-coating | FA; MA | 0.85; 0.15 | Pb | 1 | Br; I | 0.11; 0.89 | CsI |  | 1.6 | 766 | Spin-coating | DMF; DMSO; NMP | Toluene | 100 | 60 | PTAA |  | Unknown | Spin-coating | Ag | 80 | FALSE | 1.145 | 23.86 | 0.7849 | 21.53 | Unknown | Unknown | Dark | 25 | Air | 50 | 511
nip | SLG ¦ FTO | SnO2-C |  | Unknown | Spin-coating | FA; MA | 0.91; 0.09 | Pb | 1 | Br; I | 0.09; 0.91 | GMEH | 650 | 1.566 | 780 | Spin-coating | DMF; DMSO | Unknown | 150 | 15 | Spiro-MeOTAD |  | Li-TFSI; TBP | Spin-coating | Ag | 90 | Unknown | 1.128 | 25.16 | 0.773 | 21.94 | Unknown | Unknown | Dark | 35 | N2 |  | 1700
nip | SLG ¦ FTO | TiO2-C ¦ TiO2-mp |  | Unknown | Spin-coating | Cs; FA; MA | 0.05; 0.93; 0.02 | Pb | 1 | Br; I | 0.02; 0.98 | EAI; CsI |  | 1.55 | 800 | Spin-coating | DMF; DMSO | chlorobenzene |  |  | Spiro-MeOTAD |  | Li-TFSI; TBP | Spin-coating | Au | 80 | Unknown | 1.164 | 25.15 | 0.821 | 24.1 | Unknown | MPPT | Light | 25 | N2 |  | 600
pin | SLG ¦ ITO | PCBM ¦ BCP |  | Unknown | Spin-coating | Cs; FA; MA | 0.05; 0.8075; 0.1425 | Pb | 1 | Br; I | 0.15; 0.85 | Unknown |  | 1.63 | 760 | Spin-coating | DMF; DMSO | chlorobenzene | 100 | 30 | PTAA; HDADBr |  | Unknown | Spin-coating | Ag | 110 | FALSE | 1.15 | 21.82 | 0.8089 | 20.22 | Unknown | Unknown | Unknown | 25 | Unknown |  | 400
nip | SLG ¦ FTO | TiO2-C |  | Unknown | Spin-coating | FA; MA | 0.85; 0.15 | Pb | 1 | I | 3 | FIB-5F |  | 1.53 | 785 | Spin-coating | DMF; DMSO | chlorobenzene | 120 | 20 | Spiro-MeOTAD |  | Li-TFSI; TBP | Spin-coating | Au | 80 | FALSE | 1.097 | 25.27 | 0.7932 | 21.99 | Unknown | Unknown | Unknown | 20 | Unknown | 25 | 1000
nip | SLG ¦ FTO | TiO2-C |  | Unknown | Spin-coating | FA; MA | 0.85; 0.15 | Pb | 1 | I | 3 | FIB-3F |  | 1.53 | 785 | Spin-coating | DMF; DMSO | chlorobenzene | 120 | 20 | Spiro-MeOTAD |  | Li-TFSI; TBP | Spin-coating | Au | 80 | FALSE | 1.094 | 25.38 | 0.7996 | 22.2 | Unknown | Unknown | Unknown | 20 | Unknown | 25 | 1000
nip | SLG ¦ FTO | TiO2-C |  | Unknown | Spin-coating | FA; MA | 0.85; 0.15 | Pb | 1 | I | 3 | FIB-1F |  | 1.53 | 785 | Spin-coating | DMF; DMSO | chlorobenzene | 120 | 20 | Spiro-MeOTAD |  | Li-TFSI; TBP | Spin-coating | Au | 80 | FALSE | 1.118 | 25.45 | 0.8044 | 22.89 | Unknown | Unknown | Unknown | 20 | Unknown | 25 | 1000
nip | SLG ¦ ITO | SnO2-C |  | Unknown | Spin-coating | Cs; FA | 0.1; 0.9 | Pb | 1 | I | 3 | MABr | 450 | 1.56 | 757 | Spin-coating | DMF; DMSO | chlorobenzene | 100 | 10 | PBCz-FBTz | 50 | Unknown | Spin-coating | MoO3 ¦ Ag | 8 ¦ 80 | Unknown | 1.15 | 23.86 | 0.7518 | 20.71 | Unknown | Unknown | Unknown |  | Unknown | 50 | 720
nip | SLG ¦ FTO | TiO2-C ¦ TiO2-mp |  | Unknown | Spin-coating | FA | 1 | Pb | 1 | I | 3 | MACl-CSA |  | 1.51 | 815 | Spin-coating | DMF; NMP | Diethyl ether | 100 | 20 | Spiro-MeOTAD |  | Li-TFSI; TBP | Spin-coating | Ag | 100 | FALSE | 1.06 | 21.63 | 0.7531 | 17.27 | Unknown | Unknown | Unknown | 25 | Air | 60 | 480
nip | SLG ¦ ITO | SnO2-C |  | Unknown | Spin-coating | FA; MA | 0.93; 0.07 | Pb | 1 | I | 3 | SA |  |  | 800 | Spin-coating | DMF; DMSO | Unknown | 150 | 15 | Spiro-MeOTAD |  | Li-TFSI; TBP | Spin-coating | Ag | 100 | FALSE | 1.15 | 25.68 | 0.7978 | 23.56 | Unknown | Unknown | Unknown | 25 | Air | 50 | 1800
nip | SLG ¦ FTO | SnO2-QDs |  | Unknown | Spin-coating | Cs | 1 | Pb | 1 | Br | 3 | Unknown |  | 2.33 | 525 | Spin-coating | DMF | Unknown | 250 | 5 | CuS-Mxene |  | Unknown | Spin-coating | Carbon |  | FALSE | 1.629 | 7.76 | 0.8314 | 10.51 | Unknown | Unknown | Unknown | 85 | Air | 0 | 720
nip | SLG ¦ FTO | SnO2-QDs |  | Unknown | Spin-coating | Cs | 1 | Pb | 1 | Br | 3 | Unknown |  | 2.33 | 525 | Spin-coating | DMF | Unknown | 250 | 5 | CuS-Mxene |  | Unknown | Spin-coating | Carbon |  | FALSE | 1.629 | 7.76 | 0.8314 | 10.51 | Unknown | Unknown | Unknown | 85 | Air | 25 | 720
nip | SLG ¦ FTO | SnO2-C | 40 | Unknown | Spin-coating | Cs; FA; MA | 0.05; 0.85; 0.1 | Pb | 1 | Br; I | 0.15; 0.85 | DBA |  | 1.62 | 750 | Spin-coating | DMF; DMSO | chlorobenzene | 100 | 40 | Spiro-MeOTAD |  | Unknown | Spin-coating | Ag |  | FALSE | 1.171 | 23.7 | 0.776 | 21.54 | Unknown | Unknown | Unknown |  | Air | 40 | 1000
nip | SLG ¦ ITO | HAL-SnO2 |  | Unknown | Spin-coating | FA; MA | 0.92; 0.08 | Pb | 1 | I | 3 | Unknown |  | 1.55 | 790 | Spin-coating | DMF; DMSO | Unknown | 150 | 15 | Spiro-MeOTAD |  | Li-TFSI; TBP | Spin-coating | Ag | 80 | FALSE | 1.155 | 24.82 | 0.8227 | 23.58 | Unknown | Unknown | Unknown | 25 | Air | 35 | 840
nip | SLG ¦ FTO | TiO2NRs |  | Unknown | Water bath | FA; MA | 0.91; 0.09 | Pb | 1 | I | 3 | PEAI | 800 | 1.54 | 800 | Spin-coating | DMF; DMSO | Unknown |  |  | none |  | Unknown | Unknown | Carbon |  | Unknown | 1.06 | 24.95 | 0.6786 | 17.95 | Unknown | Unknown | Dark |  | Air | 30 | 800
nip | SLG ¦ ITO | SnO2-C |  | Unknown | Spin-coating | FA | 1 | Pb | 1 | I | 3 | MASCN |  | 1.58 | 788 | Spin-coating | ACN; Toluene | Unknown |  |  | Spiro-MeOTAD |  | Li-TFSI; TBP | Spin-coating | MoO3 ¦ Ag | 18 ¦ 130 | FALSE | 1.12 | 14.94 | 0.61 | 10.21 | Unknown | Unknown | Unknown | 25 | Unknown | 25 | 1000
nip | SLG ¦ FTO | SnO2-C |  | Unknown | CBD | FA | 1 | Pb | 1 | I | 3 | MeO-PEAI |  | 1.5 |  | Spin-coating | DMF; DMSO | Unknown | 100 | 10 | C-IEH |  | Li-TFSI; FK209; TBP | Spin-coating | Au | 120 | FALSE | 1.15 | 25.81 | 0.822 | 24.49 | Unknown | Unknown | Unknown |  | Unknown | 35 | 1200
nip | SLG ¦ FTO | TiO2-C ¦ TiO2-mp |  | Unknown | Spin-coating | Cs | 1 | Pb; Er | 0.97; 0.03 | Br; I; Cl | 1; 2; 0.09 | PABr (CsEr-PA) |  | 1.91 | 650 | Spin-coating | DMF; DMSO | Unknown | 280 | 10 | P3HT |  | Unknown | thermal evaporation | Au |  | FALSE | 1.304 | 16.16 | 0.7944 | 16.74 | Unknown | Unknown | Unknown | 65 | Unknown | 30 | 400
pin | SLG ¦ ITO | PCBM ¦ BCP | 37 | Unknown | Spin-coating | MA | 1 | Pb | 1 | I | 3 | Unknown |  | 1.5 | 764 | Spin-coating | DMF; DMSO | Toluene | 100 | 10 | NiO; CC-3 | 30 | Unknown | Spin-coating | Ag | 100 | FALSE | 1.105 | 21.66 | 0.7933 | 19.82 | Unknown | Unknown | Unknown | 25 | Ar | 40 | 2400
nip | SLG ¦ FTO | NT:SnO2 |  | Unknown | CBD | Cs; FA; MA; Rb | 0.05; 0.9; 0.05; 0.03 | Pb | 1 | I | 3 | IPA; PEAI |  | 1.52 | 810 | Spin-coating | DMF; DMSO | Anisole | 110 | 60 | Spiro-MeOTAD |  | Li-TFSI; TBP; Co-TFSI | Spin-coating | MoO3 ¦ Ag | 8 ¦ 120 | FALSE | 1.16 | 25.8 | 0.8451 | 25.3 | Unknown | Unknown | Dark |  | N2 |  | 2600
nip | SLG ¦ FTO | NT:SnO2 |  | Unknown | CBD | Cs; FA; MA; Rb | 0.05; 0.9; 0.05; 0.03 | Pb | 1 | I | 3 | IPA; PEAI |  | 1.52 | 810 | Spin-coating | DMF; DMSO | Anisole | 110 | 60 | Spiro-MeOTAD |  | Li-TFSI; TBP; Co-TFSI | Spin-coating | MoO3 ¦ Ag | 8 ¦ 120 | FALSE | 1.16 | 25.8 | 0.8451 | 25.3 | Unknown | MPPT | Light | 30 | N2 |  | 1200
pin | SLG ¦ ITO | ZPCBM |  | Unknown | Spin-coating | MA | 1 | Pb | 1 | I | 3 | Unknown |  | 1.6 | 795 | Spin-coating | DMF | chlorobenzene | 100 | 20 | NiO |  | MEA | Spin-coating | Ag | 100 | FALSE | 1.07 | 17.89 | 0.7024 | 19.21 | Unknown | Unknown | Unknown |  | Air | 40 | 1008
pin | SLG ¦ FTO | PCBM ¦ BCP | 28 | Unknown | Spin-coating | Cs; FA; MA | 0.05; 0.79; 0.16 | Pb | 1 | Br; I | 0.51; 2.49 | Unknown | 600 | 1.62 | 760 | Spin-coating | DMF; DMSO | Ethyl acetate | 120 | 40 | NiO | 20 | BMIMBF4 | Spray pyrolysis | Ag | 90 | FALSE | 1.1 | 23.2 | 0.788 | 20.1 | ISOS-D-1 | Unknown | Dark | 27 | Unknown | 35 | 700
nip | SLG ¦ FTO | TiO2-C |  | Unknown | CBD | FA; MA | 0.95; 0.05 | Pb | 1 | Br; I | 0.05; 0.95 | ACB | 450 | 1.56 | 780 | Spin-coating | DMF; DMSO | chlorobenzene | 150 | 20 | Spiro-MeOTAD |  | Li-TFSI; TBP | Spin-coating | Au | 80 | FALSE | 1.18 | 25.32 | 0.8142 | 24.32 | Unknown | Unknown | Unknown | 25 | Air | 30 | 1440
pin | SLG ¦ ITO | PCBM ¦ BCP |  | IPA | Spin-coating | Cs; FA | 0.05; 0.95 | Pb | 1 | I | 3 | PFCl; SMI |  |  | 810 | Spin-coating | DMF; DMSO | chlorobenzene | 100 | 30 | NiO; PTAA; Al2O3 |  | Unknown | Spin-coating | Ag | 100 | FALSE | 1.156 | 25.99 | 0.8211 | 24.67 | Unknown | Unknown | Dark |  | Unknown | 25 | 2976
pin | SLG ¦ ITO | PCBM ¦ BCP |  | IPA | Spin-coating | Cs; FA | 0.05; 0.95 | Pb | 1 | I | 3 | PFCl; SMI |  |  | 810 | Spin-coating | DMF; DMSO | chlorobenzene | 100 | 30 | NiO; PTAA; Al2O3 |  | Unknown | Spin-coating | Ag | 100 | FALSE | 1.156 | 25.99 | 0.8211 | 24.67 | Unknown | Unknown | Unknown | 85 | N2 |  | 864
nip | SLG ¦ FTO | SnO2-QDs ¦ C6H5K3O7 |  | Unknown | Spin-coating | Cs; FA | 0.05; 0.95 | Pb | 1 | Br; I | 0.05; 0.95 | Unknown |  | 1.5 | 780 | Spin-coating | DMF; DMSO | chlorobenzene | 100 | 60 | Spiro-MeOTAD |  | Li-TFSI; TBP | Spin-coating | Au |  | Unknown | 1.176 | 24.98 | 0.821 | 24.12 | Unknown | Unknown | Dark | 25 | Unknown | 25 | 2400
nip | SLG ¦ ITO | SnO2-C |  | Unknown | Spin-coating | FA | 1 | Pb | 1 | I | 3 | poly-[Se-MI][BF4] |  |  | 790 | Spin-coating | DMF; DMSO | Unknown | 150 | 15 | Spiro-MeOTAD |  | Li-TFSI; TBP | Spin-coating | Au | 80 | FALSE | 1.165 | 26.04 | 0.8266 | 25.1 | Unknown | MPPT | White LED | 50 | N2 |  | 2200
nip | SLG ¦ FTO | TiO2-C ¦ TiO2-mp |  | Unknown | Spin-coating | Cs | 1 | Pb | 1 | Br | 3 | Unknown | 400 | 2.36 | 520 | Spin-coating | DMF | Unknown |  |  | P3HT; PCBM | 120 | Unknown | Spin-coating | MoO3 ¦ Al | 10 ¦ 90 | Unknown | 1.38 | 7.81 | 0.71 | 8.15 | Unknown | Unknown | Unknown |  | Air |  | 960
nip | SLG ¦ FTO | SnO2-C ¦ Au@Nb2CTx | 45 | Unknown | Spin-coating | Cs; FA; MA | 0.07; 0.82; 0.11 | Pb | 1 | Br; I | 0.15; 0.85 | Unknown | 550 | 1.6 | 775 | Spin-coating | DMF; DMSO | Unknown | 150 | 15 | Spiro-MeOTAD | 150 | Unknown | Spin-coating | Au | 120 | FALSE | 1.215 | 24.28 | 0.8062 | 23.78 | Unknown | Unknown | Unknown |  | Air | 40 | 1000
pin | SLG ¦ FTO | C60 ¦ BCP | 31 | Unknown | thermal evaporation | FA | 1 | Sn | 1 | I | 3 | phDMADBr | 350 |  | 873 | Spin-coating | DMSO | chlorobenzene | 100 | 10 | PEDOT:PSS |  | Unknown | Spin-coating | Ag | 100 | FALSE | 0.7 | 22.49 | 0.7204 | 11.34 | Unknown | Unknown | Unknown | 25 | N2 | 10 | 200
pin | SLG ¦ FTO | C60 ¦ BCP | 31 | Unknown | thermal evaporation | FA | 1 | Sn | 1 | I | 3 | phDMADBr | 350 |  | 873 | Spin-coating | DMSO | chlorobenzene | 100 | 10 | PEDOT:PSS |  | Unknown | Spin-coating | Ag | 100 | FALSE | 0.7 | 22.49 | 0.7204 | 11.34 | Unknown | Unknown | Unknown |  | N2 |  | 1000
pin | SLG ¦ ITO | C60 ¦ BCP |  | Unknown | thermal evaporation | MA | 1 | Pb | 1 | I | 3 | ACN |  | 1.57 | 770 | Spin-coating | Unknown | Unknown |  |  | 2%Cu@ZnCo2O4 |  | Unknown | Spin-coating | Ag | 100 | FALSE | 1.06 | 22.76 | 0.83 | 20.03 | Unknown | Unknown | Unknown | 25 | Air | 35 | 1800
nip | SLG ¦ FTO | TiO2-C ¦ TiO2-mp |  | Unknown | Spin-coating | Cs; FA; MA | 0.05; 0.85; 0.1 | Pb | 1 | Br; I | 0.03; 0.97 | CDT-S |  |  | 760 | Spin-coating | DMF; DMSO | chlorobenzene | 120 | 20 | Spiro-MeOTAD |  | Li-TFSI; TBP | Spin-coating | Au | 60 | FALSE | 1.154 | 24.47 | 0.8163 | 23.05 | Unknown | Unknown | Dark | 25 | Unknown | 30 | 1000
nip | SLG ¦ FTO | SrSnO3 | 40 | 2-methoxy ethanol | Spin-coating | FA; MA | 0.85; 0.15 | Pb | 1 | I | 3 | Unknown | 730 |  | 808 | Spin-coating | DMF; DMSO | IPA | 150 | 15 | Spiro-MeOTAD | 110 | Li-TFSI; TBP | Spin-coating | Au | 80 | Unknown | 1.17 | 25.72 | 0.8367 | 25.17 | Unknown | MPPT | Dark | 85 | N2 |  | 1000
nip | SLG ¦ FTO | TiO2-C ¦ TiO2-mp |  | Unknown | Spin-coating | FA | 1 | Pb | 1 | I | 3 | Unknown |  | 1.53 | 720 | Spin-coating | DMOAI; DMOAF | chlorobenzene | 150 | 40 | Spiro-MeOTAD |  | Li-TFSI; TBP | Spin-coating | Au | 80 | FALSE | 1.145 | 25.89 | 0.84 | 24.9 | Unknown | MPPT | White LED |  | N2 |  | 1200
nip | SLG ¦ FTO | SnO2-C |  | Unknown | Spin-coating | FA; MA | 0.91; 0.09 | Pb | 1 | Br; I | 0.09; 0.91 | Unknown |  | 1.4 |  | Spin-coating | DMF; DMSO | IPA | 150 | 10 | Si-Spiro | 321 | Li-TFSI; TBP | Spin-coating | Au | 30 | FALSE | 1.12 | 25.9 | 0.771 | 22.5 | Unknown | Unknown | Light |  | Ar |  | 120
nip | SLG ¦ FTO | SnO2-C |  | KCl | Spin-coating | FA | 1 | Pb | 1 | I | 3 | Unknown |  | 1.53 | 825 | Spin-coating | DMF; DMSO; CS2 | Diethyl ether | 100 | 55 | Spiro-MeOTAD |  | Li-TFSI; FK209; TBP | Spin-coating | Au | 100 | FALSE | 1.17 | 25.69 | 0.8385 | 25.2 | Unknown | Unknown | Unknown | 30 | Unknown | 30 | 2000
nip | SLG ¦ FTO | SnO2-FT |  | 4-fluorothiophenol | CBD | FA; MA | 0.99; 0.01 | Pb | 1 | Br; I | 0.01; 0.99 | Unknown | 580 | 1.53 | 805 | Spin-coating | DMF; DMSO | Diethyl ether | 150 | 10 | Spiro-MeOTAD |  | Li-TFSI; TBP | Spin-coating | Au | 80 | Unknown | 1.1327 | 25.288 | 0.806 | 23.09 | Unknown | Unknown | Dark | 25 | Unknown | 25 | 500
nip | SLG ¦ ITO | SnO2-C |  | Unknown | Spin-coating | Cs; FA; MA | 0.042; 0.763; 0.195 | Pb | 1 | Br; I; Cl | 0.056; 0.928; 0.016 | Unknown |  | 1.54 | 775 | Spin-coating | DMF; DMSO | V2C-chlorobenzene | 150 | 15 | Spiro-MeOTAD |  | Li-TFSI; TBP | Spin-coating | Ag |  | Unknown | 1.175 | 25.03 | 0.798 | 23.47 | Unknown | Unknown | Unknown | 25 | N2 | 50 | 1000
pin | SLG ¦ ITO | PCBM ¦ C60 ¦ BCP |  | Unknown | Dropcasting | Cs; FA; MA | 0.05; 0.87; 0.08 | Pb | 1 | Br; I | 0.03; 0.97 | Unknown |  | 1.55 | 790 | Spin-coating | DMF; DMSO | Toluene | 100 | 20 | PTAA; PDI2 |  | Unknown | Spin-coating | Au | 100 | FALSE | 1.151 | 24.02 | 0.8501 | 23.47 | Unknown | Unknown | White LED | 45 | N2 |  | 800
nip | SLG ¦ FTO | TiO2-C ¦ TiO2-mp |  | Unknown | Spin-coating | FA; MA | 0.85; 0.15 | Pb | 1 | I | 3 | Unknown |  |  | 795 | Spin-coating | DMF; DMSO | Unknown |  |  | D12 |  | none | Spin-coating | Au | 60 | Unknown | 1.11 | 24.94 | 0.8031 | 22.32 | Unknown | Unknown | Unknown | 30 | Unknown | 65 | 720
nip | SLG ¦ FTO | TiO2-C ¦ TiO2-mp |  | LiF | Spin-coating | MA | 1 | Pb | 1 | I | 3 | Unknown |  |  | 774 | Spin-coating | DMF; DMSO | chlorobenzene | 100 | 30 | none |  | Unknown | Unknown | Au | 70 | Unknown | 0.834 | 19.2 | 0.62 | 9.3 | Unknown | Unknown | Unknown |  | Air |  | 2664
nip | SLG ¦ ITO | SnO2-C |  | PEIE | Spin-coating | Cs; FA; MA | 0.05; 0.85; 0.1 | Pb | 1 | Br; I | 0.05; 0.95 | Unknown |  |  |  | Spin-coating | DMF; DMSO | chlorobenzene | 110 | 10 | PDCBT; PTAA-BCF |  | Unknown | Spin-coating | Au | 80 | FALSE | 1.13 | 24.5 | 0.78 | 21.6 | ISOS-L-3 | MPPT | Metalhalide lamp | 65 | N2 |  | 1100
pin | SLG ¦ ITO | PCBM ¦ C60 ¦ BCP |  | Unknown | Spin-coating; thermal evaporation | FA | 1 | Pb | 1 | I | 3 | IPA; PEAI | 450 | 1.52 | 810 | Spin-coating | DMF; DMSO; NMP | Diethyl ether | 150 | 20 | NiO; Me-4PACz; FACO |  | Unknown | Spin-coating | Cu | 120 | Unknown | 1.16 | 24.37 | 0.8335 | 23.56 | Unknown | Unknown | Unknown | 80 | Unknown |  | 1000
nip | SLG ¦ FTO | SnO2-C |  | Unknown | CBD | Cs; FA | 0.15; 0.85 | Pb | 1 | Br; I | 0.17; 0.83 | FABP | 600 |  | 775 | Spin-coating | DMF; DMSO | Unknown | 100 | 15 | Spiro-MeOTAD |  | Li-TFSI; TBP | Spin-coating | Au | 100 | FALSE | 1.09 | 13.7 | 0.75 | 19.27 | Unknown | Unknown | Light |  | Air |  | 850
nip | SLG ¦ ITO | SnO2-C | 35 | Unknown | Spin-coating | Cs; FA; MA | 0.07; 0.8; 0.13 | Pb | 1 | I | 3 | Unknown | 329 | 1.74 | 760 | Spin-coating | DMF; DMSO | chlorobenzene | 120 | 15 | FG-PMMA; Spiro-MeOTAD | 147 | Li-TFSI; TBP | Spin-coating | Au | 80 | FALSE | 1.247 | 24.11 | 0.762 | 22.91 | Unknown | Unknown | Unknown | 25 | Unknown | 35 | 1200
nip | SLG ¦ ITO | SnO2-C |  | Unknown | Spin-coating | FA; MA | 0.85; 0.15 | Pb | 1 | I | 3 | TFMBI |  | 1.55 | 790 | Spin-coating | DMF; DMSO | Unknown | 150 | 15 | Spiro-MeOTAD |  | Li-TFSI; TBP | Spin-coating | Ag | 100 | FALSE | 1.12 | 24.98 | 0.8279 | 23.16 | Unknown | Unknown | Unknown |  | Air | 25 | 1440
pin | SLG ¦ ITO | C60 ¦ BCP | 31 | Unknown | thermal evaporation | Cs; FA; MA | 0.21; 0.74; 0.05 | Pb | 1 | Br; I; Cl | 0.12; 0.83; 0.05 | OAI |  | 1.68 | 750 | Electrospray | DMF; DMSO | Unknown | 120 | 20 | PTAA |  | Unknown | Spin-coating | Au | 100 | FALSE | 1.185 | 21.66 | 0.8353 | 21.44 | Unknown | Unknown | Light |  | N2 |  | 1550
nip | SLG ¦ ITO | SnO2-C | 15 | Unknown | Spin-coating | FA; MA | 0.98; 0.02 | Pb | 1 | I | 3 | Unknown |  | 1.55 | 780 | Spin-coating | DMF; DMSO | IPA | 150 | 15 | Spiro-MeOTAD |  | Li-TFSI; TBP | Spin-coating | MoO3 ¦ Ag | 8 ¦ 100 | FALSE | 1.15 | 24.94 | 0.807 | 23.16 | Unknown | Unknown | Unknown |  | N2 |  | 3200
nip | SLG ¦ ITO | SnO2-C |  | Unknown | Spin-coating | FA; MA | 0.95; 0.05 | Pb | 1 | Br; I | 0.05; 0.95 | Unknown |  |  | 780 | Spin-coating | DMF; DMSO | Diethyl ether | 100 | 60 | P3HT; OAN3 |  | Unknown | Spin-coating | Au | 80 | FALSE | 1.11 | 23.1 | 0.771 | 19.8 | Unknown | Unknown | Unknown |  | Unknown | 55 | 500
pin | SLG ¦ ITO | C60 ¦ BCP | 40 | Unknown | thermal evaporation | FA | 1 | Sn | 1 | I | 3 | Unknown |  | 1.4 | 855 | Spin-coating | DMSO | Unknown | 70 | 10 | 3-SBT-BT2D | 222 | Unknown | Spin-coating | Ag | 100 | Unknown | 0.566 | 22.59 | 0.672 | 8.6 | Unknown | Unknown | Dark |  | Unknown |  | 4000
nip | SLG ¦ ITO | SnO2 ¦ DCTPA |  | IPA | Spin-coating | Cs; FA; MA | 0.05; 0.9; 0.05 | Pb | 1 | Br; I | 0.05; 0.95 | MACl |  | 1.57 | 776 | Spin-coating | DMF; DMSO | chlorobenzene | 100 | 30 | Spiro-MeOTAD |  | Li-TFSI; TBP | Spin-coating | MoO3 ¦ Ag | 8 ¦ 100 | FALSE | 1.19 | 25.04 | 0.7803 | 23.25 | Unknown | Unknown | Unknown | 25 | Air | 35 | 1000
nip | SLG ¦ FTO | TiO2-CdTe-6% |  | Unknown | Spin-coating | FA | 1 | Pb | 1 | I | 3 | PEAI |  | 1.6 | 800 | Spin-coating | DMF; DMSO | chlorobenzene | 150 | 10 | Spiro-MeOTAD |  | Li-TFSI; TBP | Spin-coating | Au | 80 | FALSE | 1.167 | 25.61 | 0.8381 | 25.05 | Unknown | MPPT | Light | 60 | N2 |  | 500
pin | SLG ¦ ITO | C60 ¦ BCP | 27 | Unknown | thermal evaporation | Cs; FA; DMA | 0.4; 0.5; 0.1 | Pb | 1 | Br; I; Cl | 0.24; 0.72; 0.04 | IPA; PEAI |  | 1.78 | 700 | Spin-coating | DMF; DMSO | none |  |  | NiO; 2PACz; MeO-2PACz |  | Unknown | Spin-coating | Cu | 150 | UV-curable epoxy | 1.302 | 18.1 | 0.833 | 19.6 | Unknown | MPPT | Light | 25 | Unknown |  | 1710
pin | SLG ¦ ITO | C60 ¦ BCP | 27 | Unknown | thermal evaporation | Cs; FA | 0.2; 0.8 | Pb | 1 | Br; I | 0.4; 0.6 | IPA; PEAI |  | 1.78 | 700 | Spin-coating | DMF; DMSO | chlorobenzene | 100 | 15 | NiO; 2PACz; MeO-2PACz |  | Unknown | Spin-coating | Cu | 150 | UV-curable epoxy | 1.324 | 17.9 | 0.83 | 19.6 | Unknown | MPPT | Light | 25 | Unknown |  | 1040
nip | SLG ¦ FTO | TiO2-C ¦ TiO2-mp |  | Unknown | Spin-coating | MA | 1 | Pb | 1 | I | 3 | Unknown |  | 1.5 | 760 | Spin-coating | DMF; DMSO | Unknown | 100 | 30 | Spiro-MeOTAD |  | DWCNTs-TPA | Spin-coating | Au | 80 | Unknown | 1.11 | 21.9 | 0.77 | 18.6 | Unknown | Unknown | Dark | 20 | Unknown | 33 | 672
nip | SLG ¦ FTO | TiO2-C ¦ TiO2-mp |  | Unknown | Spin-coating | MA | 1 | Pb | 1 | I | 3 | Unknown |  | 1.5 | 760 | Spin-coating | DMF; DMSO | Unknown | 100 | 30 | Spiro-MeOTAD |  | SWCNTs-TPA | Spin-coating | Au | 80 | Unknown | 1.11 | 21.9 | 0.78 | 19 | Unknown | Unknown | Dark | 20 | Unknown | 33 | 672
nip | SLG ¦ FTO | TiO2-C ¦ TiO2-mp |  | Unknown | Spin-coating | MA | 1 | Pb | 1 | I | 3 | Unknown |  | 1.5 | 760 | Spin-coating | DMF; DMSO | Unknown | 100 | 30 | Spiro-MeOTAD |  | CNHs-TPA | Spin-coating | Au | 80 | Unknown | 1.1 | 22 | 0.8 | 19.4 | Unknown | Unknown | Dark | 20 | Unknown | 33 | 672
nip | SLG ¦ ITO | TiO2:Mxene |  | Unknown | Unknown | MA | 1 | Pb | 1 | I | 3 | Unknown |  |  | 790 | Spin-coating | DMSO | chlorobenzene | 100 | 20 | Spiro-MeOTAD |  | Li-TFSI; TBP | Spin-coating | Au |  | FALSE | 1.178 | 25.58 | 0.8171 | 24.63 | Unknown | Unknown | Unknown | 25 | Unknown | 50 | 500
nip | SLG ¦ FTO | TiO2-C ¦ TiO2-mp | 200 | Unknown | Spin-coating | Cs | 1 | Pb | 1 | Br | 3 | Unknown | 390 | 2.33 | 525 | Spin-coating | DMF | Unknown | 90 | 30 | CuAl(Sc)O2 | 30 | IPA | Spin-coating | Carbon |  | FALSE | 1.615 | 7.64 | 0.8215 | 10.13 | Unknown | Unknown | Unknown | 85 | Air | 85 | 720
nip | SLG ¦ FTO | TiO2-C | 40 | Li-TFSI | Spin-coating | FA; DMEPDA | 3; 1 | Pb | 4 | I | 13 | Unknown |  | 1.61 | 760 | Spin-coating | DMF; DMSO | Ethyl acetate | 100 | 10 | Spiro-MeOTAD |  | Li-TFSI; TBP | Spin-coating | Au | 100 | Unknown | 1.19 | 19.15 | 0.82 | 18.69 | ISOS-L-1 | MPPT | Light | 45 | Unknown |  | 1008
nip | SLG ¦ FTO | SnO2-C |  | IPA | Spin-coating | Cs; FA; MA | 0.05; 0.8075; 0.1425 | Pb | 1 | Br; I | 0.15; 0.85 | BMIMSCN |  | 1.62 | 775.5 | Spin-coating | DMF; DMSO | Ethyl acetate | 100 | 40 | BAFa; Spiro-MeOTAD |  | Li-TFSI; FK209; TBP | Spin-coating | Au | 80 | Unknown | 1.19 | 23.94 | 0.7843 | 22.33 | Unknown | Unknown | Unknown | 25 | Unknown | 60 | 1200
nip | SLG ¦ FTO | SnO2-C ¦ PMMA:PCBM | 30 | Unknown | Spin-coating | Cs | 1 | Pb | 1 | I | 3 | PAACl | 600 | 1.732 | 680 | Spin-coating | DMF; DMSO | chlorobenzene | 120 | 30 | Spiro-MeOTAD | 150 | Li-TFSI; TBP | Spin-coating | Ag | 120 | FALSE | 1.151 | 18.54 | 0.834 | 17.8 | Unknown | Unknown | Unknown | 25 | Air | 40 | 720
nip | SLG ¦ ITO | SnO2(ZAS)QDs |  | Zr(Ac)4 | Spin-coating | MA | 1 | Pb | 1 | I | 3 | Unknown |  | 1.5 | 772.4 | Spin-coating | DMF; DMSO | chlorobenzene | 100 | 10 | Spiro-MeOTAD |  | Li-TFSI; TBP | Spin-coating | Ag | 100 | FALSE | 1.19 | 22.89 | 0.7769 | 21.13 | Unknown | Unknown | Unknown | 25 | Unknown | 30 | 1000
nip | SLG ¦ FTO | TiO2-C |  | Unknown | Spin-coating | Cs; FA; MA | 0.05; 0.7885; 0.1615 | Pb | 1 | Br; I | 0.17; 0.83 | A-PPG |  | 1.61 | 761 | Spin-coating | DMF; DMSO | chlorobenzene | 100 | 60 | Spiro-MeOTAD |  | Li-TFSI; TBP | Spin-coating | Au | 100 | FALSE | 1.21 | 23.27 | 0.7897 | 22.24 | Unknown | Unknown | Unknown |  | Air | 30 | 1200
pin | SLG ¦ ITO | PCBM ¦ BCP |  | Unknown | Spin-coating | MA | 1 | Pb | 1 | I | 3 | Unknown |  | 1.58 | 760 | Spin-coating | Unknown | chlorobenzene | 80 | 10 | Ad-Ph-OMeTAD |  | Unknown | Spin-coating | Ag | 80 | FALSE | 1.05 | 22.42 | 0.7931 | 18.69 | Unknown | Unknown | Dark | 25 | N2 |  | 1440
nip | SLG ¦ ITO | SnO2-C |  | Unknown | Spin-coating | FA; MA | 0.86; 0.14 | Pb | 1 | Br; I | 0.04; 0.96 | Unknown |  | 1.56 | 790 | Spin-coating | DMF; DMSO; GBL | Unknown | 100 | 45 | GO/CsPbBr3-QDs; Spiro-MeOTAD |  | Li-TFSI; TBP | Spin-coating | Au | 80 | Unknown | 1.141 | 24.05 | 0.78 | 21.42 | Unknown | Unknown | Light | 60 | Air |  | 1000
nip | SLG ¦ ITO | SnO2-C |  | Unknown | Spin-coating | FA; MA | 0.86; 0.14 | Pb | 1 | Br; I | 0.04; 0.96 | Unknown |  | 1.56 | 790 | Spin-coating | DMF; DMSO; GBL | Unknown | 100 | 45 | GO/CsPbBr3-QDs; Spiro-MeOTAD |  | Li-TFSI; TBP | Spin-coating | Au | 80 | Unknown | 1.141 | 24.05 | 0.78 | 21.42 | Unknown | Unknown | Unknown | 85 | Unknown | 60 | 1000
pin | SLG ¦ ITO | PCBM ¦ BCP |  | Unknown | Spin-coating | FA; EA; EDA | 0.882; 0.098; 0.01 | Sn | 1 | I | 3 | HAc |  | 1.35 | 840 | Spin-coating | DMF; DMSO | chlorobenzene | 70 | 15 | PEDOT:PSS |  | Unknown | Spin-coating | Ag | 100 | FALSE | 0.75 | 21.71 | 0.7497 | 12.26 | Unknown | Unknown | Unknown |  | N2 |  | 3000
nip | SLG ¦ FTO | TiO2-C ¦ TiO2-mp |  | Unknown | Spin-coating | FA; MA |  | Pb | 1 | Br; I |  | Unknown |  |  | 755 | Spin-coating | DMF; DMSO | chlorobenzene | 100 | 60 | HMW-PTAA | 50 | Li-TFSI; FK209; TBP | Spin-coating | Au | 100 | Unknown | 1.19 | 22.85 | 0.7397 | 20.04 | Unknown | Unknown | Unknown | 85 | Unknown |  | 1080
nip | SLG ¦ ITO | SnO2-C |  | Unknown | Spin-coating | FA; MA | 0.83; 0.17 | Pb | 1 | Br; I | 0.16; 0.84 | Unknown | 500 | 1.59 | 752 | Spin-coating | DMF; DMSO | Ethyl acetate | 100 | 20 | PBDB-Cz | 50 | Unknown | Spin-coating | MoO3 ¦ Ag | 8 ¦ 80 | Unknown | 1.144 | 24.41 | 0.7903 | 22.06 | Unknown | Unknown | Unknown | 25 | Unknown | 50 | 2400
pin | SLG ¦ ITO | C60 ¦ BCP | 28 | Unknown | thermal evaporation | Cs; FA; MA | 0.05; 0.83; 0.12 | Pb | 1 | Br; I | 0.15; 0.85 | Unknown |  | 1.5 | 775 | Spin-coating | DMF; DMSO | Toluene | 100 | 30 | TPT-P6 |  | Unknown | Spin-coating | Ag | 100 | FALSE | 1.125 | 23.2 | 0.8038 | 21.43 | Unknown | Unknown | Unknown |  | Air | 30 | 2160
pin | SLG ¦ ITO | C60 ¦ BCP | 28 | Unknown | thermal evaporation | Cs; FA; MA | 0.05; 0.83; 0.12 | Pb | 1 | Br; I | 0.15; 0.85 | Unknown |  | 1.5 | 775 | Spin-coating | DMF; DMSO | Unknown | 100 | 30 | TPT-P6 |  | Unknown | Spin-coating | Ag | 100 | Unknown | 1.125 | 23.2 | 0.8038 | 21.43 | Unknown | MPPT | Light |  | Unknown | 35 | 200
nip | SLG ¦ FTO | TiO2-C ¦ TiO2-mp |  | Unknown | Spin-coating | Cs; FA; MA; HA | 0.0425; 0.67; 0.1375; 0.15 | Pb | 1 | Br; I | 0.17; 0.83 | Unknown |  | 1.5 | 775 | Spin-coating | DMF; DMSO | chlorobenzene | 100 | 60 | Spiro-MeOTAD |  | Li-TFSI; TBP | Spin-coating | Au | 70 | FALSE | 1.108 | 24.69 | 0.78 | 21.2 | Unknown | Unknown | Unknown | 25 | Unknown | 30 | 2520
pin | SLG ¦ ITO | PCBM ¦ BCP |  | Unknown | Spin-coating | MA | 1 | Pb | 1 | I | 3 | Unknown | 400 | 1.59 | 760 | Co-evaporation | Unknown | Unknown | 100 | 30 | Spiro-TTB |  | Unknown | Spin-coating | Ag | 100 | FALSE | 1.134 | 22.15 | 0.76 | 19.1 | Unknown | Unknown | Unknown | 27 | Unknown | 30 | 1000
nip | SLG ¦ FTO | TiO2-C ¦ TiO2-mp | 230 | Unknown | Spin-coating | FA | 1 | Pb | 1 | I | 3 | PFBPA |  | 1.5 | 820 | Spin-coating | DMF; DMSO | chlorobenzene | 150 | 15 | Spiro-MeOTAD |  | Li-TFSI; TBP | Spin-coating | Au | 80 | FALSE | 1.112 | 25.77 | 0.77 | 22.25 | Unknown | Unknown | Unknown |  | Unknown | 45 | 600
pin | SLG ¦ ITO | C60 ¦ BCP | 33 | Unknown | evaporated | Cs; FA | 0.35; 0.65 | Pb | 1 | Br; I | 0.27; 0.73 | Unknown | 500 | 1.75 | 702 | evaporated | Unknown | Unknown |  |  | TaTm | 10 | Unknown | evaporated | MoO3 ¦ Ag | 5 ¦ 100 | glass; UV-resin | 1.183 | 17.1 | 0.811 | 16.5 | Unknown | MPPT | Light | 25 | N2 |  | 340
pin | SLG ¦ ITO | PCBM ¦ C60 ¦ TPBi |  | Unknown | thermal evaporation | FA; MA | 0.97; 0.03 | Pb | 1 | I | 3 | DPPA |  |  |  | Spin-coating | DMF; DMSO | Unknown | 150 | 20 | P3CT-N |  | Unknown | Spin-coating | Cu | 100 | Unknown | 1.1 | 24.66 | 0.81 | 22.1 | Unknown | Unknown | Unknown |  | Air | 40 | 1200
pin | SLG ¦ ITO | PCBM ¦ C60 ¦ TPBi |  | Unknown | thermal evaporation | FA; MA | 0.97; 0.03 | Pb | 1 | I | 3 | DPPA |  |  |  | Spin-coating | DMF; DMSO | Unknown | 150 | 20 | P3CT-N |  | Unknown | Spin-coating | Cu | 100 | Unknown | 1.1 | 24.66 | 0.81 | 22.1 | Unknown | Unknown | Unknown | 85 | N2 |  | 1000
pin | SLG ¦ ITO | PCBM ¦ C60 ¦ TPBi |  | Unknown | thermal evaporation | FA; MA | 0.97; 0.03 | Pb | 1 | I | 3 | DPPA |  |  |  | Spin-coating | DMF; DMSO | Unknown | 150 | 20 | P3CT-N |  | Unknown | Spin-coating | Cu | 100 | Unknown | 1.1 | 24.66 | 0.81 | 22.1 | Unknown | MPPT | Light | 25 | Unknown |  | 800
nip | SLG ¦ ITO | M-SnO2 |  | Unknown | Spin-coating | Cs; FA; MA | 0.05; 0.81; 0.14 | Pb | 1 | Br; I | 0.155; 0.845 | Unknown | 470 |  | 770 | Spin-coating | DMF; DMSO | Ethyl acetate; chlorobenzene | 100 | 30 | Spiro-MeOTAD |  | Unknown | Unknown | Au | 80 | Unknown | 1.14 | 22.58 | 0.7633 | 19.68 | Unknown | Unknown | Dark | 25 | Unknown | 50 | 360
nip | SLG ¦ FTO | TiO2-C |  | Unknown | Spin-coating | MA | 1 | Pb | 1 | I | 3 | Unknown |  |  | 775 | Spin-coating | GBL; DMSO | Unknown | 110 | 10 | Lycopene; Spiro-MeOTAD |  | Unknown | Spin-coating | MoO3 ¦ Ag | 9 ¦ 100 | Unknown | 1.1 | 24.99 | 0.76 | 21.04 | Unknown | Unknown | Unknown |  | O2 | 28 | 1000
nip | SLG ¦ ITO | SnO2-m ¦ RbF |  | Unknown | Spin-coating | FA; MA | 0.83; 0.17 | Pb | 1 | Br; I | 0.09; 0.91 | Unknown |  |  | 775 | Spin-coating | DMF; DMSO | IPA | 150 | 15 | Spiro-MeOTAD |  | Li-TFSI; TBP | Spin-coating | Ag | 100 | Unknown | 1.139 | 24.48 | 0.815 | 22.72 | Unknown | MPPT | Light |  | Unknown |  | 300
nip | SLG ¦ FTO | SnO2-C |  | Unknown | Spin-coating | MA | 1 | Pb | 1 | I | 3 | Unknown | 400 |  | 760 | Spin-coating | DMF; DMSO | chlorobenzene | 100 | 10 | CuSCN; PMMA | 70 | Unknown | Spin-coating | Ag | 100 | Unknown | 1.1 | 22.38 | 0.78 | 19.2 | Unknown | Unknown | Unknown | 85 | N2 |  | 96
pin | SLG ¦ FTO | PCBB ¦ BCP |  | Unknown | Spin-coating | Cs; FA; MA | 0.07; 0.78; 0.15 | Pb | 1 | Br; I | 0.12; 0.88 | Unknown |  | 1.53 | 775 | Spin-coating | DMF; DMSO; NMP | chlorobenzene | 100 | 30 | NiO |  | Unknown | Spin-coating | Ag | 100 | FALSE | 1.08 | 22.85 | 0.8039 | 19.84 | Unknown | MPPT | Light | 55 | Unknown |  | 600
nip | SLG ¦ FTO | SnO2-C ¦ TiO2-C |  | Unknown | ALD ¦ Spin-coating | Cs; FA | 0.4; 0.6 | Pb | 1 | I | 3 | Unknown |  | 1.6 | 750 | Spin-coating | Unknown | Ethyl acetate | 220 |  | Spiro-MeOTAD |  | Li-TFSI; TBP | Spin-coating | Au | 80 | FALSE | 1.08 | 23 | 0.82 | 20.4 | Unknown | Unknown | Unknown |  | Air | 10 | 720
pin | SLG ¦ ITO | Sn:In2O3 ¦ In2O3 | 60 | Unknown | Spin-coating | FA | 1 | Pb | 1 | I | 3 | Unknown |  | 1.59 | 775 | Spin-coating | DMF; DMSO | Unknown |  |  | NiO |  | Unknown | Spin-coating | Ag | 100 | Unknown | 1.1 | 23.22 | 0.8085 | 20.65 | Unknown | Unknown | Light/Dark cycle | 85 | Unknown |  | 2000
nip | SLG ¦ ITO | SnO2-C |  | Unknown | Spin-coating | FA | 1 | Pb | 1 | I | 3 | PbAc2 | 400 | 1.48 | 810 | Spin-coating | DMF; DMSO | chlorobenzene | 150 | 10 | Spiro-MeOTAD |  | Li-TFSI; TBP | Spin-coating | Ag | 60 | FALSE | 1.114 | 24.48 | 0.7787 | 21.24 | Unknown | Unknown | Unknown |  | Air |  | 500
pin | SLG ¦ ITO | PNDI-2T ¦ PCBM ¦ BCP |  | Unknown | Spin-coating | MA | 1 | Pb | 1 | I | 3 | Unknown |  | 1.5 | 770 | Spin-coating | DMF; DMSO | chlorobenzene | 100 | 10 | PTAA |  | Unknown | Spin-coating | Ag | 80 | FALSE | 1.129 | 22.94 | 0.8158 | 21.13 | Unknown | MPPT | Light |  | Unknown |  | 860
pin | SLG ¦ ITO | PCBM ¦ BCP |  | Unknown | Spin-coating | FA | 1 | Sn | 1 | I | 3 | Unknown |  | 1.39 | 875 | Spin-coating | DMSO | chlorobenzene | 100 | 12 | none |  | Unknown | Unknown | Ag | 80 | Unknown | 0.68 | 23.16 | 0.671 | 10.58 | Unknown | Unknown | Unknown | 80 | N2 |  | 300
pin | SLG ¦ ITO | PCBM ¦ BCP | 59.3 | Unknown | Meniscus-coating | FA; MA | 0.79; 0.21 | Pb | 1 | Br; I | 0.16; 0.84 | s-GO | 346 | 1.5 | 765 | Meniscus-coating | DMF; DMSO | chlorobenzene | 100 | 40 | hc-PEDOT:PSS; NiO | 147 | Unknown | Meniscus-coating | Ag | 100 | Unknown | 1.12 | 23.44 | 0.783 | 20.56 | Unknown | Unknown | Unknown | 20 | Unknown | 30 | 4320
nip | SLG ¦ FTO | SnO2-CNS | 30 | Unknown | Spin-coating | FA; MA | 0.83; 0.17 | Pb | 1 | Br; I | 0.16; 0.84 | Unknown | 500 | 1.6 | 765 | Spin-coating | DMF; DMSO | chlorobenzene | 100 | 60 | Spiro-MeOTAD |  | Li-TFSI; FK209; TBP | Unknown | Au | 100 | Unknown | 1.132 | 23.43 | 0.76 | 20.33 | Unknown | Unknown | Unknown | 25 | Air | 30 | 720
pin | SLG ¦ ITO | PCBM ¦ BCP ¦ VO2 |  | Unknown | Spin-coating; thermal evaporation | Cs; FA; MA | 0.05; 0.874; 0.076 | Pb | 1 | Br; I | 0.08; 0.92 | Unknown |  | 1.56 | 795 | Spin-coating | DMF; DMSO | chlorobenzene | 100 | 30 | PTAA |  | Unknown | Spin-coating | Ag | 100 | Unknown | 1.16 | 23.82 | 0.8003 | 22.11 | Unknown | MPPT | Light | 85 | N2 |  | 1000
nip | SLG ¦ FTO | SnO2-C |  | Unknown | Spin-coating | Cs; FA; MA | 0.05; 0.7885; 0.1615 | Pb | 1 | Br; I | 0.17; 0.83 | PbSO4 |  |  | 750 | Spin-coating | DMF; DMSO | Anisole | 100 | 20 | Spiro-MeOTAD |  | Li-TFSI; TBP | Spin-coating | Au | 80 | FALSE | 1.14 | 23.39 | 0.8213 | 21.9 | Unknown | Unknown | Dark | 25 | Unknown | 25 | 2000
pin | SLG ¦ ITO | PCBM ¦ C60 ¦ BCP ¦ Cr |  | Unknown | Spin-coating; thermal evaporation | Cs; FA; MA | 0.05; 0.8075; 0.1425 | Pb | 1 | Br; I | 0.15; 0.85 | PS-PAN |  |  | 766 | Spin-coating | DMF; DMSO | Unknown | 100 | 20 | NiO | 20 | Unknown | Spin-coating | Au | 100 | FALSE | 1.12 | 23.51 | 0.8361 | 22.02 | Unknown | Unknown | Unknown | 25 | Air | 50 | 4000
pin | SLG ¦ ITO | PCBM ¦ C60 ¦ BCP ¦ Cr |  | Unknown | Spin-coating; thermal evaporation | Cs; FA; MA | 0.05; 0.8075; 0.1425 | Pb | 1 | Br; I | 0.15; 0.85 | PS-PAN |  |  | 766 | Spin-coating | DMF; DMSO | Unknown | 100 | 20 | NiO | 20 | Unknown | Spin-coating | Au | 100 | FALSE | 1.12 | 23.51 | 0.8361 | 22.02 | Unknown | Unknown | Light | 75 | N2 |  | 800
pin | SLG ¦ ITO | C60 ¦ BCP | 46 | Unknown | thermal evaporation | FA | 1 | Sn | 1 | I | 3 | NMF |  |  | 870 | Spin-coating | DMF | chlorobenzene | 70 | 30 | PEDOT:PSS |  | Unknown | Spin-coating | Ag | 120 | FALSE | 0.62 | 20.84 | 0.6718 | 8.68 | Unknown | Unknown | Light |  | N2 |  | 1000
pin | SLG ¦ ITO | C60 ¦ BCP | 46 | Unknown | thermal evaporation | FA | 1 | Sn | 1 | I | 3 | AP |  |  | 870 | Spin-coating | DMF | chlorobenzene | 70 | 30 | PEDOT:PSS |  | Unknown | Spin-coating | Ag | 120 | FALSE | 0.646 | 22.02 | 0.7051 | 10.03 | Unknown | Unknown | Light |  | N2 |  | 1000
nip | SLG ¦ FTO | TiO2-C ¦ TiO2-mp | 530 | Unknown | Unknown | MA | 1 | Pb | 1 | I | 3 | Biuret |  | 1.5 | 760 | Unknown | DMF; DMSO | Unknown | 100 | 15 | none |  | Unknown | Unknown | Carbon |  | FALSE | 0.96 | 19.49 | 0.7174 | 13.42 | Unknown | Unknown | Dark | 25 | Unknown | 50 | 1200
pin | SLG ¦ ITO | PCBM ¦ C60 ¦ BCP ¦ Cr |  | Unknown | Spin-coating; thermal evaporation | Cs; FA; MA | 0.05; 0.8075; 0.1425 | Pb | 1 | Br; I | 0.15; 0.85 | PATMBF4 |  |  | 760 | Spin-coating | DMF; DMSO | chlorobenzene | 100 | 20 | NiO |  | Unknown | Spin-coating | Au | 100 | FALSE | 1.11 | 23.74 | 0.8102 | 21.35 | Unknown | Unknown | Light | 25 | N2 |  | 800
pin | SLG ¦ ITO | PCBM ¦ C60 ¦ BCP ¦ Cr |  | Unknown | Spin-coating; thermal evaporation | Cs; FA; MA | 0.05; 0.8075; 0.1425 | Pb | 1 | Br; I | 0.15; 0.85 | PATMBF4 |  |  | 760 | Spin-coating | DMF; DMSO | chlorobenzene | 100 | 20 | NiO |  | Unknown | Spin-coating | Au | 100 | FALSE | 1.11 | 23.74 | 0.8102 | 21.35 | Unknown | Unknown | Dark | 85 | N2 |  | 1000
pin | SLG ¦ ITO | PCBM ¦ C60 ¦ BCP ¦ Cr |  | Unknown | Spin-coating; thermal evaporation | Cs; FA; MA | 0.05; 0.8075; 0.1425 | Pb | 1 | Br; I | 0.15; 0.85 | PATMBF4 |  |  | 760 | Spin-coating | DMF; DMSO | chlorobenzene | 100 | 20 | NiO |  | Unknown | Spin-coating | Au | 100 | FALSE | 1.11 | 23.74 | 0.8102 | 21.35 | Unknown | Unknown | Dark | 25 | Air | 40 | 2000
pin | SLG ¦ ITO | PCBM ¦ BCP |  | IPA | Spin-coating; thermal evaporation | MA | 1 | Pb | 1 | I | 3 | CF3PMAI |  |  | 780 | Spin-coating | Unknown | Unknown | 100 | 60 | PTAA |  | Unknown | Spin-coating | Ag | 80 | FALSE | 1.07 | 19.38 | 0.7222 | 15.01 | Unknown | Unknown | Unknown |  | Unknown |  | 500
nip | SLG ¦ FTO | SnO2-C |  | Unknown | Spin-coating | FA | 1 | Pb | 1 | I | 3 | [EMIM]Br | 750 |  | 775 | Spin-coating | DMF; DMSO | chlorobenzene | 150 | 10 | Spiro-MeOTAD |  | Li-TFSI; FK209; TBP | Spin-coating | Au | 100 | FALSE | 1.192 | 25.3 | 0.8067 | 24.33 | Unknown | Unknown | Unknown | 23 | Unknown | 30 | 1000
nip | SLG ¦ FTO | SnO2-C |  | Unknown | Spin-coating | FA | 1 | Pb | 1 | I | 3 | [EMIM]Br | 750 |  | 775 | Spin-coating | DMF; DMSO | chlorobenzene | 150 | 10 | Spiro-MeOTAD |  | Li-TFSI; FK209; TBP | Spin-coating | Au | 100 | FALSE | 1.192 | 25.3 | 0.8067 | 24.33 | Unknown | Unknown | Light | 65 | N2 | 55 | 700
pin | SLG ¦ ITO | ITCC ¦ C60 ¦ BCP |  | Unknown | Spin-coating; thermal evaporation | FA; MA | 0.85; 0.15 | Pb | 1 | Br; I | 0.15; 0.85 | Unknown |  | 1.55 | 770 | Spin-coating | DMF; DMSO | chlorobenzene | 120 | 60 | PTAA |  | Unknown | Spin-coating | Ag | 100 | Unknown | 1.15 | 23.25 | 0.7933 | 21.21 | Unknown | Unknown | Unknown |  | N2 |  | 2000
nip | SLG ¦ FTO | TiO2-C | 50 | Unknown | CBD | Cs; FA; MA | 0.05; 0.81; 0.14 | Pb | 1 | Br; I | 0.45; 2.55 | PFOMA |  | 1.65 | 760 | Spin-coating | DMF; DMSO | chlorobenzene | 100 | 60 | Spiro-MeOTAD |  | Unknown | Spin-coating | Au | 80 | FALSE | 1.16 | 21.73 | 0.782 | 19.71 | Unknown | Unknown | Unknown | 25 | Unknown | 70 | 840
nip | SLG ¦ FTO | TiO2-C ¦ SnO2 ¦ PCBM | 50 | Unknown | Spin-coating | FA; MA | 0.84; 0.16 | Pb | 1 | Br; I | 0.05; 0.95 | Unknown | 600 | 1.6 |  | Spin-coating | DMF; DMSO | chlorobenzene | 150 | 10 | ULLA 3-N(p-MeOC6H4)2 | 100 | Li-TFSI; FK209; TBP | Spin-coating | Au | 70 | FALSE | 1.076 | 24.06 | 0.781 | 20.21 | Unknown | Unknown | Light |  | N2 | 10 | 1000
nip | SLG ¦ FTO | TiO2-C ¦ TiO2-mp | 190 | Unknown | Spin-coating | Cs; FA; MA | 0.05; 0.79; 0.16 | Pb | 1 | Br; I | 0.51; 2.49 | Unknown | 400 | 1.6 | 764 | Spin-coating | Unknown | Unknown | 100 | 60 | CH2 | 201 | Li-TFSI; TBP | Spin-coating | Ag | 80 | Unknown | 1.104 | 22.96 | 0.7379 | 18.71 | Unknown | Unknown | Unknown | 25 | Unknown | 55 | 500
nip | SLG ¦ FTO | TiO2-C ¦ TiO2-mp | 190 | Unknown | Spin-coating | Cs; FA; MA | 0.05; 0.79; 0.16 | Pb | 1 | Br; I | 0.51; 2.49 | Unknown | 400 | 1.6 | 762 | Spin-coating | Unknown | Unknown | 100 | 60 | CH1 | 203 | Li-TFSI; TBP | Spin-coating | Ag | 80 | Unknown | 1.098 | 23.98 | 0.7353 | 19.36 | Unknown | Unknown | Unknown | 25 | Unknown | 55 | 500
nip | SLG ¦ FTO | TiO2-C ¦ TiO2-mp |  | Unknown | Spin-coating | FA; MA | 0.85; 0.15 | Pb | 1 | Br; I | 0.15; 0.85 | PFP2TTz |  |  | 760 | Spin-coating | DMF; DMSO | chlorobenzene | 100 | 30 | Spiro-MeOTAD |  | Li-TFSI; TBP | Spin-coating | Au | 100 | FALSE | 1.07 | 23.74 | 0.7747 | 21.38 | Unknown | Unknown | Dark | 25 | Unknown | 50 | 720
nip | SLG ¦ ITO | SnO2-C |  | Unknown | Spin-coating | FA; MA | 0.57; 0.43 | Pb | 1 | Br; I | 0.09; 0.91 | Unknown |  |  |  | Spin-coating | DMF; DMSO | IPA | 135 | 20 | Spiro-MeOTAD; Silicone |  | Li-TFSI; TBP; IPA | Spin-coating | Au | 80 | FALSE | 1.076 | 24.28 | 0.8084 | 21.22 | Unknown | Unknown | Unknown | 85 | Air |  | 1200
nip | PEN ¦ ITO | ZnO |  | Unknown | Spin-coating | Cs | 1 | Pb | 1 | Br | 3 | Unknown | 250 | 2.3 | 525 | Continuous vacuum evaporation | Unknown | Unknown | 150 | 5 | Spiro-MeOTAD; Cu2O |  | Li-TFSI; TBP | Spin-coating | Au | 80 | FALSE | 1.34 | 5.75 | 0.7359 | 5.67 | Unknown | Unknown | Dark | 25 | Unknown | 50 | 1440
nip | SLG ¦ FTO | TiO2-C ¦ TiO2-mp |  | Unknown | Spin-coating | Cs; FA; MA | 0.05; 0.7885; 0.1615 | Pb | 1 | Br; I | 0.17; 0.83 | Unknown | 500 | 1.6 | 760 | Spin-coating | DMF; DMSO | chlorobenzene | 110 | 60 | TAS |  | Li-TFSI; FK209; TBP | Spin-coating | Au | 100 | Unknown | 1.04 | 22.5 | 0.568 | 13.3 | Unknown | Unknown | Dark |  | Air | 40 | 3000
nip | SLG ¦ ITO | SnO2-C | 30 | Unknown | Spin-coating | FA; MA | 0.83; 0.17 | Pb | 1 | Br; I | 0.09; 0.91 | Unknown | 500 |  | 800 | Spin-coating | DMF; DMSO | Unknown | 150 | 30 | Spiro-MeOTAD |  | Li-TFSI; TBP | Spin-coating | Au | 50 | glass; UV-resin | 1.12 | 23.44 | 0.7698 | 20.17 | Unknown | Unknown | Light |  | Unknown |  | 500
pin | SLG ¦ ITO | PCBM ¦ BCP |  | Unknown | Spin-coating | MA | 1 | Pb | 1 | I | 3 | Betulin | 360 |  | 750 | Spin-coating | Unknown | chlorobenzene | 100 | 10 | PTAA:F4TCNQ |  | Unknown | Spin-coating | Ag | 100 | FALSE | 1.106 | 23.43 | 0.8157 | 21.15 | Unknown | Unknown | Unknown | 25 | Air | 60 | 720
nip | SLG ¦ ITO | TiO2-BL ¦ TiO2-mp | 200 | Unknown | Spin-coating | Cs; FA; MA | 0.05; 0.7885; 0.1615 | Pb | 1 | Br; I | 0.17; 0.83 | Unknown |  |  | 760 | Spin-coating | DMF; DMSO | chlorobenzene | 100 | 45 | Spiro-MeOTAD |  | Unknown | Unknown | Au | 80 | PMMA; SB; Al | 1.04 | 23.18 | 0.75 | 18.08 | Unknown | Unknown | Light | 18 | Unknown | 38 | 500
pin | SLG ¦ ITO | PCBM ¦ C60 ¦ LiF | 31 | Unknown | Spin-coating | Cs; FA; MA | 0.05; 0.81; 0.14 | Pb | 1 | Br; I | 0.14; 0.86 | Unknown | 400 | 1.6 | 780 | Spin-coating | DMF; DMSO | Ethyl acetate | 120 | 10 | CzPFO:PTAA | 20 | Unknown | Spin-coating | Cu | 100 | FALSE | 1.16 | 23.1 | 0.82 | 21.9 | Unknown | Unknown | Unknown | 25 | Air | 45 | 1000
nip | SLG ¦ ITO | SnO2-C |  | Unknown | Spin-coating | MA | 1 | Pb | 1 | I | 3 | DA |  | 1.6 | 750 | Spin-coating | DMF; DMSO | chlorobenzene | 100 | 10 | Spiro-MeOTAD |  | Li-TFSI; TBP | Spin-coating | MoO3 ¦ Ag | 2 ¦ 80 | Unknown | 1.08 | 22.9 | 0.786 | 19.44 | Unknown | Unknown | Unknown | 85 | N2 |  | 120
pin | SLG ¦ FTO | ZnO | 40 | PVDF | Unknown | MA | 1 | Pb | 1 | I | 3 | Unknown |  | 1.5 | 775 | Spin-coating | DMF; DMSO | IPA | 100 | 5 | P3HT |  | Unknown | Spin-coating | Carbon |  | FALSE | 1.02 | 20.62 | 0.7631 | 16.05 | Unknown | Unknown | Unknown | 25 | Unknown | 40 | 1200
nip | SLG ¦ ITO | SnO2-C |  | Unknown | Spin-coating | FA ¦ PDA; PA | 3 ¦ 0.9; 0.2 | Pb | 4 | I | 13 | FACl |  | 1.766 | 748 | Spin-coating | DMF; NMP | Unknown | 150 | 10 | Spiro-MeOTAD |  | Li-TFSI; TBP | Spin-coating | Ag | 60 | Unknown | 1.09 | 18.9 | 0.777 | 16 | Unknown | Unknown | Unknown | 85 | Unknown |  | 800
nip | SLG ¦ FTO | TiO2-BL ¦ TiO2-mp |  | TiCl4 | Spin-coating | FA; MA | 0.95; 0.05 | Pb | 1 | Br; I | 0.05; 0.95 | HACl | 550 | 1.56 | 790 | Spin-coating | DMF; DMSO | chlorobenzene | 150 | 10 | Spiro-MeOTAD |  | Li-TFSI; TBP | Spin-coating | Au | 100 | FALSE | 1.11 | 24.75 | 0.8103 | 22.32 | Unknown | Unknown | Unknown | 60 | N2 |  | 1400
nip | SLG ¦ FTO | TiO2-C ¦ TiO2-mp |  | Unknown | Spin-coating | MA | 1 | Pb | 1 | I | 3 | A-CQD |  |  | 755 | Spin-coating | DMF; DMSO | Diethyl ether | 95 | 10 | none |  | Unknown | Unknown | Carbon |  | Unknown | 0.96 | 23.13 | 0.5349 | 13.28 | Unknown | Unknown | Dark | 25 | Unknown | 40 | 200
pin | SLG ¦ ITO | C60 ¦ BCP | 46 | Unknown | thermal evaporation | Cs; FA; MA | 0.05; 0.836; 0.114 | Pb | 1 | I | 3 | Unknown |  | 1.55 | 795 | Spin-coating | DMF; DMSO | chlorobenzene | 100 | 60 | PTAA |  | F4-TCNQ | Spin-coating | Ag | 120 | FALSE | 1.06 | 22.86 | 0.789 | 19.12 | Unknown | Unknown | Dark |  | N2 | 60 | 2160
pin | SLG ¦ ITO | C60 ¦ BCP | 46 | Unknown | thermal evaporation | Cs; FA; MA | 0.05; 0.836; 0.114 | Pb | 1 | I | 3 | Unknown |  | 1.55 | 795 | Spin-coating | DMF; DMSO | chlorobenzene | 100 | 60 | PTAA; KF |  | F4-TCNQ | Spin-coating | Ag | 120 | FALSE | 1.09 | 23.95 | 0.824 | 21.51 | Unknown | Unknown | Unknown |  | Unknown | 60 | 720
pin | SLG ¦ ITO | C60 ¦ BCP | 48 | Unknown | thermal evaporation | FA; MA | 0.8; 0.2 | Pb | 1 | Br; I | 0.09; 0.91 | Unknown | 700 |  | 775 | Spin-coating | DMF; DMSO | IPA | 150 | 15 | HTM-F |  | chlorobenzene | Spin-coating | Ag | 100 | FALSE | 1.09 | 23.03 | 0.82 | 20.51 | Unknown | Unknown | Unknown | 85 | N2 |  | 1000
pin | SLG ¦ ITO | C60 ¦ BCP | 48 | Unknown | thermal evaporation | FA; MA | 0.8; 0.2 | Pb | 1 | Br; I | 0.09; 0.91 | Unknown | 700 |  | 775 | Spin-coating | DMF; DMSO | IPA | 150 | 15 | HTM-F |  | chlorobenzene | Spin-coating | Ag | 100 | FALSE | 1.09 | 23.03 | 0.82 | 20.51 | Unknown | Unknown | Unknown |  | Air | 30 | 2000
pin | SLG ¦ ITO | PCBM |  | DYE | Spin-coating | MA | 1 | Pb | 1 | I | 3 | Unknown | 250 | 1.5 | 760 | Spin-coating | DMF; DMSO | Unknown | 100 | 30 | PTAA | 250 | Unknown | Spin-coating | Ag |  | Unknown | 1.09 | 22.87 | 0.7681 | 19.14 | Unknown | Unknown | Unknown | 25 | Air | 30 | 120
nip | SLG ¦ FTO | PCBM ¦ TiO2-C |  | Unknown | Spin-coating | FA; MA | 0.83; 0.17 | Pb | 1 | Br; I | 0.16; 0.84 | Unknown |  | 1.6 | 760 | Spin-coating | DMF; DMSO | chlorobenzene | 100 | 60 | DTmBDT-OMeTPA |  | Li-TFSI; TBP | Spin-coating | Au | 100 | FALSE | 1.043 | 22.93 | 0.76 | 18.22 | Unknown | Unknown | Dark |  | Air | 30 | 1440
nip | SLG ¦ FTO | TiO2-C |  | Unknown | Spin-coating | Cs; FA; MA | 0.05; 0.8075; 0.1425 | Pb | 1 | Br; I | 0.1425; 0.8575 | Unknown |  |  | 760 | Spin-coating | DMF; DMSO | Unknown | 100 | 60 | C62H5F4IN3O5(PFI) |  | Li-TFSI; Co(III)TFSI | Spin-coating | Au | 100 | Unknown | 1.182 | 21.7 | 0.75 | 19.3 | ISOS-L-1 | MPPT | Light | 25 | N2 |  | 550
nip | SLG ¦ FTO | TiO2-C |  | D30-NRT | Spin-coating | MA | 1 | Pb | 1 | I | 3 | PVB |  |  | 760 | Spin-coating | DMF; DMSO | Unknown | 100 | 60 | Spiro-MeOTAD |  | Li-TFSI; TBP | Spin-coating | Au | 40 | Unknown | 1.06 | 23.13 | 0.77 | 19.04 | Unknown | Unknown | Unknown | 65 | Unknown | 30 | 720
nip | SLG ¦ FTO | TiO2-C |  | D30-NRT | Spin-coating | MA | 1 | Pb | 1 | I | 3 | PVB |  |  | 760 | Spin-coating | DMF; DMSO | Unknown | 100 | 60 | Spiro-MeOTAD |  | Li-TFSI; TBP | Spin-coating | Au | 40 | Unknown | 1.06 | 23.13 | 0.77 | 19.04 | Unknown | Unknown | Unknown |  | Air | 65 | 720
pin | SLG ¦ ITO | Cl6SubPc ¦ C60 |  | Unknown | thermal evaporation | Cs; FA; MA |  | Pb | 1 | Br; I |  | PEAI |  | 1.6 |  | Spin-coating | DMF; DMSO | chlorobenzene | 100 | 60 | Cu:NiOx |  | Unknown | Spin-coating | Ag | 120 | Epoxy | 1.16 | 23.31 | 0.812 | 22 | Unknown | MPPT | Light |  | Unknown |  | 2034
pin | SLG ¦ ITO | C60 ¦ BCP | 58 | Unknown | Unknown | FA | 1 | Sn | 1 | I | 3 | MAI·3MA |  |  | 875 | Spin-coating | DMSO | chlorobenzene | 100 | 12 | PEDOT:PSS |  | Unknown | Unknown | Ag | 70 | Unknown | 0.65 | 19.97 | 0.7342 | 9.53 | Unknown | Unknown | Light | 25 | Air | 20 | 1000
nip | SLG ¦ ITO | SnO2-C |  | Unknown | Spin-coating | FA; MA | 0.83; 0.17 | Pb | 1 | Br; I | 0.09; 0.91 | F-PEAI |  | 1.54 | 782 | Spin-coating | DMF; DMSO | Unknown | 150 | 15 | Spiro-MeOTAD |  | Li-TFSI; TBP | Spin-coating | Au | 80 | Unknown | 1.13 | 24 | 0.775 | 21 | Unknown | Unknown | Unknown |  | Air | 40 | 720
nip | SLG ¦ ITO | SnO2-C |  | Unknown | Spin-coating | Cs; FA | 0.03; 0.97 | Pb | 1 | Br; I | 0.03; 0.97 | TMOS |  | 1.55 |  | Spin-coating | DMF; DMSO | chlorobenzene | 150 | 20 | Spiro-MeOTAD |  | Li-TFSI; TBP | Spin-coating | Ag | 100 | FALSE | 1.15 | 22.48 | 0.7765 | 21.12 | Unknown | Unknown | Unknown |  | Unknown | 50 | 400
pin | SLG ¦ ITO | PCBM ¦ BCP |  | Unknown | Spin-coating | FA | 1 | Sn | 1 | I | 3 | Sn(Ac)2 |  | 1.38 | 860 | Spin-coating | DMSO | chlorobenzene | 100 | 15 | PEDOT:PSS |  | Unknown | Unknown | Ag | 70 | Unknown | 0.65 | 20.27 | 0.7536 | 9.93 | Unknown | MPPT | Light | 25 | Air | 20 | 1000
nip | SLG ¦ FTO | SnO2-C | 30 | Unknown | Spin-coating | MA | 1 | Pb | 1 | I | 3 | NMA | 400 |  | 755 | Spin-coating | DMF; DMSO | Unknown | 100 | 10 | Spiro-MeOTAD |  | Li-TFSI; FK209; TBP | Spin-coating | Ag | 80 | FALSE | 1.15 | 22.6 | 0.743 | 19.4 | Unknown | Unknown | Unknown | 20 | Unknown | 35 | 144
pin | SLG ¦ ITO | C60 ¦ BCP |  | Unknown | thermal evaporation | FA; MA | 0.8; 0.2 | Pb; Sn | 0.8; 0.2 | I | 3 | EDAI; PEAI | 900 | 1.35 | 920 | Spin-coating | DMF; DMSO | chlorobenzene | 100 | 15 | PTAA |  | F4-TCNQ | Spin-coating | Ag | 100 | FALSE | 0.899 | 30.88 | 0.8117 | 22.51 | Unknown | Unknown | Unknown | 85 | N2 |  | 120
pin | SLG ¦ ITO | C60 ¦ BCP |  | Unknown | thermal evaporation | FA; MA | 0.8; 0.2 | Pb; Sn | 0.8; 0.2 | I | 3 | EDAI; PEAI | 900 | 1.35 | 920 | Spin-coating | DMF; DMSO | chlorobenzene | 100 | 15 | PTAA |  | F4-TCNQ | Spin-coating | Ag | 100 | FALSE | 0.899 | 30.88 | 0.8117 | 22.51 | Unknown | Unknown | Light |  | N2 |  | 200
pin | SLG ¦ ITO | C60 ¦ BCP |  | Unknown | thermal evaporation | FA; MA | 0.8; 0.2 | Pb; Sn | 0.8; 0.2 | I | 3 | EDAI; PEAI | 900 | 1.35 | 920 | Spin-coating | DMF; DMSO | chlorobenzene | 100 | 15 | PTAA |  | F4-TCNQ | Spin-coating | Ag | 100 | FALSE | 0.899 | 30.88 | 0.8117 | 22.51 | Unknown | Unknown | Unknown |  | N2 |  | 1600
pin | PEN ¦ ITO | C60 ¦ BCP |  | Unknown | thermal evaporation | Cs; FA; MA | 0.05; 0.9; 0.05 | Pb | 1 | Br; I | 0.06; 0.94 | TET | 650 |  | 776 | Spin-coating | DMF; DMSO | chlorobenzene | 100 | 60 | PTAA |  | Unknown | Spin-coating | Cu | 100 | Unknown | 1.067 | 22.92 | 0.831 | 20.32 | Unknown | Unknown | Light | 25 | Air | 10 | 900
nip | SLG ¦ ITO | SnO2-C |  | KFBS | Spin-coating | FA; MA | 0.85; 0.15 | Pb | 1 | I | 3 | Unknown | 800 | 1.55 | 795 | Spin-coating | DMF; DMSO | Unknown | 150 | 15 | Spiro-MeOTAD |  | Li-TFSI; TBP | Spin-coating | Ag | 100 | FALSE | 1.144 | 24.83 | 0.8171 | 23.21 | Unknown | Unknown | Dark | 25 | Unknown | 30 | 1000
nip | SLG ¦ FTO | SnO2-C |  | Unknown | Spin-coating | MA | 1 | Pb | 1 | I | 3 | 2-BTFSIP | 500 | 1.45 | 780 | Spin-coating | DMF; DMSO | chlorobenzene | 100 | 20 | Spiro-MeOTAD |  | Li-TFSI; TBP | Spin-coating | Au | 80 | FALSE | 1.18 | 23.49 | 0.7927 | 21.96 | Unknown | Unknown | Unknown |  | N2 |  | 6000
nip | SLG ¦ FTO | SnO2-C |  | IPA | CBD | FA; MA | 0.95; 0.05 | Pb | 1 | Br; I | 0.05; 0.95 | PVDF |  | 1.55 |  | Spin-coating | DMF; DMSO | Ethyl acetate | 100 | 60 | Spiro-MeOTAD |  | Li-TFSI; FK209; TBP | Spin-coating | Au | 80 | FALSE | 1.22 | 24.85 | 0.7987 | 24.21 | Unknown | Unknown | Unknown | 25 | Air | 50 | 2500
nip | SLG ¦ ITO | SnO2-C |  | LiCl | Spin-coating | FA; MA | 0.97; 0.03 | Pb | 1 | Br; I | 0.03; 0.97 | Spiro-OHTAD |  | 1.4 | 775 | Spin-coating | DMF; DMSO | Unknown | 150 | 15 | Spiro-MeOTAD |  | Unknown | Spin-coating | Au | 80 | Unknown | 1.1 | 23.73 | 0.77 | 20.11 | Unknown | MPPT | Unknown |  | Unknown |  | 1200
nip | SLG ¦ ITO | TiO2-C ¦ TiO2-mp |  | Unknown | Screen printing | MA | 1 | Pb | 1 | I | 3 | TFCl |  | 1.58 | 760 | Unknown | DMF; DMSO | Unknown | 100 | 20 | Spiro-MeOTAD |  | Unknown | Unknown | Ag |  | Unknown | 1.012 | 23.36 | 0.737 | 17.42 | Unknown | MPPT | Light | 25 | Air |  | 1000
nip | SLG ¦ FTO | SnO2-C |  | Unknown | CBD | FA; MA | 0.95; 0.05 | Pb | 1 | Br; I | 2.85; 0.15 | BMIMSCN | 600 | 1.57 | 794.8 | Spin-coating | DMF; DMSO | Ethyl acetate | 100 | 60 | Spiro-MeOTAD |  | FK209; TBP | Spin-coating | Au | 80 | FALSE | 1.18 | 24.9 | 0.829 | 24.4 | ISOS-D-1 | Unknown | Dark | 30 | Air | 35 | 1033
nip | SLG ¦ FTO | SnO2-C |  | Unknown | CBD | FA; MA | 0.95; 0.05 | Pb | 1 | Br; I | 2.85; 0.15 | BMIMSCN | 600 | 1.57 | 794.8 | Spin-coating | DMF; DMSO | Ethyl acetate | 100 | 60 | Spiro-MeOTAD |  | FK209; TBP | Spin-coating | Au | 80 | Unknown | 1.18 | 24.9 | 0.829 | 24.4 | ISOS-T-1 | Unknown | Dark | 60 | Unknown |  | 1900
pin | SLG ¦ ITO | C60 ¦ BCP |  | Unknown | Unknown | Cs; FA | 0.05; 0.95 | Sn | 1 | I | 3 | Ascorbic |  | 1.4 | 865 | Spin-coating | Unknown | Unknown | 90 | 10 | PEDOT:PSS |  | chlorobenzene | Spin-coating | Ag | 100 | Unknown | 0.77 | 23.1 | 0.7589 | 13.32 | Unknown | Unknown | Unknown |  | Unknown |  | 500
nip | SLG ¦ ITO | SnO2-C |  | Unknown | Spin-coating | Cs; FA; MA | 0.05; 0.931; 0.019 | Pb | 1 | Br; I | 0.02; 0.98 | (BA)4AgBiBr8 |  |  | 805 | Spin-coating | DMF; DMSO | chlorobenzene | 100 | 45 | Spiro-MeOTAD |  | Li-TFSI; TBP | Spin-coating | Ag | 100 | Unknown | 1.17 | 25.16 | 0.8352 | 24.48 | Unknown | Unknown | Unknown | 65 | N2 |  | 1000
nip | SLG ¦ FTO | SnO2-C |  | Unknown | Spin-coating | MA | 1 | Pb | 1 | I | 3 | DCMH; MAI |  | 1.58 |  | Spin-coating | DMF; DMSO | Unknown | 100 | 10 | Spiro-MeOTAD |  | Li-TFSI; FK209; TBP | Spin-coating | Ag | 150 | Unknown | 1.04 | 21.67 | 0.7893 | 17.03 | Unknown | Unknown | Light |  | Unknown | 65 | 350
nip | SLG ¦ FTO | SnO2-C ¦ BPQDs mixed |  | Unknown | Spin-coating | FA; MA | 0.97; 0.03 | Pb | 1 | Br; I | 0.03; 0.97 | Unknown |  |  | 785 | Spin-coating | DMF | Unknown | 150 | 10 | Spiro-MeOTAD |  | Unknown | Spin-coating | Ag | 100 | Unknown | 1.13 | 24.4 | 0.761 | 21 | Unknown | Unknown | Light | 20 | Air | 14 | 1000
nip | SLG ¦ ITO | SnO2-C |  | Unknown | Spin-coating | FA; MA | 0.85; 0.15 | Pb | 1 | I | 3 | Span 20; IPA |  | 1.55 | 805 | Spin-coating | DMF; DMSO | chlorobenzene | 105 | 60 | Spiro-MeOTAD |  | Li-TFSI; FK209; TBP | Spin-coating | Au | 70 | Unknown | 1.1 | 24.38 | 0.8244 | 22.13 | Unknown | Unknown | Unknown | 25 | Air | 70 | 696
nip | SLG ¦ ITO | AZO:PDA |  | Unknown | Spin-coating | Cs; FA | 0.1; 0.9 | Pb | 1 | I | 3 | Unknown |  | 1.52 | 800 | Spin-coating | DMF; DMSO | chlorobenzene | 90 | 10 | Spiro-MeOTAD |  | Li-TFSI; TBP | Spin-coating | Ag | 100 | FALSE | 1.107 | 24.78 | 0.7785 | 21.36 | Unknown | Unknown | Unknown | 85 | N2 |  | 360
nip | PEN ¦ ITO | SnO2-PE |  | Unknown | Spin-coating | Cs; FA; MA | 0.05; 0.85; 0.1 | Pb | 1 | Br; I | 0.1425; 0.8575 | CsI |  | 1.58 | 770 | Spin-coating | DMF; DMSO | chlorobenzene | 100 | 60 | Spiro-MeOTAD |  | Unknown | Spin-coating | Au | 80 | Unknown | 1.13 | 22.09 | 0.7403 | 18.48 | Unknown | Unknown | Dark | 25 | Unknown | 55 | 1500
nip | SLG ¦ ITO | SnO2-C |  | Unknown | Spin-coating | FA; MA | 0.9; 0.1 | Pb | 1 | Br; I | 0.1; 0.9 | EPB |  | 1.544 | 780 | Spin-coating | DMF; DMSO | Unknown | 150 | 15 | Spiro-MeOTAD |  | Li-TFSI; TBP | Spin-coating | Au | 80 | FALSE | 1.092 | 24.14 | 0.7855 | 20.71 | Unknown | Unknown | Unknown | 25 | Air | 40 | 400
pin | SLG ¦ FTO | APTS-modified PCBM ¦ ALD-SnOx |  | APTS | ALD ¦ Spin-coating | Cs; FA; MA | 0.05; 0.874; 0.076 | Pb | 1 | Br; I | 0.08; 0.92 | Unknown |  |  | 790 | Spin-coating | DMF; DMSO | Anisole | 100 | 30 | NiO |  | Unknown | Spin-coating | Ag | 100 | FALSE | 1.039 | 23.113 | 0.769 | 18.62 | Unknown | Unknown | Unknown | 25 | Air | 85 | 600
nip | SLG ¦ FTO | TiO2-C |  | Unknown | Spin-coating | Cs | 1 | Pb | 1 | I | 3 | Unknown |  | 1.7 | 735 | Spin-coating | DMF | Unknown | 180 | 15 | P3HT | 50 | 5CB | Spin-coating | Ag | 100 | FALSE | 1.127 | 20.66 | 0.7894 | 18.38 | Unknown | Unknown | Unknown |  | Air | 25 | 500
nip | SLG ¦ FTO | TiO2-C |  | Unknown | Spin-coating | FA | 1 | Pb | 1 | I | 3 | IL |  |  | 800 | Spin-coating | Unknown | chlorobenzene | 150 | 10 | Spiro-MeOTAD |  | Unknown | Spin-coating | Au | 60 | FALSE | 0.94 | 25.9 | 0.76 | 19.88 | Unknown | Unknown | Unknown |  | Air | 35 | 1200
nip | SLG ¦ ITO | SnO2-C |  | Unknown | Spin-coating | FA; MA | 0.84; 0.16 | Pb | 1 | Br; I | 0.33; 0.67 | Unknown |  | 1.77 | 700 | Spin-coating | DMF; DMSO | IPA | 160 | 15 | Spiro-MeOTAD |  | Li-TFSI; TBP | Unknown | Au |  | FALSE | 1.24 | 18.82 | 0.7958 | 18.57 | Unknown | Unknown | Unknown |  | Unknown | 45 | 1500
nip | SLG ¦ ITO | SnO2-C |  | Unknown | Spin-coating | FA; MA | 0.84; 0.16 | Pb | 1 | Br; I | 0.33; 0.67 | Unknown |  | 1.77 | 700 | Spin-coating | DMF; DMSO | IPA | 160 | 15 | Spiro-MeOTAD |  | Li-TFSI; TBP | Unknown | Au |  | FALSE | 1.24 | 18.82 | 0.7958 | 18.57 | Unknown | MPPT | Unknown |  | N2 |  | 500
nip | SLG ¦ FTO | TiO2-C ¦ TiO2-mp |  | Unknown | Spin-coating | Cs; FA; MA | 0.05; 0.9; 0.05 | Pb | 1 | I | 3 | BIZ |  | 1.7 | 800 | Spin-coating | DMF; DMSO | Unknown | 100 | 60 | Spiro-MeOTAD |  | Li-TFSI; TBP | Spin-coating | Au | 70 | Unknown | 1.155 | 25.27 | 0.8426 | 24.59 | Unknown | MPPT | Unknown | 25 | N2 |  | 1000
pin | SLG ¦ ITO | Choline chlorde ¦ C60 ¦ BCP |  | Unknown | Spin-coating | Cs; FA; MA | 0.05; 0.8; 0.15 | Pb | 1 | Br; I | 0.25; 0.75 | Cu(Tu)Cl; TSC |  | 1.65 | 775 | Spin-coating | Unknown | chlorobenzene | 100 | 30 | Unknown |  | Unknown | Unknown | Cu | 100 | FALSE | 1.2 | 20.29 | 0.8123 | 19.7 | Unknown | MPPT | Light |  | N2 |  | 1000
nip | SLG ¦ FTO | SnO2-C |  | Unknown | chemical bath | FA; MA | 0.95; 0.05 | Pb | 1 | Br; I | 0.05; 0.95 | Unknown |  | 1.55 | 810 | Spin-coating | DMF; DMSO | Diethyl ether | 150 | 10 | NiO | 54 | Unknown | Spin-coating | Au | 110 | FALSE | 1.08 | 23.33 | 0.7728 | 19.48 | Unknown | Unknown | Dark |  | Unknown | 10 | 1000
nip | SLG ¦ ITO | SnO2-C |  | CoCl2 | Spin-coating | FA; MA | 0.9; 0.1 | Pb | 1 | Br; I | 0.1; 0.9 | Unknown | 600 | 1.52 | 775 | Spin-coating | DMF; DMSO | IPA | 150 | 15 | PEG; CuSCN |  | IPA | Spin-coating | Au | 80 | FALSE | 1.06 | 23.7 | 0.76 | 19.2 | Unknown | Unknown | Unknown | 25 | Air | 55 | 1860
nip | SLG ¦ FTO | KiPX-SnO2 |  | Unknown | CBD | FA; MA | 0.92; 0.08 | Pb | 1 | Br; I | 0.24; 2.76 | Unknown |  | 1.59 | 780 | Spin-coating | DMF; DMSO | Ethyl acetate | 100 | 60 | Spiro-MeOTAD |  | Li-TFSI; FK209; TBP | Spin-coating | Au | 70 | FALSE | 1.15 | 24.9 | 0.82 | 23.4 | Unknown | Unknown | Unknown | 25 | Unknown | 30 | 600
nip | SLG ¦ ITO | SnO2-C |  | Unknown | Spin-coating | FA; MA | 0.93; 0.07 | Pb | 1 | I | 3 | 4-AMPR; 1-CB |  | 1.55 | 800 | Spin-coating | DMF; DMSO | Unknown | 150 | 15 | Spiro-MeOTAD |  | Li-TFSI; TBP | Spin-coating | Au | 80 | Unknown | 1.129 | 24.8 | 0.8122 | 22.74 | Unknown | Unknown | Unknown | 25 | Air | 10 | 1000
nip | SLG ¦ ITO | SnO2-C |  | Unknown | Spin-coating | FA | 1 | Pb | 1 | I | 3 | 2-Br-PEAI |  | 1.6 | 780 | Spin-coating | DMF; DMSO | Unknown | 150 | 15 | Spiro-MeOTAD |  | Li-TFSI; TBP | Spin-coating | Ag | 100 | FALSE | 1.137 | 25.47 | 0.836 | 24.22 | Unknown | Unknown | Dark | 25 | Unknown | 50 | 1500
nip | SLG ¦ FTO | SnO2-C |  | Unknown | Spin-coating | FA; MA | 0.8; 0.2 | Pb | 1 | I | 3 | COF | 740 | 1.55 | 800 | Spin-coating | DMF; DMSO | Unknown | 150 | 12 | Spiro-MeOTAD |  | Li-TFSI; TBP | Spin-coating | Au | 80 | FALSE | 1.112 | 24.92 | 0.796 | 22.04 | Unknown | Unknown | Unknown | 25 | Unknown | 25 | 2160
nip | SLG ¦ ITO | TiO2-C |  | Unknown | Spin-coating | Cs | 1 | Pb | 1 | Br; I | 1; 2 | GdCl3 | 350 | 1.91 | 650 | Spin-coating | DMF; DMSO | chlorobenzene | 160 | 10 | Spiro-MeOTAD |  | Li-TFSI; TBP | Spin-coating | Au | 80 | FALSE | 1.222 | 16.09 | 0.8258 | 16.24 | Unknown | Unknown | Unknown | 25 | Unknown | 40 | 1200
nip | SLG ¦ ITO | TiO2-C |  | Unknown | Spin-coating | Cs | 1 | Pb | 1 | Br; I | 1; 2 | GdCl3 | 350 | 1.91 | 650 | Spin-coating | DMF; DMSO | chlorobenzene | 160 | 10 | Spiro-MeOTAD |  | Li-TFSI; TBP | Spin-coating | Au | 80 | FALSE | 1.222 | 16.09 | 0.8258 | 16.24 | Unknown | Unknown | Unknown | 85 | N2 |  | 480
nip | SLG ¦ ITO | SnO2-C |  | FAAc-HI | Spin-coating | Cs; FA; MA | 0.05; 0.8075; 0.1425 | Pb | 1 | Br; I | 0.15; 0.85 | Unknown |  | 1.6 | 765 | Spin-coating | DMF; DMSO | chlorobenzene | 100 | 30 | Spiro-MeOTAD |  | Li-TFSI; TBP | Spin-coating | Ag | 100 | Unknown | 1.114 | 24.71 | 0.772 | 21.25 | Unknown | Unknown | Unknown | 25 | Air | 40 | 600
nip | SLG ¦ ITO | SnO2-C |  | 4-F-Phe | Spin-coating | MA | 1 | Pb | 1 | I | 3 | Unknown |  | 1.5 | 765 | Spin-coating | DMF; DMSO | chlorobenzene | 100 | 10 | Spiro-MeOTAD |  | Li-TFSI; TBP | Spin-coating | Au | 100 | FALSE | 1.136 | 24.12 | 0.811 | 21.91 | Unknown | Unknown | Unknown | 80 | N2 |  | 1000
pin | SLG ¦ FTO | C60 ¦ BCP ¦ EMIMBr | 48 | IPA | thermal evaporation | MA | 1 | Pb | 1 | I | 3 | Unknown | 450 | 1.61 | 773 | Spin-coating | DMF; DMSO | chlorobenzene | 100 | 10 | Eu:NiO | 30 | EA | Spin-coating | Ag | 100 | FALSE | 1.11 | 23.74 | 0.759 | 20 | Unknown | Unknown | Dark | 18 | Air | 30 | 3000
pin | SLG ¦ ITO | PCBM ¦ BCP |  | Unknown | Spin-coating | Cs; FA; MA | 0.05; 0.874; 0.076 | Pb | 1 | Br; I | 0.08; 0.92 | Unknown |  | 1.59 |  | Spin-coating | DMF; DMSO | chlorobenzene | 120 | 30 | NiO; TPA-BA |  | Unknown | Spin-coating | Ag | 100 | Unknown | 1.15 | 23.36 | 0.829 | 22.25 | Unknown | MPPT | Light | 55 | Unknown |  | 1000
pin | SLG ¦ ITO | PCBM ¦ BCP |  | Unknown | Spin-coating | Cs; FA; MA | 0.05; 0.874; 0.076 | Pb | 1 | Br; I | 0.08; 0.92 | Unknown |  | 1.59 |  | Spin-coating | DMF; DMSO | chlorobenzene | 120 | 30 | NiO; TPA-BA |  | Unknown | Spin-coating | Ag | 100 | FALSE | 1.15 | 23.36 | 0.829 | 22.25 | Unknown | Unknown | Unknown | 85 | N2 |  | 1000
nip | SLG ¦ FTO | TiO2-C |  | Unknown | Unknown | Cs | 1 | Pb | 1 | Br; I | 1; 2 | Unknown |  | 1.95 | 640 | Spin-coating | DMF; DMSO | chlorobenzene | 170 | 15 | Spiro-MeOTAD |  | Unknown | Spin-coating | Au | 80 | FALSE | 1.3 | 15.22 | 0.7822 | 15.52 | Unknown | Unknown | Unknown |  | Air | 40 | 500
nip | SLG ¦ ITO | SnO2-C |  | Unknown | Spin-coating | FA; MA | 0.85; 0.15 | Pb | 1 | Br; I | 0.0625; 0.9375 | PBDFP-Bz |  | 1.54 | 800 | Spin-coating | Unknown | Unknown | 150 | 15 | Spiro-MeOTAD |  | Li-TFSI; TBP | Spin-coating | Au | 80 | FALSE | 1.11 | 25.85 | 0.7572 | 21.73 | Unknown | Unknown | Light | 25 | Unknown |  | 500
nip | PEN ¦ ITO | SnO2-C |  | Unknown | Spin-coating | Cs; FA; MA | 0.05; 0.81; 0.14 | Pb | 1 | Br; I | 0.45; 2.55 | CDs-Cl |  | 1.58 | 750 | Spin-coating | DMF; DMSO | Unknown | 100 | 30 | Spiro-MeOTAD |  | Li-TFSI; TBP | Spin-coating | Au | 80 | FALSE | 1.08 | 24.31 | 0.7716 | 20.26 | Unknown | Unknown | Unknown | 25 | Unknown | 40 | 2160
nip | SLG ¦ FTO | TiO2-C ¦ TiO2-mp |  | Unknown | Spin-coating | FA | 1 | Pb | 1 | I | 3 | OAC |  | 1.5 | 800 | Spin-coating | DMF; DMSO | Diethyl ether | 150 | 10 | Spiro-MeOTAD |  | Unknown | Spin-coating | Au | 80 | FALSE | 1.162 | 25.482 | 0.823 | 24.37 | Unknown | MPPT | Light |  | N2 |  | 600
nip | SLG ¦ ITO | SnO2-C |  | Unknown | Spin-coating | Cs; FA; MA | 0.05; 0.7885; 0.1615 | Pb | 1 | Br; I | 0.17; 0.83 | FK |  | 1.6 | 780 | Spin-coating | Unknown | Diethyl ether | 100 | 30 | Spiro-MeOTAD |  | Li-TFSI; FK209; TBP | Spin-coating | Au |  | UV-curable epoxy | 1.15 | 24.7 | 0.825 | 21.2 | Unknown | Unknown | Light |  | Unknown |  | 1200
pin | SLG ¦ ITO | TBACl ¦ PCBM ¦ BCP |  | IPA | Spin-coating | MA | 1 | Pb | 1 | I | 3 | Unknown | 250 | 1.5 | 760 | Spin-coating | DMF; DMSO | Unknown | 100 | 30 | PTAA |  | Unknown | Spin-coating | Ag |  | Unknown | 1.09 | 23.2 | 0.8052 | 20.36 | Unknown | Unknown | UV lamp |  | Unknown |  | 18.75
pin | SLG ¦ ITO | TBACl ¦ PCBM ¦ BCP |  | IPA | Spin-coating | MA | 1 | Pb | 1 | I | 3 | Unknown |  | 1.5 | 760 | Spin-coating | DMF; DMSO | Unknown | 100 | 30 | PTAA |  | Unknown | Spin-coating | Ag |  | Unknown | 1.09 | 23.2 | 0.8052 | 20.36 | Unknown | Unknown | Light |  | Unknown |  | 120
nip | SLG ¦ FTO | TiO2-C ¦ TiO2-mp |  | Unknown | Spin-coating | FA; MA | 0.95; 0.05 | Pb | 1 | Br; I | 0.05; 0.95 | Unknown |  | 1.55 | 790 | Spin-coating | DMF; DMSO | Diethyl ether | 150 | 10 | PTAA; CEPA |  | Li-TFSI; TBP | Spin-coating | Au |  | Epoxy | 1.18 | 24.7 | 0.808 | 23.6 | Unknown | Unknown | Unknown | 85 | Unknown | 85 | 1530
nip | SLG ¦ FTO | TiO2-C |  | Unknown | chemical bath | Cs; FA | 0.05; 0.95 | Pb | 1 | I | 3 | HA |  |  | 800 | Spin-coating | DMF; DMSO | chlorobenzene | 170 | 10 | Spiro-MeOTAD |  | Li-TFSI; TBP | Spin-coating | Au | 100 | FALSE | 1.138 | 25.08 | 0.786 | 22.43 | Unknown | Unknown | Unknown |  | Air | 50 | 2160
nip | SLG ¦ FTO | SnO2-C |  | TMAPF6 | Spin-coating | FA | 1 | Pb | 1 | I | 3 | Unknown |  | 1.54 | 785 | Spin-coating | DMF; DMSO | chlorobenzene | 150 | 15 | Spiro-MeOTAD |  | Unknown | Spin-coating | Ag | 90 | Unknown | 1.1 | 25.2 | 0.773 | 21.43 | Unknown | Unknown | Light | 25 | Unknown | 30 | 1200
nip | SLG ¦ FTO | TiO2-C ¦ TiO2-mp | 240 | TiCl4 | Spin-coating | Cs | 1 | Pb; Tb | 0.95; 0.05 | Br; I | 0.5; 2.5 | Unknown |  | 1.73 |  | Spin-coating | DMSO | Ethyl acetate | 280 | 10 | P3HT |  | Li-TFSI; TBP | Spin-coating | Au | 60 | Unknown | 1.248 | 19.48 | 0.782 | 19.01 | Unknown | Unknown | Unknown | 25 | N2 |  | 600
nip | SLG ¦ FTO | TiO2-C ¦ LDA-Cl |  | TiCl4 | Unknown | Cs; FA; MA | 0.05; 0.84; 0.11 | Pb | 1 | Br; I | 0.05; 2.95 | Unknown |  | 1.61 | 785 | Spin-coating | DMF; DMSO | Unknown | 130 | 10 | Spiro-MeOTAD |  | Li-TFSI; TBP | Spin-coating | Au | 80 | FALSE | 1.133 | 25.46 | 0.8069 | 23.28 | Unknown | Unknown | Unknown | 25 | Unknown | 25 | 4000
nip | SLG ¦ ITO | SnO2-C |  | Unknown | Spin-coating | Cs; FA | 0.15; 0.85 | Pb | 1 | I | 3 | DB18C6 |  | 1.54 | 790 | Spin-coating | DMSO | chlorobenzene | 130 | 5 | Spiro-MeOTAD |  | Li-TFSI; TBP | Spin-coating | Ag | 80 | FALSE | 1.11 | 23.84 | 0.7875 | 20.84 | Unknown | Unknown | Dark | 85 | N2 |  | 500
nip | SLG ¦ ITO | SnO2-C |  | Unknown | Unknown | FA; MA | 0.91; 0.09 | Pb | 1 | Br; I | 0.09; 0.91 | MASCN |  | 1.53 | 780 | Spin-coating | DMF; DMSO | chlorobenzene | 150 | 25 | Spiro-MeOTAD |  | Li-TFSI; TBP | Spin-coating | Au | 100 | Unknown | 1.06 | 24.74 | 0.7775 | 20.43 | Unknown | Unknown | Unknown | 25 | Air | 50 | 1780
nip | SLG ¦ FTO | TiO2-C | 50 | Unknown | Unknown | Cs | 1 | Pb | 1 | Br; I | 0.15; 2.85 | Unknown |  | 1.72 | 710 | Spin-coating | DMF; DMSO | Unknown | 210 | 5 | Spiro-MeOTAD; DADA |  | Li-TFSI; TBP | Spin-coating | Au | 80 | FALSE | 1.192 | 20.32 | 0.828 | 20.06 | Unknown | Unknown | Unknown |  | Unknown | 35 | 800
pin | SLG ¦ ITO | PCBM ¦ C60 ¦ BCP ¦ Cr |  | IPA | Spin-coating | MA | 1 | Pb | 1 | I | 3 | FPA |  |  | 767 | Spin-coating | DMSO; GBL | chlorobenzene | 100 | 10 | NiO |  | Unknown | Spin-coating | Au | 100 | FALSE | 1.1 | 23.15 | 0.8358 | 21.28 | Unknown | Unknown | Dark | 85 | N2 |  | 500
pin | SLG ¦ ITO | PCBM ¦ C60 ¦ BCP ¦ Cr |  | IPA | Spin-coating | MA | 1 | Pb | 1 | I | 3 | FPA |  |  | 767 | Spin-coating | DMSO; GBL | chlorobenzene | 100 | 10 | NiO |  | Unknown | Spin-coating | Au | 100 | Unknown | 1.1 | 23.15 | 0.8358 | 21.28 | Unknown | MPPT | Light | 45 | Unknown |  | 1000
pin | SLG ¦ ITO | PCBM ¦ BCP |  | Unknown | Spin-coating | Cs; FA; MA | 0.05; 0.8075; 0.1425 | Pb | 1 | Br; I | 0.1425; 0.8575 | Unknown |  | 1.55 | 792 | Spin-coating | DMF; DMSO | Unknown | 100 | 30 | PTAA; DMBG |  | Unknown | Spin-coating | Au | 80 | FALSE | 1.021 | 24.01 | 0.804 | 19.73 | Unknown | Unknown | Unknown |  | N2 |  | 600
nip | SLG ¦ ITO | PCBM ¦ SnO2-C |  | Unknown | Spin-coating | FA; MA | 0.9; 0.1 | Pb | 1 | Br; I | 0.1; 0.9 | Unknown |  | 1.58 | 775 | Spin-coating | DMF; DMSO | chlorobenzene | 150 | 30 | Spiro-MeOTAD |  | Li-TFSI; TBP | Spin-coating | Au | 80 | PMMA | 1.15 | 24.68 | 0.8072 | 22.9 | Unknown | Unknown | Unknown |  | Air | 40 | 2160
pin | SLG ¦ ITO | C60 ¦ BCP |  | Unknown | thermal evaporation | Cs; FA | 0.1; 0.9 | Pb | 1 | Br; I | 0.135; 2.865 | FACl |  |  |  | Spin-coating | DMF; NMP | Unknown | 110 | 60 | PTAA |  | Unknown | Spin-coating | Cu | 100 | FALSE | 1.07 | 23.6 | 0.818 | 20.7 | ISOS-L-2I | MPPT | UV lamp | 60 | N2 |  | 200
nip | SLG ¦ FTO | SnO2-C ¦ TiO2-C |  | Unknown | ALD ¦ Spin-coating | Cs; FA; MA | 0.04; 0.9; 0.06 | Pb | 1 | Br; I | 0.06; 2.94 | Unknown |  |  | 770 | Spin-coating | DMF; DMSO | Unknown | 100 | 40 | Spiro-MeOTAD |  | Li-TFSI; TBP | Spin-coating | Au | 80 | Unknown | 1.193 | 24.53 | 0.7885 | 23.07 | Unknown | MPPT | Light |  | N2 |  | 660
nip | SLG ¦ FTO | SnO2-C ¦ TiO2-C |  | Unknown | ALD ¦ Spin-coating | FA; MA | 0.94; 0.06 | Pb | 1 | I | 3 | Unknown |  |  | 800 | Spin-coating | DMF; DMSO | Unknown | 150 | 15 | Spiro-MeOTAD |  | Li-TFSI; TBP | Spin-coating | Au | 80 | Unknown | 1.153 | 25.02 | 0.7927 | 22.87 | Unknown | MPPT | Light |  | N2 |  | 1000
nip | SLG ¦ FTO | SnO2-C ¦ TiO2-C |  | Unknown | ALD ¦ Spin-coating | Cs; FA | 0.06; 0.94 | Pb | 1 | I | 3 | Unknown |  |  | 790 | Spin-coating | DMF; DMSO | Unknown | 150 | 15 | Spiro-MeOTAD |  | Li-TFSI; TBP | Spin-coating | Au | 80 | Unknown | 1.145 | 24.8 | 0.7739 | 21.98 | Unknown | MPPT | Light |  | N2 |  | 1116
nip | SLG ¦ FTO | SnO2-C ¦ TiO2-C |  | Unknown | ALD ¦ Spin-coating | Cs; FA; MA | 0.04; 0.9; 0.06 | Pb | 1 | I | 3 | Unknown |  |  | 790 | Spin-coating | DMF; DMSO | Unknown | 100 | 40 | Spiro-MeOTAD |  | Li-TFSI; TBP | Spin-coating | Au | 80 | Unknown | 1.182 | 24.51 | 0.7958 | 23.05 | Unknown | MPPT | Light |  | N2 |  | 1400
nip | SLG ¦ FTO | TiO2-C | 40 | Unknown | chemical bath | Cs; FA | 0.05; 0.95 | Pb | 1 | I | 3 | FTP |  |  | 800 | Spin-coating | DMF; DMSO | chlorobenzene | 100 | 30 | Spiro-MeOTAD |  | Li-TFSI; TBP | Spin-coating | Au | 80 | FALSE | 1.14 | 24.72 | 0.8041 | 22.66 | Unknown | Unknown | Unknown | 25 | Air | 32 | 1920
nip | SLG ¦ ITO | SnO2-C |  | Unknown | Spin-coating | FA; MA | 0.95; 0.05 | Pb | 1 | Br; I | 0.05; 0.95 | TBAC |  | 1.57 | 775 | Spin-coating | DMF; DMSO | chlorobenzene | 105 | 60 | Spiro-MeOTAD |  | Li-TFSI; TBP | Spin-coating | Au | 80 | FALSE | 1.15 | 24.8 | 0.829 | 23.5 | Unknown | Unknown | Unknown |  | Air | 10 | 1000
nip | SLG ¦ FTO | TiO2-C |  | Unknown | Spin-coating | FA; MA | 0.85; 0.15 | Pb | 1 | I | 3 | TFPA |  | 1.55 | 785 | Spin-coating | DMF; DMSO | Unknown | 150 | 10 | Spiro-MeOTAD |  | Li-TFSI; TBP | Spin-coating | Au | 80 | FALSE | 1.145 | 25.44 | 0.8085 | 23.7 | Unknown | Unknown | Unknown |  | Unknown |  | 5200
nip | SLG ¦ FTO | TiO2-C ¦ TiO2-mp |  | Unknown | Spray pyrolys | FA; MA; PEA | 0.6; 0.39; 0.01 | Pb; Ba | 0.9; 0.1 | Br; I; Cl |  | C8H12ClN; PEACl |  | 1.472 | 775 | Spin-coating | Unknown | chlorobenzene | 100 | 10 | Spiro-MeOTAD |  | Unknown | Spin-coating | Ag | 100 | Unknown | 1.14 | 23.2 | 0.72 | 19.01 | Unknown | Unknown | Unknown | 25 | Air | 45 | 700
nip | SLG ¦ FTO | TiO2-C |  | Unknown | Spin-coating | Cs | 1 | Pb | 1 | Br; I | 0.7; 0.3 | CA |  |  | 620 | Spin-coating | Unknown | Unknown | 200 | 10 | none |  | Unknown | Unknown | Carbon |  | FALSE | 1.08 | 10.88 | 0.64 | 7.52 | Unknown | Unknown | Unknown | 30 | Air | 35 | 800
nip | SLG ¦ FTO | SnO2-C |  | Unknown | Spin-coating | FA | 1 | Pb | 1 | I | 3 | C3N3 |  |  |  | Spin-coating | DMF; DMSO | chlorobenzene | 100 | 20 | Spiro-MeOTAD |  | Li-TFSI; TBP | Spin-coating | Au | 50 | FALSE | 1.125 | 22.7 | 0.78 | 19.91 | Unknown | Unknown | Unknown | 25 | Unknown | 60 | 500
nip | SLG ¦ FTO | TiO2-C ¦ TiO2-mp |  | Unknown | Spin-coating | Cs; FA; MA | 0.05; 0.85; 0.1 | Pb | 1 | Br; I | 0.03; 0.97 | KTN |  |  | 780 | Spin-coating | DMF; DMSO | chlorobenzene | 120 | 20 | KTN; Spiro-MeOTAD |  | Li-TFSI; TBP | Spin-coating | Au | 80 | FALSE | 1.127 | 24.68 | 0.81 | 22.9 | Unknown | Unknown | Light |  | Unknown | 60 | 1400
nip | SLG ¦ FTO | SnO2-C | 30 | Unknown | Spin-coating | Cs; FA; MA | 0.05; 0.9025; 0.0475 | Pb | 1 | Br; I | 0.05; 0.95 | Ph-urea |  |  | 800 | Spin-coating | DMSO | Unknown | 100 | 10 | Spiro-MeOTAD |  | Li-TFSI; TBP | Spin-coating | Au | 80 | FALSE | 1.13 | 24.75 | 0.78 | 21.7 | Unknown | Unknown | Unknown | 25 | Unknown | 40 | 2160
pin | SLG ¦ ITO | C60 ¦ BCP | 31 | Unknown | Spin-coating | FA | 1 | Pb | 1 | I | 3 | GNR@SiO2 | 600 |  | 788 | Spin-coating | Unknown | chlorobenzene | 100 | 10 | PTAA | 10 | Unknown | Spin-coating | Ag | 90 | Unknown | 1.08 | 24.25 | 0.8141 | 21.32 | Unknown | Unknown | Light/Dark cycle |  | N2 |  | 1000
nip | SLG ¦ FTO | SnO2-C |  | Unknown | Spin-coating | FA; MA | 0.83; 0.17 | Pb | 1 | Br; I | 0.16; 0.84 | CAB |  | 1.62 | 750 | Spin-coating | DMF; DMSO | chlorobenzene | 100 | 60 | Spiro-MeOTAD |  | Unknown | Spin-coating | Au | 80 | FALSE | 1.13 | 23.49 | 0.81 | 21.5 | Unknown | Unknown | Light | 65 | Unknown | 65 | 500
nip | SLG ¦ FTO | SnO2-C |  | Unknown | Spin-coating | FA; MA | 0.83; 0.17 | Pb | 1 | Br; I | 0.16; 0.84 | CAB |  | 1.62 | 750 | Spin-coating | DMF; DMSO | chlorobenzene | 100 | 60 | Spiro-MeOTAD |  | Unknown | Spin-coating | Au | 80 | FALSE | 1.13 | 23.49 | 0.81 | 21.5 | Unknown | Unknown | Dark |  | Air | 35 | 3300
nip | SLG ¦ ITO | SnO2-C |  | Unknown | Spin-coating | FA; MA | 0.95; 0.05 | Pb | 1 | Br; I | 0.05; 0.95 | CdI2 |  | 1.55 |  | Spin-coating | DMF; DMSO | chlorobenzene | 105 | 60 | TBAC; Spiro-MeOTAD |  | Li-TFSI; TBP | Spin-coating | Au | 80 | FALSE | 1.18 | 25.2 | 0.8158 | 24.26 | Unknown | Unknown | UV lamp |  | Air | 50 | 500
nip | SLG ¦ FTO | SnO2-C ¦ KCl |  | Unknown | Spin-coating | Cs; FA; MA | 0.05; 0.85; 0.1 | Pb | 1 | Br; I | 0.17; 0.83 | 2AENI-MPA |  |  | 763 | Spin-coating | DMF; DMSO | Unknown | 100 | 30 | Spiro-MeOTAD |  | Li-TFSI; FK209; TBP | Spin-coating | Au | 80 | Unknown | 1.14 | 18 | 0.61 | 12.5 | Unknown | Unknown | Unknown |  | Unknown |  | 500
nip | SLG ¦ FTO | TiO2-BL ¦ TiO2-mp ¦ ZrO2-mp |  | Unknown | Spin-coating | MA | 1 | Pb | 1 | I | 3 | Unknown |  |  | 760 | Spin-coating | DMF; DMSO | chlorobenzene | 100 | 30 | none |  | Unknown | Unknown | Carbon |  | Unknown | 0.96 | 22.72 | 0.49 | 10.81 | Unknown | Unknown | Unknown |  | Air |  | 2232
nip | SLG ¦ FTO | TiO2-C |  | Unknown | Unknown | Cs; FA; MA | 0.05; 0.7885; 0.1615 | Pb | 1 | Br; I | 0.17; 0.83 | PLA |  |  |  | Spin-coating | DMF; DMSO | Unknown |  | 60 | Spiro-MeOTAD |  | Li-TFSI; TBP | Spin-coating | Au |  | Unknown | 1.1 | 24.7 | 0.758 | 20.6 | Unknown | Unknown | Unknown | 30 | Unknown | 25 | 336
nip | SLG ¦ FTO | SnO2-C ¦ TiO2-C |  | Unknown | ALD ¦ Spin-coating | FA; MA; GA | 0.1; 0.8; 0.1 | Pb | 1 | I | 3 | Unknown |  |  | 770 | Spin-coating | DMF; DMSO | chlorobenzene | 100 | 20 | Spiro-MeOTAD |  | Li-TFSI; TBP | Spin-coating | Au | 80 | FALSE | 1.16 | 23.57 | 0.808 | 22.17 | Unknown | MPPT | Light |  | N2 |  | 1200
pin | SLG ¦ ITO | PCBM |  | Unknown | Spin-coating | Cs; FA | 0.15; 0.85 | Pb | 1 | I | 3 | Coumarin |  |  | 780 | Spin-coating | DMF; DMSO | Unknown | 110 | 60 | MeO-2PACz |  | Unknown | Spin-coating | Ag | 100 | NOA71 | 1.06 | 25.33 | 0.7885 | 20.85 | Unknown | MPPT | Light |  | Unknown |  | 2000
nip | SLG ¦ FTO | TiO2-C |  | Unknown | Spin-coating | MA | 1 | Pb | 1 | I | 3 | H2Pc |  | 1.62 | 765 | Spin-coating | DMF; DMSO | chlorobenzene | 100 | 10 | Spiro-MeOTAD |  | Li-TFSI; TBP | Spin-coating | Ag | 80 | FALSE | 1.13 | 23.26 | 0.7834 | 20.59 | Unknown | Unknown | Dark | 25 | Unknown | 20 | 1000
pin | SLG ¦ ITO | PCBM ¦ BCP |  | IPA | Spin-coating | Cs; FA | 0.05; 0.95 | Pb | 1 | I | 3 | MTD; GACl |  |  | 810 | Spin-coating | DMF; DMSO | chlorobenzene | 100 | 30 | NiO; PTAA; Al2O3 |  | Unknown | Spin-coating | Ag | 100 | FALSE | 1.156 | 25.96 | 0.8197 | 24.58 | Unknown | Unknown | Dark | 25 | Unknown | 35 | 3000
pin | SLG ¦ ITO | PCBM ¦ C60 ¦ TPBi |  | Unknown | Unknown | Cs; FA | 0.1; 0.9 | Pb | 1 | I | 3 | P2VP; PEAI |  |  | 800 | Spin-coating | DMF; DMSO | chlorobenzene | 145 | 20 | P3CT-N |  | Unknown | Spin-coating | Ag | 100 | FALSE | 1.131 | 25.03 | 0.811 | 22.97 | Unknown | Unknown | Unknown | 85 | N2 |  | 750
pin | SLG ¦ ITO | PCBM ¦ C60 ¦ TPBi |  | Unknown | Unknown | Cs; FA | 0.1; 0.9 | Pb | 1 | I | 3 | P2VP; PEAI |  |  | 800 | Spin-coating | DMF; DMSO | chlorobenzene | 145 | 20 | P3CT-N |  | Unknown | Spin-coating | Ag | 100 | FALSE | 1.131 | 25.03 | 0.811 | 22.97 | Unknown | MPPT | Light | 25 | N2 |  | 1000
pin | SLG ¦ FTO | LiF ¦ C60 ¦ BCP ¦ Bi ¦ AL2O3 |  | Unknown | ALD ¦ Spin-coating | Cs; FA | 0.15; 0.85 | Pb | 1 | Br; I | 0.05; 0.95 | Unknown |  |  |  | Unknown | DMF; DMSO | Unknown |  |  | NiMgLiO |  | Unknown | Unknown | Ag | 80 | Bynel; cover glass | 1.121 | 24.25 | 0.828 | 22.5 | Unknown | MPPT | Light | 45 | Unknown |  | 5200
nip | SLG ¦ FTO | SnO2-C ¦ TDA |  | Unknown | Spin-coating | Cs; FA | 0.1; 0.9 | Pb | 1 | I | 3 | Unknown |  | 1.57 | 800 | Spin-coating | DMF; DMSO | Unknown | 150 | 10 | Spiro-MeOTAD |  | Li-TFSI; TBP | Spin-coating | Au | 80 | Unknown | 1.2 | 25.11 | 0.8275 | 24.96 | Unknown | MPPT | Light |  | Unknown | 30 | 500
pin | SLG ¦ ITO | PCBM ¦ C60 ¦ ZrAcac |  | IPA | Dropcasting | Cs; FA; MA | 0.05; 0.874; 0.076 | Pb | 1 | Br; I | 0.08; 0.92 | Unknown |  | 1.55 | 800 | Spin-coating | DMF; DMSO | chlorobenzene | 100 | 20 | PTAA |  | Unknown | Spin-coating | Au | 100 | FALSE | 1.177 | 23.69 | 0.8269 | 22.6 | Unknown | Unknown | Light | 75 | N2 |  | 500
nip | SLG ¦ FTO | TiO2-C ¦ TiO2-mp |  | NdCl3 | Spin-coating | Cs | 1 | Pb | 1 | Br | 3 | Unknown |  | 2.3 | 525 | Spin-coating | DMF | Unknown | 250 | 30 | none |  | Unknown | Unknown | Carbon |  | FALSE | 1.605 | 7.51 | 0.835 | 10.06 | Unknown | Unknown | Unknown | 25 | Air | 80 | 720
nip | SLG ¦ FTO | TiO2-C |  | TiCl4 | CBD | Cs | 1 | Pb | 1 | Br; I | 0.025; 0.975 | Unknown |  | 1.73 | 710 | Spin-coating | DMF; DMSO | Unknown | 210 | 5 | Spiro-MeOTAD |  | TA; Li-TFSI; TBP | Spin-coating | Au | 80 | FALSE | 1.251 | 20.74 | 0.839 | 21.8 | Unknown | Unknown | Dark | 25 | Air | 30 | 800
nip | SLG ¦ FTO | DL-SnO2 |  | DL-Carnitine | Spin-coating | Cs; FA | 0.1; 0.9 | Pb | 1 | I | 3 | Unknown |  | 1.57 | 790 | Spin-coating | DMF; DMSO | Unknown | 150 | 10 | Spiro-MeOTAD |  | Li-TFSI; TBP | Spin-coating | Au |  | FALSE | 1.2 | 25.21 | 0.8348 | 25.24 | Unknown | MPPT | Light |  | Unknown | 30 | 500
nip | SLG ¦ ITO | SnO2-C |  | GP | Spin-coating | FA; MA | 0.85; 0.15 | Pb | 1 | I | 3 | Unknown |  | 1.55 | 800 | Spin-coating | DMF; DMSO | IPA | 150 | 15 | Spiro-MeOTAD |  | Li-TFSI; TBP | Spin-coating | Ag | 100 | FALSE | 1.14 | 24.49 | 0.8345 | 23.91 | Unknown | Unknown | Dark | 25 | Unknown | 40 | 1000
nip | SLG ¦ FTO | TiO2-C ¦ TiO2-mp |  | Unknown | Spin-coating | MA | 1 | Pb | 1 | I | 3 | hBN |  |  | 750 | Spin-coating | DMF; DMSO | Toluene | 100 | 10 | Spiro-MeOTAD |  | Li-TFSI; FK209; TBP | Spin-coating | Au | 80 | Unknown | 1.095 | 23.81 | 0.76 | 19.8 | Unknown | Unknown | Dark | 25 | Air | 40 | 500
pin | SLG ¦ ITO | PCBM ¦ BCP |  | Unknown | Spin-coating | FA; MA | 0.92; 0.08 | Pb | 1 | I | 3 | AtaCl |  | 1.56 | 780 | Spin-coating | DMF; DMSO | Unknown | 100 | 45 | 2PACz |  | Unknown | Spin-coating | Ag | 100 | FALSE | 1.162 | 24.47 | 0.8228 | 23.4 | Unknown | Unknown | Unknown |  | Unknown | 40 | 1000
pin | SLG ¦ ITO | PCBM ¦ SnO2-C ¦ Choline chloride |  | IPA | Spin-coating | Cs; FA; MA; Rb | 0.05; 0.8; 0.15 | Pb | 1 | Br; I |  | Unknown |  | 1.62 |  | Spin-coating | DMF; DMSO | chlorobenzene | 100 | 60 | Cu:NiOx; 2PACz |  | Unknown | Spin-coating | Ag | 100 | Unknown | 1.2 | 23.66 | 0.8296 | 23.5 | Unknown | Unknown | Light |  | N2 |  | 1000
nip | SLG ¦ FTO | CeOx-m ¦ SnO2-C |  | Unknown | CBD | Cs; FA; MA; Rb | 0.05; 0.747; 0.153; 0.05 | Pb | 1 | Br; I | 0.05; 0.95 | DMF; DMSO; CsI; RbI |  |  | 790 | Spin-coating | DMF; DMSO | chlorobenzene | 120 | 30 | Spiro-MeOTAD |  | Li-TFSI; TBP | Spin-coating | Au | 80 | FALSE | 1.12 | 24.98 | 0.8253 | 23.15 | Unknown | Unknown | UV lamp | 65 | N2 |  | 850
nip | SLG ¦ FTO | PCBM ¦ TiO2-C |  | IPA | Spin-coating | Cs; FA; MA | 0.1; 0.747; 0.153 | Pb | 1 | Br; I | 0.51; 2.49 | Cd-Httb-BDC |  | 1.61 |  | Spin-coating | DMF; DMSO | chlorobenzene | 100 | 60 | Spiro-MeOTAD |  | Li-TFSI; TBP | Spin-coating | Au | 80 | FALSE | 1.182 | 24.25 | 0.774 | 22.18 | Unknown | Unknown | Unknown | 25 | Air | 30 | 1500
nip | SLG ¦ FTO | TiO2-C ¦ TiO2-mp | 180 | TiCl4 | Spin-coating | Cs; FA; MA | 0.05; 0.8; 0.15 | Pb | 1 | Br; I | 0.15; 0.85 | Unknown |  | 1.6 |  | Spin-coating | DMF; DMSO | chlorobenzene | 100 | 60 | THTM3 |  | Li-TFSI; FK209; TBP | Spin-coating | Au | 80 | FALSE | 1.08 | 20.25 | 0.7216 | 15.79 | Unknown | Unknown | Unknown |  | Unknown | 40 | 600
nip | SLG ¦ FTO | SnO2-C |  | Unknown | Spin-coating | Cs; FA; MA | 0.05; 0.9; 0.05 | Pb | 1 | I; Cl | 0.983; 0.017 | PEAI |  | 1.56 | 800 | Spin-coating | DN-DP | chlorobenzene | 150 | 10 | Spiro-MeOTAD |  | Li-TFSI; TBP | Spin-coating | Ag | 60 | Unknown | 1.153 | 25.47 | 0.8182 | 24.02 | Unknown | Unknown | Unknown |  | Air |  | 1000
pin | SLG ¦ ITO | PCBM ¦ C60 ¦ LiF |  | Unknown | Spin-coating | MA | 1 | Pb | 1 | I | 3 | PDMS |  |  | 785 | Spin-coating | DMF; NMP | Unknown | 100 | 10 | PTAA |  | Unknown | Spin-coating | Cu | 100 | FALSE | 1.12 | 22.95 | 0.82 | 20.93 | Unknown | Unknown | Dark |  | N2 |  | 3700
pin | SLG ¦ FTO | PCBM ¦ BCP | 76 | Unknown | Spin-coating | Cs; FA; MA | 0.05; 0.7885; 0.1615 | Pb | 1 | Br; I | 0.17; 0.83 | Unknown | 450 | 1.6 | 765 | Spin-coating | DMF; DMSO | chlorobenzene | 100 | 60 | Ag-NiO; NiO | 30 | Unknown | Spin-coating | Ag | 50 | Unknown | 1.13 | 21.03 | 0.8126 | 19.25 | Unknown | Unknown | Unknown | 25 | Unknown | 30 | 720
pin | SLG ¦ ITO | PCBM ¦ BCP |  | Unknown | Spin-coating | FA; MA | 0.95; 0.05 | Pb | 1 | Br; I | 0.05; 0.95 | FPEAAc |  | 1.55 |  | Spin-coating | DMF; DMSO | Unknown | 100 | 30 | P3CT-MA |  | Unknown | Spin-coating | Ag |  | Unknown | 1.141 | 24.56 | 0.804 | 22.53 | Unknown | Unknown | Dark | 85 | Air | 40 | 500
nip | SLG ¦ ITO | SnO2-C |  | Unknown | Spin-coating | FA; MA | 0.83; 0.17 | Pb | 1 | Br; I | 0.09; 0.91 | CL-NH |  | 1.56 | 790 | Spin-coating | DMF; DMSO | Unknown | 150 | 10 | Spiro-MeOTAD |  | Li-TFSI; TBP | Spin-coating | Au | 80 | FALSE | 1.187 | 25.22 | 0.7912 | 23.69 | Unknown | MPPT | Light | 25 | N2 |  | 500
nip | SLG ¦ ITO | SnO2-C |  | Unknown | Spin-coating | FA; MA | 0.83; 0.17 | Pb | 1 | Br; I | 0.09; 0.91 | CL-NH |  | 1.56 | 790 | Spin-coating | DMF; DMSO | Unknown | 150 | 10 | Spiro-MeOTAD |  | Li-TFSI; TBP | Spin-coating | Au | 80 | FALSE | 1.187 | 25.22 | 0.7912 | 23.69 | Unknown | Unknown | Unknown | 25 | Air | 25 | 2000
nip | SLG ¦ ITO | SnO2-C |  | Unknown | Spin-coating | Cs; FA; MA | 0.05; 0.8075; 0.1425 | Pb | 1 | Br; I | 0.15; 0.85 | TAPC |  |  | 775 | Spin-coating | DMF; DMSO | Unknown | 150 | 30 | Spiro-MeOTAD |  | Li-TFSI; TBP | Unknown | Ag | 80 | FALSE | 1.17 | 22.89 | 0.7711 | 20.68 | Unknown | Unknown | Unknown | 25 | Unknown | 45 | 720
nip | SLG ¦ ITO | SnO2-C |  | Unknown | Spin-coating | FA | 1 | Pb | 1 | I | 3 | NaHCO3 |  | 1.55 | 795 | Spin-coating | DMF; DMSO | Unknown | 150 | 15 | Spiro-MeOTAD |  | Li-TFSI; TBP | Spin-coating | Ag | 100 | FALSE | 1.16 | 25.3 | 0.819 | 24 | Unknown | Unknown | Unknown | 25 | Air | 35 | 2160
nip | SLG ¦ ITO | SnO2-C |  | Unknown | Spin-coating | MA | 1 | Pb | 1 | I | 3 | TOAC |  | 1.58 | 763 | Spin-coating | DMSO; GBL | chlorobenzene | 100 | 10 | Spiro-MeOTAD |  | Li-TFSI; TBP | Spin-coating | Ag | 100 | FALSE | 1.09 | 23.33 | 0.8119 | 20.55 | Unknown | Unknown | Unknown | 25 | Air | 60 | 300
nip | SLG ¦ ITO | SnO2-C |  | Unknown | Spin-coating | FA; MA | 0.9; 0.1 | Pb | 1 | Br; I | 0.1; 0.9 | PVA |  | 1.58 | 800 | Spin-coating | DMSO | Unknown | 130 | 10 | PCBM |  | Li-TFSI; TBP | Spin-coating | Ag | 80 | FALSE | 1.147 | 24.56 | 0.8098 | 22.81 | Unknown | Unknown | Dark | 25 | Unknown | 25 | 1200
nip | SLG ¦ ITO | SnO2-C ¦ ZIF-8@FAI |  | FAI | Spin-coating | FA | 1 | Pb | 1 | I | 3 | PEAI |  | 1.53 | 800 | Spin-coating | DMF; DMSO | Unknown | 150 | 15 | Spiro-MeOTAD |  | Li-TFSI; TBP | Spin-coating | Ag | 100 | FALSE | 1.176 | 25.55 | 0.8012 | 24.08 | Unknown | Unknown | Dark | 25 | Air | 60 | 1500
nip | SLG ¦ FTO | TiO2-C ¦ TiO2-mp |  | Unknown | Spin-coating | MA | 1 | Pb | 1 | I | 3 | Unknown |  | 1.55 | 775 | Spin-coating | DMF; DMSO | chlorobenzene | 100 | 60 | 8TPAEPC-Y6 |  | Unknown | Spin-coating | Carbon |  | FALSE | 1.043 | 23.03 | 0.7109 | 17.07 | Unknown | Unknown | Unknown | 25 | Unknown | 70 | 2160
pin | SLG ¦ ITO | PCBM ¦ ZnO |  | Unknown | Spin-coating | Cs | 1 | Sn | 1 | I | 3 | carbazide |  | 1.3 | 940 | Spin-coating | DMSO | Unknown | 150 | 0.5 | NiO |  | Unknown | Spin-coating | Ag | 100 | FALSE | 0.73 | 20.93 | 0.7265 | 11.21 | Unknown | MPPT | Unknown | 65 | Unknown |  | 650
nip | SLG ¦ FTO | TiO2-C |  | Unknown | Spin-coating | Cs | 1 | Pb | 1 | Br | 3 | Unknown |  |  | 535 | Spin-coating | DMF | Unknown | 250 | 7 | none |  | Unknown | Unknown | Carbon |  | FALSE | 1.38 | 8.81 | 0.75 | 9.11 | Unknown | Unknown | Unknown | 30 | Unknown | 35 | 1080
nip | SLG ¦ FTO | SnO2-C |  | Unknown | Spin-coating | FA | 1 | Pb | 1 | I | 3 | Pb(Ac)2; PEAI | 500 |  | 780 | Spin-coating | DMF; DMSO | Unknown | 100 | 25 | Spiro-MeOTAD | 200 | Li-TFSI; FK209; TBP | Spin-coating | Au | 100 | FALSE | 1.12 | 23.97 | 0.811 | 21.8 | Unknown | Unknown | Unknown | 25 | Air | 25 | 800
nip | SLG ¦ FTO | TiO2-C |  | Unknown | Spin-coating | Cs; FA; MA | 0.05; 0.85; 0.1 | Pb | 1 | Br; I | 0.1; 0.9 | TIPS-Pn |  | 1.58 | 775 | Spin-coating | DMF; DMSO | chlorobenzene | 110 | 60 | Spiro-MeOTAD | 250 | Li-TFSI; FK209; TBP | Spin-coating | Au | 80 | FALSE | 1.17 | 25.3 | 0.8138 | 24.13 | Unknown | Unknown | Dark |  | Air | 35 | 1900
nip | SLG ¦ FTO | TiO2-C |  | Unknown | Spin-coating | Cs | 1 | Pb | 1 | I | 3 | PHPs; MeOAc |  | 1.69 | 715 | Spin-coating | DMF; DMSO | Unknown | 180 | 5 | Spiro-MeOTAD |  | Li-TFSI; TBP | Spin-coating | Au | 80 | PHPs | 1.18 | 20.17 | 0.8055 | 19.17 | Unknown | Unknown | Dark |  | Air | 30 | 1000
nip | SLG ¦ FTO | SnO2-C |  | Unknown | Spin-coating | MA | 1 | Pb | 1 | I | 3 | Unknown | 600 |  | 770 | Spin-coating | DMAc; 2-ME; DMF | Unknown | 100 | 30 | Spiro-MeOTAD |  | Li-TFSI; TBP; Co(III)TFSI | Spin-coating | Au | 50 | FALSE | 1.11 | 23.7 | 0.765 | 20.1 | Unknown | Unknown | Unknown | 30 | Air | 20 | 1128
nip | SLG ¦ FTO | TiO2-C |  | Unknown | Spin-coating | Cs; FA; MA | 0.03; 0.93; 0.04 | Pb | 1 | Br; I | 0.04; 0.96 | POMOF |  |  | 780 | Spin-coating | DMF; DMSO | chlorobenzene | 100 | 5 | Spiro-MeOTAD |  | Li-TFSI; FK209; TBP | Spin-coating | Au | 80 | FALSE | 1.194 | 25.03 | 0.78 | 23.3 | Unknown | Unknown | Unknown | 25 | Unknown | 30 | 1600
pin | SLG ¦ FTO | PCBM ¦ BCP |  | IPA | Spin-coating | Cs; FA; MA | 0.07; 0.82; 0.11 | Pb | 1 | Br; I | 0.12; 0.88 | Unknown |  | 1.61 | 760 | Spin-coating | DMF; DMSO | Unknown | 105 | 30 | NiO |  | GuABr | Spin-coating | Ag | 100 | FALSE | 1.08 | 22.82 | 0.7998 | 19.95 | Unknown | Unknown | Dark | 25 | Unknown | 45 | 1600
pin | SLG ¦ ITO | C60 ¦ BCP | 57 | Unknown | Spin-coating | FA | 1 | Sn | 1 | I | 3 | FASO2H |  | 1.42 | 874 | Spin-coating | DMSO | Unknown | 150 | 30 | PEDOT:PSS |  | Unknown | Spin-coating | Ag | 60 | Unknown | 0.526 | 19.32 | 0.732 | 7.44 | Unknown | Unknown | Unknown |  | N2 |  | 2800
pin | SLG ¦ ITO | C60 ¦ BCP |  | Unknown | Spin-coating | FA | 1 | Sn | 1 | I | 3 | FASO2H |  | 1.42 | 874 | Spin-coating | DMSO | Unknown | 150 | 30 | PEDOT:PSS |  | Unknown | Spin-coating | Ag | 60 | Unknown | 0.526 | 19.32 | 0.732 | 7.44 | Unknown | MPPT | Light | 25 | Air |  | 450
pin | SLG ¦ FTO | C60 ¦ BCP ¦ BzMIMBr |  | Unknown | Spin-coating | Cs; FA; MA | 0.05; 0.9025; 0.0475 | Pb | 1 | Br; I | 0.05; 0.95 | Unknown |  | 1.56 | 790 | Spin-coating | DMF; DMSO; NMP | Unknown | 100 | 30 | Urea-NiO |  | Unknown | Spin-coating | Cu | 100 | FALSE | 1.15 | 24.04 | 0.854 | 23.61 | Unknown | Unknown | Unknown | 85 | N2 |  | 2000
nip | SLG ¦ FTO | TiO2-C ¦ SnO2 ¦ PMMA |  | Unknown | Spin-coating | FA | 1 | Pb | 1 | I | 3 | Unknown |  | 1.54 | 810 | Spin-coating | Unknown | chlorobenzene | 150 | 30 | NiPc; P3HT |  | Li-TFSI; TBP | Spin-coating | Au |  | polyisobutylene | 1.11 | 26.04 | 0.8011 | 23.11 | Unknown | Unknown | Dark | 85 | Air | 85 | 1000
pin | SLG ¦ FTO | C60 ¦ BCP | 25 | Unknown | Unknown | Cs; FA | 0.2; 0.8 | Pb | 1 | I; Cl | 2.8; 0.2 | GuHCl | 500 |  | 779 | Spin-coating | Unknown | chlorobenzene | 100 | 10 | NiO | 10 | Unknown | Unknown | Ag | 100 | Unknown | 1.056 | 20.94 | 0.835 | 18.46 | Unknown | Unknown | Unknown | 25 | Unknown |  | 144
pin | SLG ¦ ITO | C60 ¦ BCP |  | Unknown | Spin-coating | FA | 1 | Pb | 1 | I | 3 | PhBAI |  | 1.52 | 815 | Spin-coating | DMF; DMSO | Unknown | 150 | 10 | PTAA |  | Unknown | Spin-coating | Cu | 100 | Unknown | 1.12 | 25.15 | 0.82 | 23.09 | Unknown | MPPT | Light | 25 | Air |  | 1100
pin | SLG ¦ ITO | C60 ¦ BCP |  | Unknown | Spin-coating | FA | 1 | Pb | 1 | I | 3 | PhBAI |  | 1.52 | 815 | Spin-coating | DMF; DMSO | Unknown | 150 | 10 | PTAA |  | Unknown | Spin-coating | Cu | 100 | FALSE | 1.12 | 25.15 | 0.82 | 23.09 | Unknown | Unknown | Unknown | 85 | N2 |  | 1200
pin | SLG ¦ ITO | PCBM ¦ BCP |  | Unknown | Spin-coating | MA | 1 | Pb | 1 | I | 3 | Unknown |  | 1.61 | 780 | Spin-coating | DMF; DMSO | chlorobenzene | 85 | 30 | NiO-TBT |  | Unknown | Spin-coating | Ag | 120 | FALSE | 1.166 | 23.38 | 0.8012 | 21.84 | Unknown | Unknown | Unknown | 25 | Unknown | 30 | 1000
pin | SLG ¦ ITO | C60 ¦ BCP |  | Unknown | Spin-coating | FA; MA | 0.6; 0.4 | Pb; Sn | 0.4; 0.6 | I | 3 | Unknown |  | 1.23 |  | Spin-coating | DMF; DMSO | ICBA-toluene | 100 | 10 | PEDOT:PSS; PTAA |  | Unknown | Spin-coating | Cu | 80 | Unknown | 0.846 | 31.23 | 0.803 | 21.22 | Unknown | Unknown | Dark |  | N2 |  | 1000
pin | SLG ¦ ITO | C60 ¦ BCP |  | Unknown | Spin-coating | FA; MA | 0.6; 0.4 | Pb; Sn | 0.4; 0.6 | I | 3 | Unknown |  | 1.23 |  | Spin-coating | DMF; DMSO | ICBA-toluene | 100 | 10 | PEDOT:PSS; PTAA |  | Unknown | Spin-coating | Cu | 80 | Unknown | 0.846 | 31.23 | 0.803 | 21.22 | Unknown | MPPT | Light |  | N2 |  | 1000
nip | SLG ¦ ITO | SnO2-C |  | Unknown | Spin-coating | Cs; FA; MA | 0.07; 0.8; 0.13 | Pb | 1 | Br; I | 0.02; 0.98 | PhMAI |  | 1.64 | 805 | Spin-coating | DMF; DMSO | chlorobenzene | 150 | 10 | Spiro-MeOTAD |  | Unknown | Spin-coating | Ag | 100 | Unknown | 1.17 | 24.57 | 0.7956 | 22.9 | Unknown | Unknown | Unknown | 25 | Air | 15 | 1000
pin | SLG ¦ ITO | PCBM ¦ PEI |  | IPA | Spin-coating | PEA; FA | 0.1; 0.9 | Sn | 1 | I | 3 | PI |  | 1.41 | 835 | Spin-coating | DMF; DMSO | chlorobenzene | 65 | 10 | PEDOT:PSS |  | Unknown | Spin-coating | Ag | 100 | FALSE | 0.64 | 21.78 | 0.74 | 10.33 | Unknown | Unknown | Unknown | 25 | N2 |  | 1000
nip | SLG ¦ FTO | TiO2-C |  | Unknown | Spin-coating | Cs; FA; MA | 0.05; 0.85; 0.1 | Pb | 1 | Br; I | 0.03; 0.97 | Fc-16 F |  |  | 780 | Spin-coating | DMF; DMSO | chlorobenzene | 120 | 20 | Spiro-MeOTAD |  | Li-TFSI; TBP | Spin-coating | Au | 80 | Unknown | 1.128 | 25.18 | 0.8102 | 23.02 | Unknown | Unknown | Unknown | 25 | N2 |  | 2000
pin | SLG ¦ ITO | C60 ¦ BCP |  | Unknown | Spin-coating | Cs; FA; MA | 0.05; 0.85; 0.1 | Pb | 1 | Br; I | 0.9; 0.1 | Unknown |  | 1.57 | 790 | Spin-coating | DMF; DMSO | chlorobenzene | 100 | 10 | 2PACz |  | Unknown | Spin-coating | Cu | 100 | FALSE | 1.09 | 23.05 | 0.8531 | 21.37 | Unknown | Unknown | Unknown | 25 | Unknown | 25 | 600
pin | SLG ¦ FTO | C60 ¦ BCP |  | Unknown | Spin-coating | Cs; FA; MA | 0.1; 0.6; 0.3 | Pb; Sn | 0.5; 0.5 | I | 3 | PPCPTA |  | 1.265 |  | Spin-coating | DMF; DMSO | chlorobenzene | 100 | 10 | PEDOT:PSS |  | Unknown | Spin-coating | Ag | 100 | Unknown | 0.88 | 31.24 | 0.81 | 22.31 | Unknown | Unknown | Unknown |  | Air |  | 450
nip | SLG ¦ ITO | SnO2-C |  | Unknown | Spin-coating | FA | 1 | Pb | 1 | I | 3 | PbS; FAI |  |  | 795 | Spin-coating | DMF; DMSO | Unknown | 150 | 10 | Spiro-MeOTAD |  | Li-TFSI; TBP | Spin-coating | Au | 80 | FALSE | 1.08 | 24.55 | 0.814 | 21.58 | Unknown | Unknown | Unknown | 20 | Air | 20 | 2500
nip | SLG ¦ FTO | SnO2-C |  | Unknown | Spin-coating | Cs; FA; MA | 0.05; 0.8075; 0.1425 | Pb | 1 | Br; I | 0.15; 0.85 | Ti3C2Tx(Tx=F) |  | 1.6 | 770 | Spin-coating | DMF; DMSO | chlorobenzene | 100 | 30 | Spiro-MeOTAD |  | Li-TFSI; TBP | Spin-coating | Au | 80 | FALSE | 1.181 | 23.5 | 0.7759 | 21.52 | Unknown | Unknown | Unknown | 25 | Unknown | 40 | 1000
nip | SLG ¦ FTO | CPB-TiO2 |  | Unknown | Spin-coating | FA | 1 | Pb | 1 | I | 3 | Unknown |  | 1.52 | 800 | Spin-coating | DMF; DMSO | Unknown | 100 | 30 | Spiro-MeOTAD; P3HT |  | Li-TFSI; FK209; TBP | Spin-coating | Au | 70 | FALSE | 1.163 | 25.56 | 0.822 | 24.46 | Unknown | Unknown | Unknown | 85 | N2 |  | 400
nip | SLG ¦ FTO | CPB-TiO2 |  | Unknown | Spin-coating | FA | 1 | Pb | 1 | I | 3 | Unknown |  | 1.52 | 800 | Spin-coating | DMF; DMSO | Unknown | 100 | 30 | Spiro-MeOTAD |  | Li-TFSI; FK209; TBP | Spin-coating | Au | 70 | Unknown | 1.163 | 25.56 | 0.822 | 24.46 | Unknown | MPPT | Light |  | Unknown |  | 500
nip | SLG ¦ ITO | SnO2-C |  | Unknown | Spin-coating | FA | 1 | Pb | 1 | I | 3 | FBAD |  |  | 790 | Spin-coating | DMF; DMSO | Unknown | 145 | 15 | Spiro-MeOTAD |  | Li-TFSI; TBP | Spin-coating | Au | 60 | Unknown | 1.16 | 25.72 | 0.8092 | 24.08 | Unknown | Unknown | Unknown | 25 | Air | 35 | 1400
pin | SLG ¦ ITO | C60 ¦ BCP |  | Unknown | Spin-coating | FA | 1 | Pb | 1 | I | 3 | MAFa |  |  | 810.3 | Spin-coating | DMF; DMSO | chlorobenzene | 110 | 40 | MeO-2PACz |  | Unknown | Spin-coating | Ag | 100 | FALSE | 1.161 | 25.06 | 0.828 | 24.08 | Unknown | Unknown | Unknown |  | Unknown | 30 | 1000
pin | SLG ¦ FTO | C60 ¦ BCP ¦ PMMA |  | Unknown | Spin-coating | Cs; FA; MA |  | Pb | 1 | Br; I |  | Unknown |  | 1.65 | 775 | Spin-coating | Unknown | Unknown | 150 | 30 | NiO; 2PACz |  | Unknown | Spin-coating | Ag | 100 | FALSE | 1.13 | 22.77 | 0.802 | 20.62 | Unknown | MPPT | Light |  | Unknown |  | 700
nip | SLG ¦ FTO | TiO2-C | 40 | TiCl4 | chemical bath | FA | 1 | Pb | 1 | I | 3 | YbF3 |  | 1.52 | 785 | Spin-coating | DMF; DMSO | chlorobenzene | 150 | 30 | Spiro-MeOTAD |  | Li-TFSI; TBP | Spin-coating | Au | 80 | Unknown | 1.163 | 25.46 | 0.8283 | 24.53 | Unknown | Unknown | Unknown | 25 | Air | 30 | 1440
nip | SLG ¦ ITO | SnO2-C |  | Unknown | Unknown | FA; MA | 0.991; 0.009 | Pb | 1 | Br; I | 0.009; 0.991 | [HOEMIM]BF4 | 908 | 1.55 | 795 | Spin-coating | DMF; DMSO | chlorobenzene | 100 | 60 | Spiro-MeOTAD |  | Li-TFSI; TBP | Spin-coating | Au | 100 | FALSE | 1.17 | 25.86 | 0.7691 | 23.27 | Unknown | Unknown | Light | 25 | N2 |  | 400
nip | SLG ¦ ITO | SnO2-C |  | Unknown | Unknown | FA; MA | 0.991; 0.009 | Pb | 1 | Br; I | 0.009; 0.991 | [HOEMIM]BF4 | 908 | 1.55 | 795 | Spin-coating | DMF; DMSO | chlorobenzene | 100 | 60 | Spiro-MeOTAD |  | Li-TFSI; TBP | Spin-coating | Au | 100 | FALSE | 1.17 | 25.86 | 0.7691 | 23.27 | Unknown | Unknown | Unknown |  | Unknown | 40 | 2000
nip | SLG ¦ ITO | SnO2-np |  | Unknown | Spin-coating | Cs; FA; MA | 0.05; 0.7315; 0.2485 | Pb | 1 | Br; I | 0.23; 0.77 | Unknown | 650 | 1.67 | 725 | Spin-coating | DMF; DMSO | Unknown | 100 | 60 | PTAA |  | Unknown | Spin-coating | Au |  | glass-to-galss | 1.11 | 21.55 | 0.722 | 17.24 | Unknown | Unknown | Unknown | 85 | Unknown |  | 3000
nip | SLG ¦ ITO | SnO2-C |  | Unknown | Spin-coating | Cs; FA; MA | 0.05; 0.85; 0.1 | Pb | 1 | Br; I | 0.05; 0.95 | Unknown |  |  | 780 | Spin-coating | DMF; DMSO | chlorobenzene | 150 | 30 | PTAA |  | Zn-FP | Spin-coating | Au |  | FALSE | 1.112 | 23.28 | 0.7719 | 20.29 | ISOS-L-1 | MPPT | Light |  | N2 |  | 1000
nip | SLG ¦ ITO | SnO2-C |  | Unknown | Spin-coating | Cs; FA; MA | 0.07; 0.9; 0.03 | Pb | 1 | Br; I | 0.24; 2.76 | Unknown |  |  |  | Spin-coating | DMF; DMSO | Unknown | 150 | 15 | Spiro-MeOTAD | 70 | F4TCNQ | Spin-coating | Au | 80 | FALSE | 1.13 | 24.28 | 0.8164 | 22.3 | Unknown | MPPT | Light |  | N2 |  | 3000
nip | SLG ¦ ITO | SnO2-C |  | Unknown | Spin-coating | Cs; FA; MA | 0.07; 0.9; 0.03 | Pb | 1 | Br; I | 0.24; 2.76 | Unknown |  |  |  | Spin-coating | DMF; DMSO | Unknown | 150 | 15 | Spiro-MeOTAD | 70 | F4TCNQ | Spin-coating | Au | 80 | FALSE | 1.13 | 24.28 | 0.8164 | 22.3 | Unknown | Unknown | Unknown |  | Air | 30 | 5200
nip | SLG ¦ ITO | SnO2-C |  | Unknown | Spin-coating | Cs; FA; MA | 0.07; 0.9; 0.03 | Pb | 1 | Br; I | 0.24; 2.76 | Unknown |  |  |  | Spin-coating | DMF; DMSO | Unknown | 150 | 15 | Spiro-MeOTAD | 70 | F4TCNQ | Spin-coating | Au | 80 | FALSE | 1.13 | 24.28 | 0.8164 | 22.3 | Unknown | Unknown | Unknown |  | Air | 80 | 1500
nip | SLG ¦ ITO | SnO2-C |  | DMIMMeSO4 | Spin-coating | FA | 1 | Pb | 1 | I | 3 | Unknown |  | 1.53 | 800 | Spin-coating | DMF; DMSO | Unknown | 150 | 15 | Spiro-MeOTAD |  | Unknown | Spin-coating | Ag | 100 | Unknown | 1.149 | 25.89 | 0.804 | 23.91 | Unknown | MPPT | Light |  | Air | 40 | 1000
nip | SLG ¦ FTO | SnO2-C |  | KCl | CBD | FA | 1 | Pb | 1 | I | 3 | NEAI |  | 1.55 | 790 | Spin-coating | DMF; DMSO | Unknown | 100 | 60 | Spiro-MeOTAD |  | Li-TFSI; FK209; TBP | Spin-coating | Au | 60 | FALSE | 1.16 | 24.57 | 0.8231 | 23.46 | Unknown | Unknown | Unknown | 25 | Unknown |  | 600
nip | SLG ¦ ITO | SnO2-C |  | Unknown | Spin-coating | Cs | 1 | Pb | 1 | Br; I | 0.6; 1.4 | Unknown |  | 1.67 | 750 | Spin-coating | DMF; DMSO | IPA | 150 | 15 | Spiro-MeOTAD |  | Li-TFSI; TBP | Spin-coating | Au | 80 | FALSE | 1.22 | 22.67 | 0.8035 | 22.28 | Unknown | MPPT | Light |  | N2 |  | 700
nip | SLG ¦ ITO | SnO2-KCl ¦ Al2O3 | 110 | IPA | Spin-coating | Cs; FA; MA | 0.05; 0.81; 0.14 | Pb | 1 | Br; I | 0.45; 2.55 | PEAI; 1,3-Dtu | 420 | 1.59 | 760 | Spin-coating | DMF; DMSO | Unknown | 120 | 10 | Spiro-MeOTAD | 170 | Unknown | Spin-coating | Au | 80 | FALSE | 1.19 | 24.83 | 0.78 | 23.04 | Unknown | Unknown | Unknown | 25 | Air | 30 | 1200
nip | SLG ¦ FTO | TiO2-C |  | Unknown | Unknown | Cs; FA; MA | 0.05; 0.85; 0.1 | Pb | 1 | Br; I | 0.05; 0.95 | Unknown |  | 1.59 | 780 | Spin-coating | DMF; DMSO | chlorobenzene | 100 | 25 | Spiro-MeOTAD |  | Li-TFSI; FK209; TBP | Unknown | Au |  | FALSE | 1.094 | 24.63 | 0.7934 | 21.49 | Unknown | Unknown | Unknown |  | Unknown | 15 | 1680
nip | SLG ¦ ITO | SnO2-C |  | Unknown | Spin-coating | MA | 1 | Pb | 1 | I | 3 | Trioctylphosphine |  |  | 752 | Spin-coating | DMF; DMSO | chlorobenzene | 100 | 60 | Spiro-MeOTAD |  | Li-TFSI; TBP | Spin-coating | Ag | 100 | Unknown | 0.908 | 23.35 | 0.5744 | 12.17 | Unknown | Unknown | Dark |  | Unknown | 70 | 100
pin | SLG ¦ ITO | PCBM ¦ C60 ¦ BCP |  | Unknown | Spin-coating | FA | 1 | Pb | 1 | I | 3 | Benzophenone |  |  | 790 | Spin-coating | DMF; DMSO | Unknown | 160 |  | PEDOT:PSS |  | Unknown | Spin-coating | Ag | 80 | Unknown | 1.017 | 23.24 | 0.7961 | 18.84 | Unknown | Unknown | Unknown | 25 | Air | 30 | 700
pin | SLG ¦ ITO | PCBM ¦ C60 ¦ TPBi |  | Unknown | Spin-coating | Cs; FA | 0.05; 0.95 | Pb | 1 | I | 3 | PEAI |  |  |  | Spin-coating | DMF; DMSO | chlorobenzene | 145 | 20 | P3CT-N |  | Unknown | Spin-coating | Ag; MBT | 100 | Unknown | 1.15 | 24.65 | 0.8226 | 23.37 | Unknown | Unknown | Unknown | 85 | Unknown |  | 900
nip | SLG ¦ ITO | SnO2-C |  | MFCl | Spin-coating | FA; MA | 0.95; 0.05 | Pb | 1 | Br; I | 0.05; 0.95 | MFCl |  | 1.54 | 790 | Spin-coating | DMF; DMSO | Unknown | 120 | 30 | Spiro-MeOTAD |  | Li-TFSI; TBP | Spin-coating | Au | 80 | FALSE | 1.137 | 24.11 | 0.8038 | 22.04 | Unknown | Unknown | Light |  | N2 |  | 1000
nip | SLG ¦ ITO | SnO2-C |  | Unknown | Spin-coating | FA | 1 | Pb | 1 | I | 3 | PEAI |  |  | 800 | Spin-coating | DMF; DMSO | Unknown | 150 | 10 | Spiro-MeOTAD |  | Li-TFSI; FK209; TBP | Spin-coating | Ag | 100 | Unknown | 1.15 | 25.68 | 0.8212 | 24.23 | Unknown | MPPT | Light | 45 | N2 | 50 | 6000
nip | SLG ¦ FTO | TiO2-C |  | Unknown | Spin-coating | FA; MA | 0.75; 0.25 | Pb | 1 | I | 3 | PEAI |  | 1.54 | 775 | Spin-coating | DMF; DMSO | Unknown | 150 | 15 | Spiro-MeOTAD |  | Li-TFSI; FK209; TBP | Spin-coating | Ag; MoO3 | 107 | FALSE | 1.132 | 23.47 | 0.7973 | 21.26 | Unknown | Unknown | Dark |  | Unknown | 10 | 300
nip | SLG ¦ FTO | ZnO ¦ ZnS |  | Unknown | Spin-coating | Cs; FA | 0.03; 0.97 | Pb | 1 | I | 3 | Crown |  | 1.53 | 790 | Spin-coating | DMF; NMP; MACl | chlorobenzene | 150 | 20 | Spiro-MeOTAD |  | Li-TFSI; TBP | Unknown | Au | 60 | Unknown | 1.061 | 24.4 | 0.7919 | 20.48 | Unknown | MPPT | Unknown | 25 | Unknown | 30 | 1000
pin | SLG ¦ ITO | PCBM ¦ BCP | 38 | Unknown | Spin-coating | MA | 1 | Pb | 1 | I | 3 | Unknown |  | 1.6 | 760 | Spin-coating | DMF; NMP | Toluene | 90 | 10 | TAPC |  | Unknown | Spin-coating | Ag | 100 | Unknown | 1.025 | 21.97 | 0.7394 | 16.65 | Unknown | MPPT | Light |  | N2 |  | 120
pin | SLG ¦ ITO | PCBM ¦ BCP | 38 | Unknown | Spin-coating | MA | 1 | Pb | 1 | I | 3 | ITIC |  | 1.6 | 760 | Spin-coating | DMF; NMP | Toluene | 90 | 10 | TAPC |  | Unknown | Spin-coating | Ag | 100 | Unknown | 1.077 | 22.15 | 0.7661 | 18.28 | Unknown | MPPT | Light |  | N2 |  | 450
pin | SLG ¦ ITO | PCBM ¦ BCP | 38 | Unknown | Spin-coating | MA | 1 | Pb | 1 | I | 3 | IT-M |  | 1.6 | 760 | Spin-coating | DMF; NMP | Toluene | 90 | 10 | TAPC |  | Unknown | Spin-coating | Ag | 100 | Unknown | 1.083 | 22.67 | 0.7979 | 19.59 | Unknown | MPPT | Light |  | N2 |  | 480
pin | SLG ¦ ITO | PCBM ¦ BCP | 38 | Unknown | Spin-coating | MA | 1 | Pb | 1 | I | 3 | IT-4F |  | 1.6 | 760 | Spin-coating | DMF; NMP | Toluene | 90 | 10 | TAPC |  | Unknown | Spin-coating | Ag | 100 | Unknown | 1.085 | 22.81 | 0.7984 | 19.75 | Unknown | MPPT | Light |  | N2 |  | 500
nip | SLG ¦ ITO | C60 ¦ BCP | 31 | Unknown | Spin-coating | Cs; FA | 0.3; 0.7 | Pb; Sn | 0.7; 0.3 | I | 3 | Unknown |  | 1.34 |  | Spin-coating | DMF; DMSO | Unknown | 150 | 15 | PEDOT:PSS |  | Unknown | Spin-coating | Ag | 120 | FALSE | 0.804 | 29.4 | 0.818 | 19.3 | ISOS-L-1 | MPPT | Unknown | 45 | N2 |  | 690
pin | SLG ¦ ITO | PCBM ¦ PMMA | 40 | Unknown | Spin-coating | MA | 1 | Pb | 1 | I | 3 | Unknown |  | 1.5 | 770 | Spin-coating | DMF; DMSO | Unknown | 100 | 10 | PTAA; PFN-Br |  | Unknown | Spin-coating | Cu | 100 | Unknown | 1.12 | 20.8 | 0.79 | 18.38 | Unknown | MPPT | Unknown | 25 | Air | 35 | 720
pin | SLG ¦ ITO | PCBM ¦ CBL |  | chlorobenzene | Spin-coating | MA | 1 | Pb | 1 | I | 3 | Unknown |  | 1.5 |  | Spin-coating | DMF; DMSO | Unknown | 100 | 10 | PTAA; PFN-Br |  | Unknown | Spin-coating | Cu | 100 | FALSE | 1.07 | 20.93 | 0.8 | 17.97 | Unknown | Unknown | Unknown | 25 | Air | 65 | 200
pin | SLG ¦ ITO | PCBM ¦ CBL |  | chlorobenzene | Spin-coating | MA | 1 | Pb | 1 | I | 3 | Unknown |  | 1.5 |  | Spin-coating | DMF; DMSO | Unknown | 100 | 10 | PTAA; PFN-Br |  | Unknown | Spin-coating | Cu | 100 | FALSE | 1.07 | 20.93 | 0.8 | 17.97 | Unknown | Unknown | Unknown | 25 | Air | 30 | 5000
nip | PET ¦ ITO | SnO2-C |  | Unknown | Spin-coating | Cs; FA; MA | 0.04; 0.864; 0.096 | Pb | 1 | Br; I | 0.096; 0.904 | Unknown | 500 |  | 800 | Spin-coating | DMF; DMSO | Trifluorotoluene | 100 | 50 | Spiro-MeOTAD |  | Li-TFSI; TBP | Spin-coating | Au | 60 | Unknown | 1.15 | 23.5 | 0.779 | 21 | Unknown | MPPT | Light | 45 | N2 |  | 800
pin | SLG ¦ ITO | F4 ¦ BCP |  | Unknown | Unknown | Cs; FA; MA |  | Pb |  | Br; I |  | Unknown |  | 1.6 | 775 | Unknown | Unknown | Unknown |  |  | NiO |  | Unknown | Unknown | Ag | 100 | Unknown | 1.06 | 22.69 | 0.8 | 20.36 | Unknown | Unknown | Dark | 25 | N2 |  | 2700
pin | SLG ¦ ITO | C60 ¦ BCP | 27 | Unknown | Spin-coating | Cs; DMA | 0.4; 0.1 | Pb | 1 | Br; Cl | 0.25; 0.05 | Unknown |  | 1.8 | 700 | Spin-coating | Unknown | chlorobenzene | 100 | 15 | NiO; VNPB |  | Unknown | Spin-coating | Au | 100 | Unknown | 1.255 | 17.4 | 0.808 | 17.7 | Unknown | MPPT | Light |  | Air |  | 1045
nip | SLG ¦ ITO | TiO2-C |  | Unknown | Spin-coating | Cs; FA; MA | 0.05; 0.8; 0.15 | Pb | 1 | Br; I | 0.45; 2.55 | Unknown |  |  | 770 | Spin-coating | DMF; DMSO | isobutanol | 100 | 15 | Spiro-MeOTAD |  | Li-TFSI; TBP | Spin-coating | Au | 60 | FALSE | 1.15 | 23.29 | 0.7919 | 21.3 | Unknown | Unknown | Unknown |  | Air | 10 | 2000
nip | SLG ¦ ITO | TiO2-C |  | Unknown | Spin-coating | Cs; FA | 0.15; 0.85 | Pb | 1 | Br; I | 0.45; 2.55 | Unknown |  |  | 760 | Spin-coating | DMF; DMSO | isobutanol | 100 | 15 | Spiro-MeOTAD |  | Li-TFSI; TBP | Spin-coating | Au | 60 | FALSE | 1.13 | 24.01 | 0.8037 | 21.81 | Unknown | Unknown | Unknown |  | Air | 10 | 2000
nip | SLG ¦ ITO | TiO2-C |  | Unknown | Spin-coating | Cs; FA | 0.15; 0.85 | Pb | 1 | I | 3 | Unknown |  |  | 780 | Spin-coating | DMF; DMSO | isobutanol | 100 | 15 | Spiro-MeOTAD |  | Li-TFSI; TBP | Spin-coating | Au | 60 | FALSE | 1.06 | 25.09 | 0.8295 | 22.03 | Unknown | Unknown | Unknown |  | Air | 10 | 2000
nip | SLG ¦ FTO | TiO2-C ¦ TiO2-mp | 50 | Li-TFSI | Spin-coating | Cs; FA; MA | 0.05; 0.8; 0.15 | Pb | 1 | Br; I | 0.47; 2.53 | Unknown |  | 1.62 | 750 | Spin-coating | DMSO | Chlorobenzene | 100 | 60 | PTAA |  | Li-TFSI; TBP | Spin-coating | Au | 100 | Unknown | 1.08 | 22.65 | 0.793 | 19.55 | Unknown | Unknown | Unknown | 85 | Unknown | 65 | 1000
pin | SLG ¦ ITO | C60 ¦ BCP | 37 | Unknown | Spin-coating | FA; FM | 0.9; 0.1 | Sn | 1 | I | 3 | Unknown |  | 1.4 | 875 | Spin-coating | DMSO | Unknown | 150 | 20 | PEDOT:PSS |  | Unknown | Spin-coating | Ag | 120 | FALSE | 0.54 | 20.69 | 0.6906 | 7.71 | Unknown | MPPT | Light |  | N2 |  | 8800
pin | SLG ¦ FTO | C60 ¦ BCP | 40 | Unknown | Unknown | Cs; FA | 0.2; 0.8 | Pb | 1 | I | 3 | PEACl |  |  | 776.6 | Unknown | DMF; NMP | Unknown | 150 | 10 | NiO | 20 | Unknown | Unknown | Cu | 90 | Unknown | 1.07 | 24.5 | 0.75 | 19.5 | Unknown | Unknown | Light | 45 | Unknown | 55 | 648
pin | SLG ¦ FTO | PCBM ¦ BCP |  | chlorobenzene | Spin-coating | Cs; FA; MA | 0.07; 0.79; 0.14 | Pb | 1 | I | 3 | Unknown |  |  | 798 | Slot die coating | DMF; DMSO | Unknown | 110 | 20 | NiO; SRE | 26 | Unknown | Unknown | Ag | 80 | FALSE | 1.16 | 24.8 | 0.814 | 23.4 | Unknown | MPPT | Light | 25 | Unknown | 25 | 1300
pin | SLG ¦ ITO | C60 ¦ BCP | 70 | Unknown | Unknown | FA; MA | 0.75; 0.25 | Sn | 1 | I | 3 | Unknown | 200 | 1.415 | 898.4 | Spin-coating | DMSO | Unknown | 100 | 20 | PEDOT:PSS |  | Unknown | Spin-coating | Ag | 100 | Unknown | 0.77 | 24.9 | 0.767 | 14.7 | Unknown | Unknown | Unknown |  | N2 |  | 1000
pin | SLG ¦ ITO | C60 ¦ BCP | 27.5 | Unknown | Unknown | Cs; FA | 0.2; 0.8 | Pb; Sn | 0.5; 0.5 | I | 3 | PEACl; SnF2 | 966.41 | 1.22 | 965 | Unknown | DMF; DMSO | Unknown | 130 | 7 | PEDOT:PSS |  | Unknown | Unknown | Cu | 90 | Unknown | 0.85 | 31.31 | 0.7981 | 21.24 | Unknown | MPPT | Unknown |  | Unknown |  | 55
pin | SLG ¦ ITO | C60 ¦ BCP | 27.5 | Unknown | Unknown | Cs; FA | 0.2; 0.8 | Pb; Sn | 0.5; 0.5 | I | 3 | PEACl; SnF2 | 916.09 | 1.22 | 965 | Unknown | DMF; DMSO | Unknown | 130 | 7 | PMMA; CzAn |  | Chlorobenzene | Unknown | Cu | 90 | Unknown | 0.87 | 32.64 | 0.7962 | 22.61 | Unknown | MPPT | Unknown |  | Unknown |  | 160
pin | SLG ¦ FTO | PCBM ¦ BCP |  | Unknown | Spin-coating | Cs | 1 | Pb; Sn | 0.6; 0.4 | I | 3 | Unknown |  | 1.35 | 900 | Spin-coating | DMF; DMSO | acetylhydrazine | 150 | 5 | NiO |  | Unknown | Spin-coating | Ag | 100 | Unknown | 0.883 | 23.68 | 0.719 | 15.04 | Unknown | Unknown | Unknown |  | N2 |  | 1000
pin | SLG ¦ ITO | C60 ¦ BCP |  | Unknown | Unknown | Cs; FA | 0.1; 0.9 | Pb | 1 | I | 3 | Unknown |  |  |  | Unknown | 2-ME; DMSO | Unknown | 150 | 3 | PTAA |  | Unknown | Unknown | Cu | 150 | Unknown | 1.1 | 24.2 | 0.752 | 20.2 | Unknown | Unknown | Light | 50 | Unknown |  | 1900
nip | SLG ¦ FTO | TiO2-BZP |  | Unknown | Unknown | FA | 1 | Pb | 1 | I | 3 | Unknown |  | 1.55 | 795 | Unknown | Unknown | Unknown |  |  | Spiro-MeOTAD |  | Unknown | Unknown | Au |  | Unknown | 1.18 | 24.77 | 0.8259 | 24.14 | Unknown | Unknown | Light |  | N2 |  | 1130
pin | SLG ¦ ITO | C60 ¦ BCP | 30.5 | Unknown | Unknown | MA | 1 | Pb | 1 | I | 3 | IG |  |  | 770 | blade-coating | DMF | Unknown | 100 | 10 | PTAA |  | Unknown | Unknown | Cu | 80 | FALSE | 1.19 | 22.21 | 0.8233 | 21.76 | ISOS-L-2I | MPPT | Light |  | Unknown |  | 1336
pin | SLG ¦ ITO | C60 ¦ BCP | 36 | Unknown | Spin-coating | FA; MA | 0.7; 0.3 | Pb | 1 | I | 3 | Unknown |  |  | 780 | Spin-coating | DMF; DMSO | Unknown | 120 | 5 | PTAA | 10 | Unknown | Spin-coating | Cu | 80 | A–B glue (epoxy) | 1.15 | 23.04 | 0.7824 | 20.74 | Unknown | Unknown | Light |  | Unknown |  | 240
nip | SLG ¦ FTO | TiO2-C ¦ TiO2-mp |  | Unknown | Unknown | FA | 1 | Pb | 1 | I | 3 | Unknown |  |  |  | Unknown | DMF | Unknown | 100 | 20 | Unknown |  | Unknown | Unknown | Carbon |  | Surlyn; UV-curable | 0.885 | 22.2 | 0.53 | 10.41 | Unknown | Unknown | Dark | 25 | Unknown |  | 1000
pin | SLG ¦ ITO | C60 ¦ SnO2 | 37 | Unknown | ALD ¦ Spin-coating | Cs; FA; DMA | 0.3; 0.6; 0.1 | Pb | 1 | Br; I | 0.3; 0.7 | Unknown |  | 1.75 |  | Spin-coating | DMF; DMSO; GBL | Unknown | 100 | 10 | MeO-2PACz; Me-4PACz |  | Unknown | Spin-coating | Ag | 100 | Unknown | 1.32 | 18.7 | 0.822 | 20.3 | Unknown | MPPT | Light | 65 | N2 |  | 2200
pin | SLG ¦ ITO | SP-C60 |  | DCB | Spin-coating | Cs; FA; MA | 0.05; 0.9025; 0.0475 | Pb | 1 | Br; I | 0.05; 0.95 | Unknown |  | 1.5 | 790 | Spin-coating | IPA | Chlorobenzene | 100 | 30 | NiO; PTAA |  | Unknown | Spin-coating | Ag | 80 | Unknown | 1.09 | 23.93 | 0.81 | 20.98 | Unknown | Unknown | Light |  | Unknown |  | 1000
pin | SLG ¦ ITO | SnO2-C |  | Unknown | Spin-coating | FA ¦ MA | 1 ¦ 1 | Pb | 1 | I ¦ Br | 3 ¦ 3 | 4F-PEAI; IPA |  | 1.55 | 800 | Spin-coating | DMF; DMSO; GBL | Unknown | 120 | 40 | Spiro-MeOTAD; P3HT |  | Li-TFSI; TBP | Spin-coating | Carbon |  | Unknown | 1.13 | 24 | 0.78 | 21.2 | Unknown | MPPT | Light | 60 | N2 |  | 4390
nip | SLG ¦ ITO | SnO2-C ¦ QDs |  | GP | Spin-coating | FA; MA | 0.7; 0.3 | Pb | 1 | Br; I | 0.007; 0.993 | Unknown |  |  | 680 | Spin-coating | DMF; NMP | Unknown | 110 | 60 | Spiro-MeOTAD |  | Li-TFSI; TBP | Spin-coating | Au | 200 | Unknown | 1.174 | 25.36 | 0.8196 | 24.55 | Unknown | MPPT | Light |  | N2 |  | 1000
nip | SLG ¦ ITO | SnO2-C |  | Unknown | Spin-coating | FA | 1 | Pb | 1 | I | 3 | MASCN |  | 1.48 | 810 | Spin-coating | DMF; NMP | Chlorobenzene | 100 | 20 | Spiro-MeOTAD |  | Li-TFSI; TBP | Spin-coating | Au | 80 | Unknown | 1.12 | 24.34 | 0.8053 | 21.95 | Unknown | Unknown | Unknown | 25 | Unknown | 50 | 2000
nip | SLG ¦ ITO | SnO2-C ¦ KCl |  | Unknown | Spin-coating | MA | 1 | Pb | 1 | I | 3 | GACl |  |  | 750 | Spin-coating | 2-ME; NMP | Unknown | 110 | 20 | Spiro-MeOTAD; P3HT; NiO | 28 | Unknown | Spin-coating | Carbon |  | FALSE | 1.06 | 23.33 | 0.7669 | 19 | Unknown | Unknown | Unknown | 25 | Air | 40 | 1440
pin | SLG ¦ ITO | PCBM ¦ AzPy |  | Unknown | Spin-coating | FA | 1 | Pb | 1 | Br; I | 0.138; 0.862 | Unknown |  |  | 775 | Spin-coating | DMF; DMSO | Chlorobenzene | 100 | 45 | PTAA; AzPy |  | Unknown | Spin-coating | Ag | 100 | Unknown | 1.16 | 22.15 | 0.795 | 20.42 | ISOS-L-1 | Unknown | Light |  | Unknown |  | 1200
pin | SLG ¦ ITO | PCBM ¦ NC |  | Unknown | Spin-coating | Cs; FA; MA | 0.05; 0.855; 0.095 | Pb | 1 | Br; I | 0.27; 2.73 | Unknown |  |  |  | Spin-coating | DMF; DMSO | Chlorobenzene | 100 | 20 | PTAA |  | Unknown | Spin-coating | Cu | 100 | Unknown | 1.15 | 23.92 | 0.8175 | 22.65 | Unknown | MPPT | Light |  | Unknown |  | 700
nip | SLG ¦ ITO | SnO2-C |  | Unknown | ALD ¦ Spin-coating | Cs; FA; MA | 0.05; 0.8075; 0.1425 | Pb | 1 | Br; I | 0.25; 0.75 | Unknown |  | 1.575 | 780 | Spin-coating | DMF; DMSO | Unknown | 100 | 30 | Spiro-MeOTAD |  | Li-TFSI; TBP | Spin-coating | Ag | 70 | Unknown | 1.197 | 25.62 | 0.8182 | 25.09 | Unknown | MPPT | Light | 35 | N2 |  | 1404
pin | SLG ¦ ITO | C60 ¦ BCP |  | Unknown | Spin-coating | Cs; FA | 0.05; 0.95 | Pb | 1 | I | 3 | Unknown |  | 1.463 | 800 | Spin-coating | DMF; DMSO | Unknown | 150 | 20 | MeO-2PACz |  | Unknown | Spin-coating | Cu | 80 | Unknown | 1.091 | 28.07 | 0.793 | 24.29 | Unknown | Unknown | Unknown | 53 | Unknown |  | 900
nip | SLG ¦ FTO | SnO2-C |  | Unknown | CBD | Cs; FA; MA | 0.05; 0.85; 0.1 | Pb | 1 | Br; I | 0.1; 0.9 | Unknown |  |  | 780 | Spin-coating | DMF; DMSO | Chlorobenzene | 150 | 15 | Spiro-MeOTAD; POF-HDDA |  | Li-TFSI; TBP | Spin-coating | 10Ni-G |  | FALSE | 1.08 | 24.4 | 0.79 | 21 | Unknown | Unknown | Unknown |  | Unknown | 45 | 2282
nip | SLG ¦ ITO | SnO2-C ¦ KCl |  | Unknown | ALD ¦ Spin-coating | Cs; FA; MA | 0.03; 0.95; 0.02 | Pb | 1 | Br; I | 0.025; 0.975 | Unknown |  | 1.58 | 780 | Spin-coating | DMF; DMSO | Unknown | 120 | 30 | Spiro-MeOTAD; POF-HDDA |  | Li-TFSI; TBP | Spin-coating | Ag | 70 | Unknown | 1.201 | 25.72 | 0.8013 | 24.76 | Unknown | Unknown | Dark | 85 | N2 |  | 1000
nip | SLG ¦ ITO | SnO2-C ¦ LCE |  | Unknown | Spin-coating | Cs; FA; MA | 1; 1; 1 | Pb | 1 | I | 3 | Unknown |  | 1.54 | 780 | Spin-coating | DMF; DMSO | Unknown | 120 | 30 | Spiro-MeOTAD |  | Li-TFSI; TBP | Spin-coating | Ag | 90 | Unknown | 1.17 | 24.79 | 0.8 | 23.26 | Unknown | MPPT | Unknown |  | N2 |  | 500
nip | SLG ¦ FTO | ZnTiO3 |  | Unknown | Spin-coating | FA; MA | 0.97; 0.03 | Pb | 1 | Br; I | 0.09; 2.91 | Unknown |  |  |  | Spin-coating | DMF; DMSO | Unknown | 110 | 20 | Spiro-MeOTAD |  | Li-TFSI; TBP | Spin-coating | Cu; MP-CF3 | 150 | Unknown | 1.132 | 24.65 | 0.7746 | 21.61 | Unknown | Unknown | Light | 85 | N2 | 85 | 1000
nip | SLG ¦ FTO | ZnTiO3 |  | Unknown | Spin-coating | FA; MA | 0.97; 0.03 | Pb | 1 | Br; I | 0.09; 2.91 | Unknown |  |  |  | Spin-coating | DMF; DMSO | Unknown | 110 | 20 | Spiro-MeOTAD |  | Li-TFSI; TBP | Spin-coating | Cu; MP-CF3 | 150 | Unknown | 1.155 | 24.62 | 0.8052 | 22.9 | Unknown | Unknown | Light | 50 | Unknown | 50 | 1200
nip | SLG ¦ FTO | SnO2-C ¦ TiO2-C | 25 | Unknown | Spin-coating | Cs; FA; MA | 0.05; 0.9; 0.05 | Pb | 1 | I | 3 | BAI | 350 | 1.54 | 800 | Spin-coating | DMF; DMSO | Unknown | 100 | 60 | Spiro-MeOTAD | 200 | Li-TFSI; TBP | Spin-coating | Au | 70 | Unknown | 1.159 | 26.01 | 0.839 | 25.32 | Unknown | MPPT | Unknown | 50 | Unknown |  | 2000
nip | SLG ¦ ITO | SnO2 ¦ F70PD |  | Unknown | Spin-coating | FA; MA | 0.84; 0.16 | Pb | 1 | Br; I | 0.02; 0.98 | Unknown |  | 1.55 |  | Spin-coating | DMF; DMSO | Unknown | 150 | 15 | Spiro-MeOTAD |  | Li-TFSI; TBP | Spin-coating | Ag | 80 | Unknown | 1.17 | 25.33 | 0.812 | 24.09 | Unknown | MPPT | White LED | 65 | N2 |  | 720
nip | SLG ¦ FTO | TiO2-C ¦ TiO2-mp |  | Unknown | Spin-coating | FA | 1 | Pb | 1 | I | 3 | Unknown |  |  |  | Spin-coating | DMF; DMSO | Unknown | 150 | 10 | V1387 | 70 | Li-TFSI; FK209; TBP | Spin-coating | Au |  | Unknown | 1.112 | 24.57 | 0.81 | 22.13 | Unknown | MPPT | Unknown | 25 | N2 |  | 1000
nip | SLG ¦ FTO | TiO2-C ¦ TiO2-mp |  | Unknown | Spin-coating | FA | 1 | Pb | 1 | I | 3 | Unknown |  |  |  | Spin-coating | DMF; DMSO | Unknown | 150 | 10 | Spiro-MeOTAD | 70 | Li-TFSI; FK209; TBP | Spin-coating | Au |  | Unknown | 1.133 | 24.79 | 0.813 | 22.83 | Unknown | MPPT | Unknown | 25 | N2 |  | 373
pin | SLG ¦ ITO | PCBM ¦ C60 ¦ BCP |  | Unknown | Spin-coating | Cs; FA; MA | 0.05; 0.9025; 0.0475 | Pb | 1 | Br; I | 0.05; 0.95 | PEAI; FAI |  | 1.57 |  | Spin-coating | DMF; DMSO | Chlorobenzene | 100 | 60 | MTPA-BA |  | Unknown | Spin-coating | Ag | 100 | Unknown | 1.14 | 23.06 | 0.801 | 21.05 | ISOS-L-1 | Unknown | Unknown | 20 | Air | 30 | 450
pin | SLG ¦ ITO | PCBM ¦ C60 ¦ BCP |  | Unknown | Spin-coating | Cs; FA; MA | 0.05; 0.9025; 0.0475 | Pb | 1 | Br; I | 0.05; 0.95 | PEAI; FAI |  | 1.57 |  | Spin-coating | DMF; DMSO | Chlorobenzene | 100 | 60 | MTPA-BA |  | Unknown | Spin-coating | Ag | 100 | Unknown | 1.14 | 23.24 | 0.852 | 22.62 | ISOS-L-1 | Unknown | Unknown | 20 | Air | 30 | 2400
pin | SLG ¦ ITO | PCBM ¦ BCP | 40 | Unknown | Spin-coating | PEA; FA; EA | 0.15; 0.7; 0.15 | Sn | 1 | Br; I | 0.3; 2.7 | PEAI; EAI | 300 | 1.53 | 800 | Spin-coating | DMF; DMSO | Unknown | 80 | 10 | PEDOT:PSS | 30 | Unknown | Spin-coating | Ag | 100 | glass-to-galss | 0.77 | 23.93 | 0.7226 | 13.31 | Unknown | MPPT | Light | 25 | N2 | 20 | 200
pin | SLG ¦ ITO | PCBM ¦ BCP | 40 | Unknown | Spin-coating | PEA; FA; EA | 0.15; 0.7; 0.15 | Sn | 1 | Br; I | 0.3; 2.7 | PEAI; EAI | 300 | 1.53 | 800 | Spin-coating | DMF; DMSO | Unknown | 80 | 10 | PEDOT:PSS | 30 | Unknown | Spin-coating | Ag | 100 | Unknown | 0.77 | 23.93 | 0.7226 | 13.31 | Unknown | Unknown | Dark | 25 | N2 |  | 600
pin | SLG ¦ ITO | PCBM ¦ BCP |  | Unknown | Spin-coating | Cs; FA | 0.05; 0.95 | Pb | 1 | I | 3 | Unknown |  | 1.5 | 800 | Spin-coating | DMF; DMSO | chlorobenzene | 100 | 30 | Al2O3; PTAA; NiO |  | Unknown | Spin-coating | Ag | 100 | Unknown | 1.165 | 26.22 | 0.822 | 25.12 | ISOS-T-1 | Unknown | Unknown | 85 | Unknown | 85 | 1000
pin | SLG ¦ ITO | C60 ¦ BCP |  | Unknown | Spin-coating | Cs; FA | 0.1; 0.9 | Pb | 1 | I | 3 | PEAMA |  |  | 790 | Spin-coating | DMSO | Unknown | 150 | 3 | PTAA |  | Unknown | Spin-coating | Cu | 150 | Unknown | 1.14 | 25.57 | 0.81 | 23.34 | Unknown | Unknown | Light | 85 | N2 |  | 1500
nip | SLG ¦ ITO | BDA ¦ C60 ¦ BCP |  | Unknown | Spin-coating | Cs; FA | 0.2; 0.8 | Pb; Sn | 0.5; 0.5 | I | 3 | PEACl; SnF2; SnI2; PbI2 |  |  |  | Spin-coating | DMF; DMSO | Unknown | 130 | 7 | PEDOT:PSS |  | Unknown | Spin-coating | Cu | 90 | Unknown | 0.876 | 33.8 | 0.8 | 23.7 | Unknown | MPPT | Light | 85 | Unknown |  | 906
pin | SLG ¦ ITO | C60 ¦ BCP |  | Unknown | Spin-coating | Cs; FA | 0.17; 0.83 | Pb | 1 | Br; I | 0.1; 0.9 | Unknown |  | 1.63 |  | Spin-coating | DMF; DMSO | Chlorobenzene | 100 | 10 | PTAA |  | Unknown | Spin-coating | Cu | 100 | Unknown | 1.02 | 21.99 | 0.8085 | 17.96 | ISOS-L-1 | Unknown | Unknown | 23 | Air | 50 | 771
pin | SLG ¦ ITO | C60 ¦ BCP |  | Unknown | Spin-coating | Cs; FA | 0.17; 0.83 | Pb | 1 | Br; I | 0.1; 0.9 | Unknown |  | 1.63 |  | Spin-coating | DMF; DMSO | Chlorobenzene | 100 | 10 | PTAA |  | Unknown | Spin-coating | Cu | 100 | Unknown | 1.02 | 21.99 | 0.8085 | 17.96 | ISOS-T-1 | Unknown | Unknown | 23 | Air | 50 | 902
pin | SLG ¦ ITO | C60 ¦ BCP |  | Unknown | Spin-coating | Cs; FA | 0.17; 0.83 | Pb | 1 | Br; I | 0.1; 0.9 | Unknown |  | 1.63 |  | Spin-coating | DMF; DMSO | Chlorobenzene | 100 | 10 | BPT-1 |  | Unknown | Spin-coating | Cu | 100 | Unknown | 1.03 | 22.24 | 0.7534 | 17.26 | ISOS-L-1 | Unknown | Unknown | 23 | Air | 50 | 1087
pin | SLG ¦ ITO | C60 ¦ BCP |  | Unknown | Spin-coating | Cs; FA | 0.17; 0.83 | Pb | 1 | Br; I | 0.1; 0.9 | Unknown |  | 1.63 |  | Spin-coating | DMF; DMSO | Chlorobenzene | 100 | 10 | BPT-1 |  | Unknown | Spin-coating | Cu | 100 | Unknown | 1.03 | 22.24 | 0.7534 | 17.26 | ISOS-T-1 | Unknown | Unknown | 85 | Air | 50 | 1000
pin | SLG ¦ ITO | C60 ¦ BCP |  | Unknown | Spin-coating | Cs; FA; MA | 0.05; 0.931; 0.019 | Pb | 1 | Br; I | 0.02; 0.98 | MACl |  | 1.54 | 795 | Spin-coating | DMF; DMSO | Unknown | 100 | 30 | PTAA; DC-PA |  | Unknown | Spin-coating | Ag | 100 | Unknown | 1.191 | 24.53 | 0.8256 | 24.12 | Unknown | Unknown | Unknown |  | Air | 55 | 1000
pin | SLG ¦ FTO | PCBM ¦ BCP |  | Unknown | Spin-coating | Cs | 1 | Pb; Sn | 0.6; 0.4 | I | 3 | Unknown |  | 1.57 |  | Spin-coating | DMF; DMSO | (4AMP)I2 | 150 | 5 | NiO |  | copper; nickel | Spin-coating | Ag | 100 | FALSE | 0.876 | 25.74 | 0.746 | 16.79 | Unknown | MPPT | Light |  | N2 |  | 958
pin | SLG ¦ ITO | PCBM ¦ C60 ¦ BCP |  | chlorobenzene | Spin-coating | Cs; FA | 0.2; 0.8 | Pb | 1 | I | 3 | PEAI; MTPA-BA |  | 1.47 |  | Spin-coating | DMF; DMSO | Unknown | 100 | 20 | SAM |  | MTPA-BA | Spin-coating | Ag | 100 | Unknown | 1.146 | 23.27 | 0.8498 | 22.66 | ISOS-D-2 | Unknown | Dark | 85 | N2 |  | 2000
pin | SLG ¦ ITO | PCBM ¦ BCP |  | Unknown | Spin-coating | Cs; FA; MA | 0.05; 0.17; 0.78 | Pb | 1 | Br; I | 0.17; 0.83 | Unknown |  |  | 775 | Spin-coating | DMF; DMSO | Chlorobenzene | 100 | 10 | MeO-2PACz |  | Unknown | Spin-coating | Cu | 100 | Unknown | 1.14 | 21.51 | 0.8317 | 20.3 | ISOS-L-1 | Unknown | Light | 45 | Air | 50 | 1500
pin | SLG ¦ ITO | PCBM ¦ Poly(FB-TA) |  | Unknown | Spin-coating | Cs; FA; MA | 0.05; 0.874; 0.076 | Pb | 1 | Br; I | 0.03; 0.97 | Unknown |  | 1.51 |  | Spin-coating | Unknown | Chlorobenzene |  |  | NiO |  | Unknown | Spin-coating | Ag | 100 | Unknown | 1.117 | 23.82 | 0.851 | 21.42 | Unknown | Unknown | Dark | 85 | Air | 85 | 568
nip | SLG ¦ ITO | SnO2-C | 20 | Unknown | Spin-coating | Cs; FA; MA | 0.04; 0.864; 0.096 | Pb | 1 | Br; I | 0.096; 0.904 | Unknown | 500 |  |  | Spin-coating | Unknown | Chlorobenzene | 100 | 50 | Spiro-MeOTAD | 200 | Unknown | Spin-coating | Au | 80 | Unknown | 1.138 | 23.39 | 0.79 | 21.03 | Unknown | MPPT | Light | 45 | N2 |  | 1000
nip | SLG ¦ ITO | SnO2-C |  | Unknown | Spin-coating | FA | 1 | Pb | 1 | I | 3 | Unknown |  | 1.59 | 790 | Spin-coating | Unknown | Chlorobenzene | 150 | 3 | Spiro-MeOTAD |  | Li-TFSI; TBP | Spin-coating | Au | 80 | Unknown | 1.15 | 22.93 | 0.75 | 21.97 | Unknown | Unknown | Unknown | 25 | N2 | 50 | 500
nip | SLG ¦ FTO | SnO2-C ¦ Cr2O3 |  | Unknown | Spin-coating | FA | 1 | Pb | 1 | I | 3 | Unknown |  | 1.55 |  | Spin-coating | Unknown | Chlorobenzene | 120 | 60 | Spiro-MeOTAD |  | Unknown | Spin-coating | Ag |  | Unknown | 1.177 | 25.89 | 0.844 | 25.72 | Unknown | MPPT | Unknown |  | Air |  | 700
nip | SLG ¦ ITO | SnO2-C |  | Unknown | Spin-coating | Cs; FA | 0.17; 0.83 | Pb | 1 | I | 3 | Unknown | 200 |  |  | Spin-coating | DMF; DMSO | Chlorobenzene | 150 | 10 | Spiro-MeOTAD |  | Li-TFSI; MSBH | Spin-coating | Ag | 100 | Unknown | 1.19 | 26.31 | 0.8092 | 25.32 | Unknown | MPPT | Light | 60 | N2 |  | 520
nip | SLG ¦ FTO | SnO2-C |  | Unknown | Spin-coating | FA | 1 | Pb | 1 | I | 3 | Unknown |  |  | 810 | Spin-coating | ACN; DMF; DMSO | Chlorobenzene | 150 | 10 | Spiro-MeOTAD |  | Li-TFSI | Spin-coating | Au | 100 | Unknown | 1.15 | 25.73 | 0.8218 | 24.32 | Unknown | MPPT | Light | 50 | N2 |  | 1350
pin | SLG ¦ FTO | PCBM ¦ BCP |  | Unknown | Spin-coating | FA | 1 | Sn | 1 | I | 3 | SnF2 ¦ TPY | 500 | 1.39 |  | Spin-coating | DMF; DMSO | Chlorobenzene | 70 | 5 | PEDOT:PSS |  | Unknown | Spin-coating | Ag | 120 | Unknown | 0.648 | 20.82 | 0.55 | 8.59 | Unknown | Unknown | Unknown | 25 | O2 |  | 29.5
nip | SLG ¦ ITO | SnO2-C |  | Unknown | Spin-coating | (OBEA); FA | 1; 4 | Pb | 5 | I | 16 | Unknown |  |  | 750 | Spin-coating | IPA | Chlorobenzene | 180 | 20 | Spiro-MeOTAD |  | Li-TFSI; TBP | Spin-coating | Ag | 90 | FALSE | 1.16 | 22.24 | 0.7264 | 18.81 | Unknown | Unknown | Unknown |  | Air | 10 | 2000
nip | SLG ¦ ITO | C60 ¦ BCP |  | Unknown | Spin-coating | FA; MA | 0.567; 0.433 | Pb | 1 | I | 3 | 2-ME |  |  | 770 | Spin-coating | Unknown | Chlorobenzene | 100 | 10 | PTAA; ET |  | Unknown | Spin-coating | Au | 120 | Unknown | 1.16 | 22.86 | 0.779 | 20.7 | Unknown | Unknown | Light |  | Air |  | 750
pin | SLG ¦ FTO | PCBM ¦ C60 ¦ BCP |  | Unknown | Spin-coating | Cs; FA; MA | 0.05; 0.931; 0.019 | Pb | 1 | Br; I | 0.02; 0.98 | Unknown |  | 1.55 | 801 | Spin-coating | IPA; DMSO | Chlorobenzene | 110 | 20 | PTAA; Al2O3 |  | Unknown | Spin-coating | Ag | 100 | FALSE | 1.164 | 25.65 | 0.8383 | 25.03 | Unknown | Unknown | Light | 85 | N2 |  | 1000
nip | SLG ¦ ITO | SnO2-C |  | Unknown | Spin-coating | FA | 1 | Pb | 1 | I | 3 | Unknown |  |  | 780 | Spin-coating | DMF; DMSO | Chlorobenzene | 130 | 15 | Spiro-MeOTAD |  | Li-TFSI; TBP | Spin-coating | Au | 80 | Unknown | 1.19 | 25.39 | 0.821 | 24.84 | Unknown | Unknown | Unknown | 25 | N2 |  | 5000
pin | SLG ¦ FTO | C60 ¦ BCP |  | Unknown | Spin-coating | Cs; FA; MA | 0.04; 0.9; 0.06 | Pb | 1 | I | 3 | PEAI; F-PEAI |  | 1.525 |  | Spin-coating | DMF; DMSO | Chlorobenzene | 100 | 60 | NiO; Me-4PACz |  | Unknown | Spin-coating | Cu | 100 | Unknown | 1.152 | 25.9 | 0.8371 | 25.01 | Unknown | MPPT | Light | 65 | Air | 50 | 1100
pin | SLG ¦ ITO | PCBM ¦ BMDP ¦ BCP |  | Unknown | Spin-coating | MA | 1 | Pb | 1 | I | 3 | Unknown |  | 1.57 | 770 | Spin-coating | DMF; DMSO | Chlorobenzene | 90 | 10 | PTAA; PEO |  | Unknown | Spin-coating | Ag |  | Unknown | 1.132 | 23.58 | 0.8232 | 21.98 | Unknown | Unknown | Unknown | 25 | N2 | 30 | 1440
nip | SLG ¦ ITO | SnO2-C |  | Unknown | Spin-coating | FA | 1 | Pb | 1 | I | 3 | Unknown |  | 1.5 |  | Spin-coating | Unknown | Chlorobenzene | 150 | 15 | Spiro-MeOTAD |  | IP-TFSI; TBP | Spin-coating | Ag | 100 | Unknown | 1.19 | 25.07 | 0.8435 | 25.16 | Unknown | MPPT | Light | 85 | Unknown | 30 | 1000
nip | SLG ¦ ITO | SnO2-C |  | Unknown | Spin-coating | Cs; FA; MA | Unknown | Pb | 1 | I | 3 | Unknown |  |  |  | Spin-coating | DMF; DMSO | Chlorobenzene | 150 | 15 | Spiro-MeOTAD |  | Li-TFSI; TBP | Spin-coating | Ag | 200 | FALSE | 1.14 | 23.93 | 0.8169 | 22.29 | Unknown | MPPT | Unknown |  | Air | 35 | 110
pin | SLG ¦ ITO | PEAI ¦ C60 ¦ BCP |  | Unknown | Spin-coating | FA | 1 | Pb | 1 | I | 3 | Unknown |  | 1.54 | 750 | Spin-coating | DMF; DMSO | Chlorobenzene | 120 | 10 | PTZ-CPA |  | Unknown | Spin-coating | Ag | 100 | FALSE | 1.175 | 25.55 | 0.8361 | 25.1 | Unknown | MPPT | Light | 40 | N2 |  | 2000
pin | SLG ¦ ITO | SnO2-C ¦ C60 |  | Unknown | ALD ¦ Spin-coating | Cs; FA; MA | 0.05; 0.855; 0.095 | Pb | 1 | Br; I | 0.1; 0.9 | Unknown |  |  |  | Spin-coating | Unknown | Chlorobenzene | 150 | 30 | PTAA; Al2O3 |  | Unknown | Spin-coating | Ag | 120 | UV-cured adhesives | 1.13 | 23.05 | 0.8089 | 21.37 | Unknown | MPPT | Light |  | Air |  | 1100
nip | SLG ¦ ITO | NTPI ¦ C60 ¦ BCP |  | Unknown | Spin-coating | FA; MA | 0.3; 0.7 | Pb | 1 | I | 3 | Unknown |  |  |  | Spin-coating | DMF | Chlorobenzene | 100 | 5 | PTAA |  | Unknown | Spin-coating | Au | 60 | FALSE | 1.19 | 23.5 | 0.833 | 23.3 | Unknown | MPPT | UV lamp | 55 | N2 |  | 700
nip | SLG ¦ FTO | TiO2-C ¦ TiO2-mp |  | Unknown | Spin-coating | Cs; MA | 1.5; 1.5 | Sb | 2 | I; Cl | 3; 6 | Unknown |  |  |  | Spin-coating | DMF; DMSO | Chlorobenzene | 135 | 30 | Spiro-MeOTAD |  | Li-TFSI; TBP | Spin-coating | Au | 100 | Unknown | 0.62 | 3.63 | 0.6753 | 1.53 | ISOS-D-1 | Unknown | Dark | 85 | Air | 40 | 1800
nip | SLG ¦ FTO | C60 ¦ ALD-interlayer |  | Unknown | Spin-coating | Cs; FA; MA | 0.05; 0.7885; 0.1615 | Pb | 1 | I | 3 | Unknown |  |  |  | Spin-coating | DMF; DMSO | Chlorobenzene | 100 | 60 | NiO; Me-4PACz |  | Unknown | Spin-coating | Cu |  | Unknown | 1.182 | 25.17 | 0.8272 | 24.61 | Unknown | MPPT | Light | 65 | Air | 40 | 1150
pin | SLG ¦ ITO | C60 ¦ BCP |  | Unknown | Spin-coating | Cs; FA | 0.25; 0.75 | Pb | 1 | Br; I | 0.1; 0.9 | Unknown |  | 1.47 | 785 | Spin-coating | DMF; DMSO | Chlorobenzene |  |  | NiO; SAM |  | Unknown | Spin-coating | Ag |  | FALSE | 1.13 | 23.51 | 0.7909 | 20.63 | Unknown | Unknown | Unknown | 65 | N2 |  | 1400
pin | SLG ¦ FTO | PCBM ¦ BCP |  | Unknown | Spin-coating | Cs; FA; MA | 0.05; 0.9; 0.05 | Pb | 1 | I | 3 | Unknown |  |  | 800 | Spin-coating | DMF; DMSO | Chlorobenzene | 115 | 15 | NiO; KBH4 |  | Unknown | Spin-coating | Ag | 100 | Unknown | 1.16 | 25.19 | 0.8244 | 24.17 | ISOS-D-2 | MPPT | Light | 65 | Air |  | 2000
nip | SLG ¦ FTO | TiO2-C |  | Unknown | Spin-coating | FA; MA | 0.92; 0.08 | Pb | 1 | I | 3 | Unknown |  | 1.55 | 790 | Spin-coating | DMF; DMSO | Chlorobenzene | 200 | 30 | Spiro-MeOTAD |  | Li-TFSI; TBP | Spin-coating | Au | 80 | Unknown | 1.182 | 25.43 | 0.8233 | 24.73 | Unknown | Unknown | Dark | 25 | Unknown | 35 | 4000
nip | SLG ¦ FTO | SnO2-C ¦ TiO2-C |  | Unknown | Spin-coating | FA; MA | 0.75; 0.25 | Pb | 1 | I | 3 | Unknown |  |  | 800 | Spin-coating | DMF; DMSO | Chlorobenzene | 125 | 20 | Spiro-MeOTAD |  | Li-TFSI; TBP | Spin-coating | Au | 80 | MgF2; MoO3 | 1.07 | 23.3 | 0.75 | 18.86 | Unknown | MPPT | Unknown | 30 | Air | 45 | 1000
nip | SLG ¦ ITO | SnO2-C |  | Unknown | Spin-coating | FA; MA | 0.92; 0.08 | Pb | 1 | I | 3 | Unknown |  | 1.53 |  | Spin-coating | DMSO | Chlorobenzene | 150 | 15 | Spiro-MeOTAD |  | Li-TFSI; TBP | Spin-coating | Au | 120 | Unknown | 1.16 | 25.21 | 0.82 | 23.84 | Unknown | MPPT | Light | 50 | N2 | 30 | 1248
pin | SLG ¦ FTO | PCBM ¦ BCP |  | Unknown | Spin-coating | FA; MA | 0.85; 0.15 | Pb | 1 | Br; I; Cl | 0.0625; 0.912; 0.0255 | PEAI |  | 1.56 | 790 | Spin-coating | DMF; DMSO | Chlorobenzene | 200 | 40 | NiO; PTAA; Al2O3 |  | Unknown | Spin-coating | Ag |  | Unknown | 1.162 | 23.62 | 0.84 | 23.06 | Unknown | MPPT | Light |  | Air |  | 1200

## time（h）
2.232143 | 23.99554 | 47.76786 | 73.54911 | 96.31696 | 121.09375 | 144.1964 | 168.9732 | 192.0759 | 217.8571 | 239.9554 | 266.40625 | 287.8348 | 313.28125 | 336.0491 | 361.8304 | 384.2634 | 408.7054 | 431.4732 | 480.0223 | Data explanation: The time data table is the horizontal axis of the aging curve, and the efficiency data table is the vertical axis of the aging curve
0.672495 | 24.20982 | 47.41089 | 71.62071 | 95.83053 | 121.0491 | 143.5777 | 168.7962 | 191.9973 | 217.8884 | 240.0807 | 262.6093 | 288.5003 | 312.7102 | 336.2475 | 359.7848 | 384.6671 | 408.5407 | 432.078 | 480.8339
22.68307 | 71.01347 | 117.8793 | 166.2097 | 216.0047 | 261.406 | 312.6655 | 358.0668 | 407.8617 | 454.7276 | 503.058 | 551.3884 | 598.2542 | 646.5847 | 694.9151 | 744.71 | 791.5759 | 836.9772 | 888.2367 | 936.5671
0.439819 | 29.41305 | 59.84654 | 89.80656 | 120.2513 | 151.6665 | 181.6315 | 212.0787 | 242.0487 | 272.0187 | 302.4709 | 333.8924 | 364.3446 | 394.8005 | 425.2527 | 455.7123 | 487.6123 | 518.5504 | 548.0357 | 579.4559
2.069305 | 16.35211 | 46.03441 | 31.68999 | 79.82029 | 60.35288 | 112.592 | 150.4814 | 188.3865 | 226.2241 | 261.5358 | 301.9563 | 339.0383 | 377.7457 | 371.0283 | 412.958 | 435.7053 | 452.4274 | 498.2225 | 501.5512
25.11129 | 38.4825 | 55.40138 | 72.32093 | 87.87441 | 105.3399 | 120.8946 | 131.5305 | 150.8941 | 168.6193 | 179.799 | 197.7946 | 217.1516 | 227.5152 | 246.8788 | 264.6027 | 275.2424 | 286.9714 | 299.7921 | 313.4329
0.6622632 | 24.81884 | 49.30452 | 65.18041 | 74.77162 | 84.69378 | 89.32409 | 99.24625 | 124.7074 | 149.8381 | 174.6322 | 199.4282 | 224.8909 | 250.0234 | 275.8155 | 299.2921 | 324.4202 | 350.5392 | 375.9949 | 400.4596
3.978842 | 56.34129 | 118.6505 | 224.6754 | 310.8238 | 376.4367 | 432.1089 | 527.5127 | 622.2548 | 648.7655 | 680.5808 | 712.3953 | 748.1865 | 791.2691 | 813.7972 | 838.3159 | 888.0128 | 921.8039 | 950.294 | 1007.276
0.000736141 | 62.36366 | 103.5007 | 119.4212 | 141.9508 | 174.4205 | 223.4541 | 263.8727 | 311.582 | 371.2168 | 432.1759 | 477.8917 | 518.972 | 623.6535 | 713.8065 | 792.6891 | 839.0756 | 955.0296 | 1008.032 | 887.4526
23.85827 | 30.31496 | 38.0315 | 48.11024 | 54.88189 | 63.70079 | 71.88976 | 79.6063 | 83.70079 | 88.26772 | 95.98425 | 102.4409 | 110.6299 | 120.0787 | 125.9055 | 135.6693 | 143.7008 | 149.5276 | 159.6063 | 167.9528
0.009571161 | 0.04956594 | 0.07091994 | 0.08261918 | 0.1015386 | 0.1275807 | 0.1441909 | 0.1654891 | 0.2279246 | 0.4973382 | 0.6658087 | 0.3312186 | 0.8364491 | 1.002318 | 1.165919 | 1.668492 | 2.000258 | 1.836587 | 1.499492 | 1.33578
0.009599025 | 0.07263007 | 0.1171875 | 0.1266612 | 0.1337281 | 0.1383465 | 0.1429788 | 0.1548313 | 0.1665863 | 0.1928652 | 0.2263782 | 0.2694623 | 0.3293099 | 0.3891158 | 0.4489355 | 0.4967635 | 0.5591989 | 0.6624372 | 0.7465749 | 0.828292
0.009599025 | 1.007204 | 0.6726144 | 0.7399887 | 0.9156794 | 0.8386225 | 0.3331133 | 0.1621664 | 1.098256 | 0.5879751 | 0.4170282 | 1.165365 | 0.5009848 | 1.247027 | 1.333474 | 1.41757 | 1.504072 | 1.83364 | 1.669955 | 2.006325
0.305867 | 0.387418 | 0.4697824 | 0.6377652 | 1.168965 | 1.337355 | 1.507778 | 1.769921 | 2.30112 | 2.650915 | 3.266106 | 3.884145 | 4.317931 | 5.014673 | 5.440731 | 5.867603 | 6.293661 | 6.809811 | 7.059345 | 7.65664
8.23535 | 19.93403 | 2.379941 | 30.53313 | 44.77904 | 55.00172 | 68.49884 | 78.3478 | 89.66331 | 126.5726 | 101.706 | 114.5029 | 140.0725 | 150.6567 | 158.32 | 161.9668 | 166.3422 | 174.3725 | 186.0603 | 198.4754
6.515154 | 121.5245 | 244.4781 | 375.1451 | 482.0238 | 608.6077 | 727.2386 | 802.438 | 845.967 | 964.6778 | 1039.833 | 1091.279 | 1205.996 | 1320.801 | 1384.142 | 1443.515 | 1566.247 | 1677.066 | 1791.845 | 1922.468
5.465529 | 33.31469 | 58.03474 | 103.1566 | 119.1558 | 151.5768 | 212.9618 | 303.624 | 394.3594 | 485.2075 | 575.914 | 666.7101 | 757.4946 | 847.938 | 938.2745 | 1034.153 | 1151.831 | 1242.365 | 1332.935 | 1415.274
2.112281 | 5.910649 | 9.57945 | 15.65128 | 20.181 | 25.48065 | 30.78208 | 36.08464 | 41.38674 | 46.68695 | 51.98791 | 57.29165 | 62.59459 | 67.89509 | 73.19676 | 78.49918 | 83.80113 | 89.10374 | 94.40447 | 97.77865
2.14091 | 8.170333 | 10.04859 | 12.95089 | 18.2512 | 23.54726 | 28.8455 | 34.14359 | 39.44318 | 44.74339 | 50.04266 | 55.34301 | 60.64256 | 65.94306 | 71.24331 | 76.54159 | 81.84128 | 87.14093 | 92.44086 | 97.50052
13.20207 | 48.67541 | 84.15278 | 119.6362 | 155.1211 | 190.608 | 226.097 | 261.5905 | 297.0801 | 332.5598 | 368.04 | 403.5209 | 439.0018 | 474.4813 | 509.9603 | 545.4368 | 580.9133 | 616.3895 | 651.8657 | 714.469
22.94462 | 58.42597 | 93.91101 | 129.399 | 164.8851 | 200.3709 | 235.8602 | 271.3535 | 306.8393 | 342.3201 | 377.801 | 413.2831 | 448.763 | 484.2418 | 519.7189 | 555.1943 | 590.6696 | 626.1443 | 668.1692 | 719.7757
1.200961 | 23.21857 | 47.23779 | 71.25701 | 95.67654 | 118.8951 | 142.1137 | 166.5332 | 191.3531 | 215.3723 | 239.3915 | 263.811 | 287.4299 | 311.4492 | 335.8687 | 360.2882 | 384.3074 | 408.3267 | 431.9456 | 456.3651
1.601281 | 24.41954 | 48.03843 | 72.45797 | 95.67654 | 120.4964 | 144.1153 | 167.3339 | 192.1537 | 216.1729 | 240.1922 | 263.811 | 287.8303 | 313.0504 | 336.6693 | 360.6886 | 384.7078 | 409.9279 | 432.3459 | 457.1657
0 | 7.494145 | 13.11475 | 18.73536 | 24.35597 | 37.47073 | 46.83841 | 61.8267 | 69.32084 | 76.81499 | 80.56206 | 82.4356 | 88.05621 | 93.67681 | 95.55035 | 103.0445 | 104.918 | 108.6651 | 112.4122 | 119.9063
1.873536 | 11.24122 | 20.6089 | 26.22951 | 48.71194 | 69.32084 | 93.67681 | 118.0328 | 134.8946 | 146.1358 | 157.377 | 168.6183 | 191.1007 | 215.4567 | 237.9391 | 262.2951 | 281.0304 | 288.5246 | 301.6393 | 312.8806
5.248905 | 19.82956 | 34.40883 | 48.98856 | 63.5677 | 78.14716 | 92.72987 | 107.5113 | 122.0216 | 136.478 | 151.0592 | 165.6409 | 176.9515 | 202.4306 | 234.81 | 248.8563 | 261.7453 | 276.1559 | 290.7278 | 300.3864
0.8882884 | 13.01344 | 28.39339 | 40.22447 | 52.94027 | 68.31986 | 80.44716 | 90.79538 | 107.65 | 120.0678 | 133.9695 | 160.8865 | 181.2967 | 199.6295 | 218.5558 | 240.4389 | 250.78 | 264.3737 | 281.8089 | 300.4254
0.8879307 | 40.51555 | 55.10033 | 69.68537 | 84.26812 | 98.84475 | 113.4212 | 128.0024 | 142.5877 | 157.1728 | 171.758 | 186.3413 | 200.9212 | 215.5012 | 230.0812 | 244.6629 | 259.2483 | 273.8336 | 288.419 | 299.9512
4.880351 | 18.14137 | 32.72695 | 47.31122 | 61.89435 | 88.11232 | 103.2664 | 117.8473 | 134.127 | 148.7117 | 163.2964 | 177.8811 | 192.4648 | 207.0485 | 221.6321 | 236.2158 | 250.7991 | 265.3823 | 279.9655 | 303.1991
0.592073 | 18.99405 | 33.37633 | 47.77024 | 62.9365 | 77.09369 | 91.45087 | 106.2623 | 120.606 | 134.9852 | 150.2019 | 164.8789 | 179.7741 | 194.4553 | 209.0748 | 223.6777 | 238.8508 | 252.3584 | 267.0939 | 282.4993
0.3321033 | 10.91177 | 18.208 | 25.80488 | 32.80134 | 40.09835 | 47.2617 | 54.69188 | 61.98838 | 69.17908 | 76.83824 | 83.87789 | 90.85713 | 98.5467 | 105.7687 | 113.0662 | 120.4303 | 127.6608 | 134.9579 | 142.0646
0.4426864 | 13.91192 | 20.83791 | 28.39192 | 35.65929 | 42.89654 | 50.3001 | 57.55294 | 64.53374 | 72.97359 | 80.07973 | 87.37619 | 94.53679 | 101.9708 | 109.2689 | 116.4803 | 124.1344 | 131.1043 | 138.4594 | 144.1706
1.272491 | 9.007678 | 16.30332 | 23.4986 | 30.89495 | 38.19101 | 45.44372 | 53.07029 | 60.07955 | 67.08883 | 74.74794 | 81.96957 | 89.26673 | 96.66392 | 103.8604 | 111.1569 | 118.4533 | 125.746 | 133.0374 | 144.4499
48.07976 | 354.8436 | 716.1627 | 1003.049 | 1315.075 | 1538.521 | 1878.496 | 2195.698 | 2561.7 | 2892.083 | 3244.904 | 3586.505 | 3928.107 | 4279.469 | 4611.311 | 4977.313 | 5294.515 | 5636.116 | 5979.962 | 6675.562
2.275503 | 10.46981 | 20.04025 | 30.04164 | 40.07634 | 50.09438 | 70.16378 | 90.21652 | 105.7058 | 120.7557 | 135.3414 | 149.9313 | 165.8848 | 180.0104 | 194.1319 | 210.9847 | 230.1256 | 250.6343 | 274.7821 | 300.3019
1.016184 | 10.20444 | 19.26482 | 28.32521 | 37.38559 | 46.44597 | 55.50636 | 64.56674 | 73.62713 | 82.68751 | 91.7479 | 100.8083 | 109.8687 | 114.5754 | 118.9291 | 127.9894 | 137.0498 | 146.1102 | 155.1706 | 161.1621
0.6407285 | 12.18954 | 24.16438 | 50.49432 | 72.75631 | 98.22058 | 120.2576 | 144.6606 | 168.4167 | 193.2293 | 216.7598 | 240.9508 | 264.2829 | 289.0962 | 299.3609 | 312.4052 | 326.5258 | 338.7228 | 349.8497 | 360.3359
0.4273799 | 11.54404 | 24.15823 | 49.83584 | 72.31391 | 94.79471 | 120.4832 | 141.4583 | 168.2088 | 190.8934 | 216.5772 | 241.1921 | 264.7356 | 288.4917 | 298.1217 | 312.4612 | 325.9444 | 337.7141 | 348.2017 | 360.1867
0.4273799 | 12.62375 | 24.38933 | 48.77252 | 72.29958 | 96.47829 | 120.2378 | 144.6428 | 168.6103 | 192.1394 | 216.3072 | 240.2698 | 264.4519 | 288.2108 | 299.3377 | 311.9573 | 325.4263 | 336.5368 | 348.714 | 360.8899
0.4273799 | 12.60737 | 24.35997 | 47.67232 | 72.27909 | 97.32349 | 120.0101 | 145.9004 | 168.3594 | 193.3833 | 216.2669 | 241.0877 | 264.1949 | 289.8629 | 300.9789 | 312.3055 | 328.5364 | 337.2871 | 349.238 | 360.3328
10.72499 | 51.37035 | 89.14324 | 125.9322 | 164.389 | 203.1281 | 241.1957 | 279.6752 | 317.0073 | 356.5453 | 394.8529 | 433.612 | 471.8001 | 511.9738 | 551.2401 | 588.5285 | 626.357 | 664.4413 | 704.6585 | 724.0049
3.375527 | 23.62869 | 47.25738 | 70.88608 | 96.20253 | 118.7833 | 156.962 | 191.468 | 271.73 | 378.0591 | 478.7455 | 567.0886 | 646.6125 | 735.865 | 814.4795 | 902.9536 | 980.5907 | 1073.418 | 1147.679 | 1222.898
0.2131674 | 10.03309 | 21.22096 | 30.28123 | 40.13383 | 50.94266 | 63.13586 | 78.35481 | 94.57395 | 113.1085 | 132.4137 | 146.3166 | 158.953 | 172.5593 | 188.7563 | 198.3979 | 207.1989 | 217.6788 | 232.7159 | 245.1508
0.8589959 | 47.34661 | 91.47326 | 135.6016 | 179.7316 | 223.8721 | 268.0131 | 312.1554 | 356.2796 | 400.4049 | 444.5312 | 488.6598 | 532.7799 | 576.9037 | 621.0287 | 665.1444 | 709.2549 | 753.3665 | 797.4781 | 836.0772
0.3863155 | 110.2931 | 238.2227 | 288.1125 | 360.8187 | 459.1794 | 560.0373 | 650.1454 | 740.5393 | 841.3952 | 916.1079 | 1008.126 | 1071.419 | 1128.27 | 1297.453 | 1417.597 | 1633.366 | 1800.096 | 1993.798 | 2185.048
2.250879 | 130.551 | 236.3423 | 299.3669 | 362.3916 | 463.6811 | 551.4654 | 643.7515 | 742.7902 | 841.3952 | 929.6131 | 1003.712 | 1127.691 | 1222.227 | 1297.453 | 1411.301 | 1631.887 | 1802.954 | 1996.53 | 2180.961
0.3863155 | 119.2966 | 240.6746 | 301.6178 | 360.8187 | 465.932 | 556.482 | 650.1454 | 745.041 | 841.3952 | 922.8605 | 1008.126 | 1069.168 | 1128.27 | 1297.453 | 1417.597 | 1633.366 | 1802.548 | 1991.346 | 2185.048
0.3863155 | 123.7984 | 238.2227 | 303.8687 | 358.3668 | 447.925 | 552.0685 | 731.5358 | 841.8288 | 909.3552 | 1005.674 | 1069.168 | 1128.27 | 1195.217 | 1297.453 | 1417.597 | 1633.366 | 1800.096 | 1991.346 | 2182.596
0.02284844 | 0.04569688 | 0.4798172 | 1.485149 | 3.472963 | 4.455446 | 6.123382 | 7.494288 | 9.276466 | 11.24143 | 13.1607 | 14.89718 | 16.54227 | 18.14166 | 20.56359 | 22.32292 | 23.67098 | 25.01904 | 26.61843 | 28.492
0.02284844 | 0.4798172 | 1.439452 | 2.513328 | 3.495811 | 4.706778 | 6.283321 | 7.517136 | 9.573496 | 11.44707 | 13.13785 | 14.32597 | 16.51942 | 18.18736 | 20.54075 | 22.27723 | 23.96801 | 25.38462 | 26.80122 | 28.56055
6.886006 | 23.80399 | 38.18035 | 55.21839 | 69.43411 | 85.18116 | 100.1915 | 130.9447 | 161.6995 | 192.4585 | 223.2186 | 253.9819 | 284.7415 | 316.0901 | 347.2312 | 377.0323 | 407.807 | 438.5756 | 469.3443 | 498.1
4.452998 | 17.8123 | 33.82159 | 44.9709 | 72.99239 | 101.0144 | 129.0349 | 157.0563 | 185.0779 | 213.101 | 241.1233 | 269.1445 | 297.1685 | 325.1901 | 353.2119 | 381.2357 | 409.2562 | 437.2769 | 465.2983 | 490.922
2.2655 | 15.3402 | 30.06424 | 44.95343 | 70.4979 | 102.3411 | 131.0364 | 158.2049 | 189.5716 | 217.7066 | 244.6947 | 272.9617 | 304.423 | 332.4051 | 358.3749 | 389.0983 | 416.4277 | 447.8767 | 475.6349 | 494.4632
23.71859 | 47.09518 | 71.8477 | 94.77195 | 119.0681 | 142.912 | 168.5911 | 202.0534 | 239.1871 | 283.6468 | 312.9824 | 359.2802 | 395.9427 | 439.9451 | 479.3664 | 519.246 | 572.4105 | 599.9148 | 653.5406 | 717.7115
1.611133 | 21.92037 | 55.14341 | 84.67723 | 118.828 | 152.9772 | 190.8187 | 224.9865 | 258.2265 | 290.5481 | 321.942 | 359.799 | 388.4329 | 415.213 | 441.0715 | 471.5485 | 505.7194 | 539.8902 | 570.3688 | 599.9181
1.884817 | 25.44503 | 49.94764 | 73.52086 | 120.6283 | 168.6911 | 198.6386 | 240.3445 | 282.0504 | 323.7563 | 360.9424 | 407.1681 | 448.874 | 480.6283 | 520.2094 | 558.8482 | 601.2565 | 638.0105 | 677.5916 | 720
1.884817 | 25.44503 | 49.94764 | 74.45026 | 121.5707 | 168.6911 | 204.5026 | 241.2565 | 273.2984 | 311.9372 | 361.8848 | 400.5236 | 442.9319 | 480.6283 | 514.555 | 556.0209 | 601.2565 | 639.8953 | 682.3037 | 720
1.884817 | 24.50262 | 49.00524 | 72.56545 | 120.6283 | 168.6911 | 201.6754 | 240.3141 | 279.8953 | 319.4764 | 360.9424 | 394.8691 | 437.2775 | 481.5707 | 519.267 | 556.0209 | 601.2565 | 637.0681 | 675.7068 | 722.8272
0.9424084 | 23.56021 | 47.12042 | 71.62304 | 120.6283 | 168.6911 | 203.5602 | 240.3141 | 278.9529 | 321.3613 | 360 | 399.5812 | 437.2775 | 480.6283 | 515.4974 | 556.0209 | 602.199 | 633.2984 | 669.1099 | 719.0576
0.9424084 | 24.50262 | 48.06283 | 71.62304 | 120.6283 | 166.8063 | 203.5602 | 240.3141 | 282.7225 | 318.534 | 360 | 397.6963 | 440.1047 | 478.7435 | 514.555 | 555.0785 | 601.2565 | 635.1832 | 677.5916 | 721.8848
0.9424084 | 24.50262 | 47.12042 | 70.68063 | 119.6859 | 169.6335 | 202.6178 | 240.3141 | 279.8953 | 314.7644 | 359.0576 | 394.8691 | 435.3927 | 480.6283 | 517.3822 | 554.1361 | 600.3141 | 640.8377 | 681.3613 | 720.9424
0.4190202 | 22.17726 | 46.59258 | 68.36315 | 94.74417 | 117.1716 | 166.0097 | 214.1662 | 262.3054 | 297.9123 | 334.176 | 371.7584 | 405.3848 | 439.6804 | 479.2482 | 526.7232 | 563.6537 | 598.6037 | 632.2374 | 671.1484
42.10526 | 84.21053 | 126.3158 | 240 | 357.8947 | 480 | 597.8947 | 720 | 842.1053 | 960 | 1082.105 | 1195.789 | 1322.105 | 1440 | 1557.895 | 1671.579 | 1802.105 | 1915.789 | 2037.895 | 2155.789
1.615663 | 27.47287 | 45.29364 | 63.11901 | 80.94653 | 98.76708 | 116.5964 | 134.4239 | 152.2506 | 170.0762 | 187.8996 | 205.7286 | 223.5555 | 241.3833 | 259.2117 | 277.0382 | 294.8671 | 312.6948 | 330.5234 | 344.7202
2.059308 | 23.06425 | 47.36409 | 72.48764 | 95.14003 | 119.028 | 144.1516 | 168.4514 | 191.9275 | 216.6392 | 240.1153 | 264.0033 | 287.8913 | 312.603 | 336.4909 | 360.3789 | 383.4432 | 408.1549 | 433.2784 | 455.9308
2.059308 | 24.29984 | 48.59967 | 72.07578 | 96.78748 | 119.8517 | 144.5634 | 168.4514 | 192.3394 | 217.0511 | 240.5272 | 264.4152 | 288.3031 | 311.7792 | 335.6672 | 360.3789 | 385.0906 | 409.3904 | 434.514 | 455.9308
3.197158 | 25.0444 | 49.55595 | 73.53464 | 97.51332 | 121.492 | 144.9378 | 167.8508 | 202.4867 | 240.8526 | 280.8171 | 319.1829 | 360.746 | 402.3091 | 437.4778 | 480.6394 | 540.3197 | 601.0657 | 659.6803 | 718.8277
0.321494 | 3.14435 | 5.881894 | 8.538655 | 11.79575 | 17.88237 | 23.96987 | 30.05737 | 35.54214 | 41.7985 | 47.62654 | 53.9691 | 60.05509 | 65.79857 | 71.88355 | 77.88297 | 83.36938 | 89.88483 | 95.96943 | 101.7112
0.7850467 | 16.48598 | 30.09346 | 47.88785 | 66.46729 | 80.59813 | 96.03738 | 113.3084 | 129.0093 | 144.1869 | 161.1963 | 175.0654 | 192.5981 | 210.1308 | 224.5234 | 241.0093 | 258.0187 | 272.9346 | 289.1589 | 336
0.005979413 | 0.4504022 | 0.9663617 | 1.418829 | 1.942747 | 2.300052 | 2.64942 | 3.0145 | 3.474969 | 3.919586 | 4.451408 | 5.062714 | 5.872443 | 6.34872 | 6.991663 | 7.499686 | 8.118853 | 8.777605 | 9.380801 | 10.02369
0.02805012 | 0.1317194 | 0.1836672 | 0.228276 | 0.3740482 | 0.4362108 | 0.5139945 | 0.6678793 | 0.863633 | 1.101206 | 1.380578 | 1.687794 | 1.994948 | 2.302048 | 2.609112 | 2.916157 | 3.223171 | 3.530175 | 3.837171 | 4.07438
0.2852292 | 4.278438 | 8.556876 | 12.6927 | 17.25637 | 24.10187 | 29.66384 | 37.22241 | 48.20374 | 60.04075 | 72.02037 | 83.42954 | 96.12224 | 104.1087 | 112.8081 | 120.0815 | 133.3447 | 144.1834 | 157.0187 | 168.2852
2.190018 | 46.71887 | 81.79223 | 117.9781 | 168.6366 | 214.8397 | 262.1619 | 301.1281 | 335.6423 | 371.2677 | 399.6581 | 430.8335 | 465.899 | 503.1929 | 538.817 | 567.7589 | 599.4836 | 645.1276 | 676.299 | 713.5916
0.1717352 | 5.06619 | 9.273703 | 13.91055 | 18.37567 | 24.04293 | 28.07871 | 32.37209 | 37.78175 | 41.98927 | 48 | 51.4347 | 55.47048 | 58.64758 | 62.25403 | 66.89088 | 72.04293 | 79.08408 | 87.75671 | 95.91413
0.1717352 | 4.808587 | 9.874776 | 14.25403 | 18.63327 | 24.04293 | 29.19499 | 34.60465 | 38.9839 | 43.36315 | 47.91413 | 53.75313 | 58.13238 | 62.68336 | 67.40608 | 71.95707 | 78.82648 | 84.15027 | 89.98927 | 96
0.05635965 | 0.9037281 | 1.72193 | 2.45212 | 3.357602 | 4.175292 | 5.051316 | 5.837792 | 6.71155 | 7.441667 | 8.376316 | 9.164839 | 10.01192 | 10.8587 | 11.70548 | 12.43567 | 13.3413 | 13.92383 | 14.47705 | 15.00139
0.006469142 | 0.8532799 | 1.670979 | 2.488895 | 3.336209 | 4.154196 | 4.972326 | 5.411222 | 5.791464 | 6.640503 | 7.429019 | 8.363738 | 9.181725 | 10.02882 | 10.78837 | 11.69391 | 12.51139 | 13.3582 | 14.14615 | 14.96341
0.9421016 | 10.34485 | 30.63657 | 60.81121 | 80.59611 | 100.3536 | 120.6636 | 140.4393 | 160.7212 | 180.0076 | 200.7765 | 220.553 | 240.8439 | 260.1266 | 281.4045 | 301.665 | 321.9575 | 340.7455 | 361.5273 | 381.8038
1.976283 | 10.36921 | 30.62439 | 60.28385 | 80.55958 | 99.84527 | 121.6072 | 140.8967 | 160.6801 | 180.4634 | 199.7545 | 220.5355 | 239.8075 | 260.0954 | 281.8763 | 301.6354 | 320.4576 | 340.7387 | 361.509 | 390.1952
0.8964424 | 10.29691 | 30.59015 | 60.75033 | 80.02537 | 100.2653 | 121.0479 | 140.3404 | 161.1085 | 181.3264 | 201.6584 | 220.9297 | 240.7237 | 259.5087 | 279.7334 | 300.0502 | 320.7932 | 340.6154 | 360.8789 | 390.565
0.9519944 | 11.2413 | 30.01788 | 61.16203 | 80.92257 | 100.1885 | 120.4482 | 140.7057 | 159.9807 | 180.7374 | 201.4964 | 220.7721 | 240.0502 | 260.3153 | 282.565 | 301.3332 | 320.1174 | 340.8909 | 361.1521 | 390.3192
0.008959894 | 0.2054268 | 0.2728227 | 0.3570654 | 0.4118023 | 0.4581173 | 0.5107371 | 0.5675651 | 0.6201791 | 0.7300347 | 0.8250825 | 0.926519 | 1.02583 | 1.142066 | 1.235045 | 1.44643 | 1.651591 | 1.856512 | 2.061467 | 2.27492
0.001386651 | 0.0561006 | 0.09821131 | 0.1508835 | 0.1993252 | 0.2972016 | 0.4079221 | 0.5080283 | 0.6188253 | 0.716825 | 0.8148542 | 0.9298757 | 1.023616 | 1.138684 | 1.236725 | 1.437149 | 1.641821 | 1.846505 | 2.053219 | 2.264251
1.203611 | 13.23972 | 22.86861 | 36.71013 | 49.34804 | 61.98596 | 74.02207 | 87.26179 | 100.5015 | 124.5737 | 148.6459 | 174.5236 | 199.7994 | 214.2427 | 229.2879 | 249.7492 | 262.989 | 275.6269 | 287.0612 | 299.6991
1.203611 | 24.07222 | 49.94985 | 74.02207 | 99.8997 | 123.9719 | 149.2477 | 198.5958 | 247.342 | 300.3009 | 350.2508 | 399.5988 | 448.345 | 500.1003 | 529.5888 | 560.8826 | 606.6199 | 639.7192 | 666.1986 | 699.8997
1.203611 | 13.23972 | 23.47041 | 36.71013 | 49.94985 | 63.18957 | 75.22568 | 86.65998 | 98.69609 | 113.1394 | 124.5737 | 136.008 | 149.2477 | 173.9218 | 199.7994 | 214.8445 | 232.2969 | 249.7492 | 275.6269 | 300.3009
1.203611 | 13.23972 | 24.67402 | 28.28485 | 30.09027 | 33.7011 | 38.51555 | 43.32999 | 46.94082 | 49.94985 | 56.56971 | 61.98596 | 66.8004 | 73.42026 | 82.44734 | 91.47442 | 99.8997 | 118.5557 | 132.3972 | 151.0532
0.9118541 | 22.79635 | 47.87234 | 71.58055 | 89.81763 | 108.9666 | 124.0122 | 143.617 | 160.4863 | 175.9878 | 192.8571 | 215.6535 | 237.538 | 260.3343 | 288.6018 | 360.6383 | 433.1307 | 505.1672 | 577.6596 | 647.4164
0.9118541 | 22.79635 | 47.41641 | 71.58055 | 89.3617 | 108.0547 | 124.924 | 143.1611 | 160.9422 | 175.9878 | 192.4012 | 217.0213 | 237.538 | 259.8784 | 287.69 | 360.1824 | 432.2188 | 505.1672 | 575.8359 | 646.0486
0.05665722 | 3.456091 | 6.912181 | 11.95467 | 14.16431 | 16.65722 | 19.2068 | 23.96601 | 26.74221 | 29.29178 | 32.35127 | 35.92068 | 38.4136 | 41.24646 | 44.58924 | 47.8187 | 52.12465 | 56.65722 | 60 | 72.12465
0.05665722 | 3.512748 | 6.855524 | 11.89802 | 14.05099 | 16.65722 | 19.2068 | 23.85269 | 26.74221 | 29.17847 | 32.29462 | 36.03399 | 38.30028 | 41.24646 | 44.47592 | 47.93201 | 52.01133 | 56.71388 | 60.16997 | 71.50142
0.005827506 | 0.2680653 | 0.4487179 | 0.6585082 | 0.9032634 | 1.159674 | 1.416084 | 1.713287 | 2.01049 | 2.31352 | 2.750583 | 3.094406 | 3.310023 | 3.496503 | 3.758741 | 4.050117 | 4.335664 | 4.731935 | 5.2331 | 6.008159
5.016503 | 21.61513 | 41.24936 | 68.41495 | 95.56735 | 122.7362 | 166.4444 | 219.1935 | 282.3975 | 318.4754 | 359.0491 | 416.2247 | 477.9158 | 521.446 | 554.4653 | 604.0107 | 629.5019 | 656.4763 | 680.458 | 710.4548
22.76164 | 89.07012 | 155.3757 | 240.7824 | 285.6291 | 334.9547 | 385.453 | 434.8273 | 479.7139 | 538.2156 | 598.9699 | 635.9493 | 692.0033 | 746.9243 | 822.2317 | 911.0226 | 1015.529 | 1149.255 | 1287.471 | 1438.05
22.76164 | 86.82779 | 162.1307 | 241.9272 | 285.7237 | 336.256 | 384.5919 | 432.9291 | 483.4866 | 540.7932 | 599.2181 | 637.4087 | 695.8203 | 742.9995 | 822.8092 | 912.7361 | 1014.993 | 1148.718 | 1290.313 | 1438.647
17.17147 | 116.059 | 188.576 | 276.8593 | 365.1374 | 453.4096 | 541.6917 | 629.9872 | 718.2825 | 806.5778 | 894.8734 | 983.1687 | 1071.387 | 1159.573 | 1247.786 | 1336.012 | 1424.292 | 1512.564 | 1600.826 | 1670.982
18.47908 | 53.91062 | 89.36808 | 124.2149 | 166.8966 | 202.4114 | 243.9703 | 278.7146 | 318.8254 | 359.7007 | 399.7958 | 439.8455 | 476.229 | 514.0802 | 554.453 | 595.5756 | 629.1704 | 674.2274 | 708.6295 | 733.531
20.30069 | 56.16362 | 98.216 | 137.1606 | 175.6657 | 212.386 | 256.9971 | 294.0553 | 330.3525 | 368.263 | 408.1123 | 433.9751 | 461.6646 | 498.5904 | 534.4991 | 573.4819 | 606.3052 | 643.2339 | 681.1966 | 720.2074
1.112696 | 5.269859 | 8.519151 | 11.76844 | 15.04066 | 18.17469 | 21.37366 | 24.76561 | 28.01491 | 31.2642 | 34.47922 | 37.27527 | 40.80244 | 44.05174 | 47.30103 | 50.55032 | 53.79961 | 57.04891 | 60.52879 | 62.71703
1.112696 | 3.851641 | 6.632465 | 9.881758 | 13.13105 | 16.41965 | 19.64594 | 22.87893 | 26.12822 | 29.37751 | 32.75628 | 35.85032 | 39.12539 | 42.37468 | 45.62397 | 48.87327 | 52.12256 | 55.37185 | 58.71363 | 61.96402
0.8125458 | 22.69655 | 43.65245 | 60.04888 | 75.48128 | 92.3592 | 110.6717 | 128.9817 | 147.2917 | 165.6019 | 183.9163 | 202.2314 | 220.5452 | 238.8592 | 257.169 | 275.4782 | 293.7875 | 312.0967 | 330.4059 | 358.8331
0.2214135 | 23.57636 | 40.76335 | 51.86242 | 62.47963 | 73.57891 | 84.67804 | 98.18717 | 115.5409 | 134.1243 | 152.1729 | 170.4878 | 188.7946 | 207.1013 | 225.4079 | 240.0193 | 273.4515 | 305.6994 | 332.6241 | 357.4779
4.35412 | 23.85174 | 36.79783 | 53.00516 | 69.16597 | 95.18605 | 129.9392 | 133.9498 | 151.1369 | 168.352 | 198.1212 | 224.2284 | 261.4298 | 335.4997 | 404.3227 | 479.6972 | 595.2226 | 663.1167 | 718.7495 | 790.7831
4.35412 | 27.13041 | 49.95902 | 79.31008 | 98.83677 | 144.7381 | 203.7426 | 269.3101 | 315.0836 | 344.4463 | 386.9586 | 436.0049 | 563.9137 | 763.9881 | 980.4559 | 1229.245 | 1474.686 | 1517.076 | 2300.981 | 3992.03
4.35412 | 30.35095 | 49.8195 | 66.0152 | 88.73917 | 98.37171 | 153.9986 | 206.376 | 265.299 | 317.5194 | 353.4045 | 395.8412 | 425.169 | 982.6765 | 1231.832 | 1346.394 | 1467.559 | 1513.931 | 2317.246 | 3988.565
0.5612722 | 23.01216 | 54.44341 | 83.06829 | 118.4284 | 144.8082 | 175.1169 | 215.5285 | 248.0823 | 279.5136 | 312.0674 | 340.131 | 377.1749 | 408.6062 | 431.0571 | 467.5398 | 504.0225 | 551.1693 | 600 | 696.5388
0.1970443 | 1.773399 | 3.940887 | 5.714286 | 7.842365 | 10.2069 | 11.9803 | 13.99015 | 16.03941 | 17.85222 | 19.90148 | 22.02956 | 23.96059 | 25.45813 | 27.94089 | 29.95074 | 31.96059 | 36.09852 | 40.07882 | 44.09852
0.1970443 | 1.773399 | 3.940887 | 5.793103 | 7.842365 | 10.24631 | 12.05911 | 14.18719 | 16.03941 | 18.00985 | 19.9803 | 22.10837 | 24.03941 | 25.69458 | 27.94089 | 29.95074 | 32.07882 | 36.0197 | 40.03941 | 43.94089
23.14507 | 46.69843 | 70.78648 | 80.52316 | 89.85324 | 99.50426 | 108.8343 | 120.7322 | 137.429 | 156.0498 | 174.6654 | 193.2738 | 211.882 | 230.4906 | 249.0988 | 267.7072 | 286.3155 | 304.9237 | 323.5323 | 335.0826
23.14507 | 45.89315 | 71.31986 | 80.41987 | 90.05674 | 99.42431 | 108.5256 | 119.5003 | 137.431 | 156.4315 | 174.0934 | 193.6282 | 212.6279 | 229.7533 | 248.753 | 267.7526 | 285.9488 | 304.948 | 322.6094 | 334.9197
22.87752 | 41.61483 | 59.01479 | 71.68186 | 80.7035 | 92.75273 | 104.2673 | 118.9951 | 131.05 | 148.1972 | 166.2149 | 184.8265 | 200.5482 | 222.0465 | 240.6559 | 259.2658 | 277.8756 | 296.4854 | 315.0953 | 331.7799
22.87708 | 36.52993 | 52.05741 | 71.33158 | 82.57293 | 96.22186 | 108.2663 | 121.8823 | 140.4857 | 159.089 | 177.6912 | 196.293 | 214.8946 | 233.4962 | 252.0978 | 270.6994 | 289.3011 | 307.9026 | 326.5042 | 337.086
23.14507 | 37.33781 | 54.74385 | 71.61478 | 82.86221 | 95.98558 | 107.5014 | 119.5537 | 140.5495 | 159.1682 | 177.778 | 196.3814 | 214.9853 | 233.589 | 252.1926 | 270.7961 | 289.3998 | 308.0033 | 326.6071 | 337.512
0.004083587 | 0.0271515 | 0.05214461 | 0.07547764 | 0.0988121 | 0.1221451 | 0.143818 | 0.2117059 | 0.353661 | 0.4955634 | 0.6374638 | 0.7793651 | 0.921253 | 1.063136 | 1.205018 | 1.3469 | 1.488774 | 1.630647 | 1.746987 | 1.83063
0.002527599 | 0.05836243 | 0.1144485 | 0.2168483 | 0.31924 | 0.42158 | 0.523912 | 0.6262441 | 0.728576 | 0.8309098 | 0.9332365 | 1.035565 | 1.137893 | 1.240222 | 1.342549 | 1.444856 | 1.547163 | 1.649471 | 1.751778 | 1.832819
1.290909 | 24.28453 | 48.99484 | 73.0995 | 96.08516 | 120.7899 | 140.8961 | 167.893 | 189.7286 | 214.4349 | 240.8635 | 266.1174 | 289.0728 | 312.6053 | 346.4936 | 385.5496 | 434.3478 | 478.5563 | 600.2933 | 719.0991
1.290909 | 4.140936 | 6.417138 | 12.70773 | 15.55617 | 19.55146 | 24.69201 | 30.41196 | 40.1471 | 48.14962 | 53.2854 | 60.12515 | 66.96729 | 73.82454 | 84.12157 | 94.99322 | 111.6334 | 132.2879 | 150.0685 | 167.854
0.715692 | 12.48402 | 24.57136 | 35.06847 | 48.11109 | 60.83426 | 72.28445 | 83.41695 | 95.8233 | 108.2266 | 120.6281 | 143.2121 | 168.6506 | 191.5444 | 216.3386 | 240.1943 | 263.3909 | 287.5454 | 312.9513 | 336.1014
0.4922067 | 16.24282 | 31.00902 | 49.26194 | 82.26042 | 117.0921 | 151.9239 | 186.7556 | 221.5873 | 256.4191 | 291.2508 | 326.0825 | 360.9143 | 395.746 | 430.5777 | 465.4095 | 500.2412 | 535.0729 | 569.9047 | 596.4868
23.05229 | 30.73639 | 35.76321 | 41.49413 | 44.47482 | 50.81054 | 57.14626 | 63.56998 | 71.40163 | 79.32128 | 84.86504 | 90.67236 | 102.9669 | 130.799 | 160.8937 | 190.1964 | 219.4991 | 249.5938 | 276.6275 | 290.4589
23.05229 | 96.81964 | 201.2839 | 289.984 | 378.6841 | 467.3842 | 556.0842 | 644.7843 | 733.4844 | 822.1845 | 910.8846 | 999.5847 | 1088.285 | 1176.985 | 1265.685 | 1354.385 | 1443.085 | 1531.785 | 1620.485 | 1687.01
23.05229 | 93.746 | 220.2911 | 308.9911 | 397.6912 | 486.3913 | 575.0914 | 663.7915 | 752.4916 | 841.1917 | 929.8917 | 1018.592 | 1107.292 | 1195.992 | 1284.692 | 1373.392 | 1462.092 | 1550.792 | 1639.492 | 1694.138
0.03340484 | 0.08543755 | 0.1379706 | 0.1905036 | 0.2430366 | 0.2955696 | 0.3481027 | 0.4006357 | 0.4486346 | 0.4879128 | 0.5382222 | 0.5907552 | 0.6432882 | 0.6958212 | 0.7483543 | 0.8008873 | 0.8534203 | 0.9059533 | 0.9584864 | 0.9972607
2.432714 | 26.75986 | 49.68003 | 75.20141 | 98.41786 | 123.1585 | 147.1178 | 171.0602 | 194.6087 | 218.1404 | 242.8761 | 266.8305 | 290.0196 | 314.3586 | 337.924 | 363.0635 | 385.469 | 410.5944 | 434.5249 | 458.1176
28.35325 | 46.38666 | 64.42007 | 82.45347 | 100.4869 | 118.5203 | 136.5537 | 154.5871 | 172.6205 | 190.6539 | 208.6873 | 226.7207 | 244.7541 | 262.7875 | 280.8209 | 298.8544 | 315.9386 | 331.1247 | 345.3616 | 358.1748
23.56642 | 37.84452 | 55.87793 | 73.91133 | 91.94474 | 109.9781 | 128.0116 | 146.045 | 164.0784 | 182.1118 | 200.1452 | 218.1786 | 236.212 | 254.2454 | 272.2788 | 290.3122 | 308.3456 | 326.379 | 344.4124 | 358.1748
2.047089 | 24.72479 | 47.52737 | 79.12605 | 119.5916 | 160.0589 | 200.5174 | 240.9964 | 281.4905 | 321.9666 | 362.4394 | 402.9167 | 443.397 | 483.8791 | 524.3609 | 564.8406 | 605.3172 | 645.7955 | 686.2868 | 720.6809
7.504598 | 30.99647 | 60.64568 | 97.30523 | 123.6371 | 153.7947 | 183.9565 | 214.1183 | 244.2682 | 265.5123 | 313.4668 | 361.0978 | 408.7315 | 456.3679 | 504.0042 | 551.6379 | 599.2761 | 646.908 | 694.5354 | 726.1344
10.82306 | 41.9369 | 80.913 | 119.8682 | 143.7903 | 180.474 | 219.4912 | 258.5007 | 297.5124 | 336.5241 | 375.5336 | 414.5333 | 453.5494 | 492.5644 | 531.575 | 570.5834 | 609.5929 | 648.6014 | 689.3344 | 724.7117
0.3655948 | 4.722446 | 11.01327 | 16.82169 | 24.32742 | 30.6585 | 36.98957 | 43.32415 | 47.86688 | 54.0676 | 60.38155 | 66.69564 | 73.00974 | 79.32426 | 85.63821 | 91.95245 | 98.26669 | 104.5809 | 110.895 | 117.7413
0.3677581 | 4.709338 | 9.470056 | 15.18056 | 20.89122 | 26.60188 | 32.31254 | 38.0232 | 43.96761 | 46.62225 | 53.22329 | 60.16578 | 67.10827 | 74.0514 | 80.99298 | 87.93598 | 94.87873 | 101.8202 | 108.7625 | 119.3115
6.605505 | 42.02064 | 78.39908 | 112.6376 | 146.8761 | 181.1147 | 215.3532 | 253.8716 | 268.8509 | 309.5092 | 352.3073 | 395.1055 | 437.9037 | 480.7018 | 523.5 | 566.2982 | 609.0963 | 651.8945 | 694.6927 | 725.3647
6.605505 | 76.25917 | 116.4894 | 152.2889 | 191.8142 | 230.3326 | 268.8509 | 307.3693 | 345.8876 | 384.406 | 405.805 | 439.2661 | 482.8417 | 520.1373 | 561.7126 | 598.3968 | 636.9151 | 675.4335 | 706.789 | 733.211
1.077235 | 6.348387 | 13.05733 | 19.28848 | 25.72694 | 31.9951 | 38.26413 | 44.52896 | 50.79827 | 57.06383 | 63.32823 | 69.59175 | 75.85557 | 82.11997 | 88.38422 | 94.64761 | 100.9117 | 107.176 | 113.4398 | 119.8039
2.514644 | 37.74083 | 76.25917 | 114.7775 | 153.2959 | 191.8142 | 230.3326 | 268.8509 | 307.3693 | 345.8876 | 384.406 | 425.4922 | 458.7191 | 499.961 | 538.4794 | 576.9977 | 615.5161 | 654.0344 | 692.5528 | 723.3674
6.515837 | 23.48586 | 52.1267 | 78.19005 | 109.3526 | 129.5566 | 154.8869 | 176.9001 | 205.5475 | 230.8778 | 262.3185 | 315.3122 | 365.9729 | 416.6335 | 467.2941 | 517.9548 | 568.6154 | 619.276 | 669.9367 | 720.5973
1.064064 | 7.328491 | 12.86824 | 18.40783 | 24.2553 | 30.10245 | 35.64204 | 41.1821 | 48.59005 | 56.91335 | 63.0947 | 69.27576 | 75.45624 | 81.6373 | 87.81822 | 93.99928 | 100.1799 | 106.3611 | 112.542 | 119.073
0.5933359 | 5.964724 | 9.973066 | 14.06322 | 17.89832 | 22.81185 | 29.10188 | 33.55825 | 38.10602 | 41.68753 | 48.46306 | 58.9518 | 66.83492 | 73.3789 | 80.2835 | 87.18809 | 93.11381 | 101.9252 | 109.0344 | 119.3634
1.787463 | 47.23303 | 85.22851 | 126.4715 | 158.0532 | 199.2149 | 237.2104 | 275.2059 | 313.2014 | 351.1968 | 389.1923 | 428.1811 | 463.4946 | 503.1787 | 541.1742 | 579.1697 | 617.1652 | 655.1606 | 695.8427 | 727.2314
0.4123711 | 11.95876 | 23.91753 | 36.70103 | 47.42268 | 64.3299 | 77.52577 | 95.6701 | 110.9278 | 126.5979 | 144.3299 | 159.1753 | 175.6701 | 192.1649 | 215.6701 | 263.9175 | 311.3402 | 360.4124 | 410.3093 | 500.6186
0.4123711 | 4.536082 | 7.42268 | 12.37113 | 16.08247 | 21.03093 | 26.80412 | 32.98969 | 37.93814 | 46.18557 | 52.37113 | 56.49485 | 61.4433 | 67.62887 | 72.16495 | 80 | 87.42268 | 97.73196 | 108.4536 | 120.4124
0.8817199 | 93.31527 | 168.861 | 244.4048 | 319.9414 | 395.4769 | 471.0174 | 546.5362 | 622.0586 | 697.5808 | 773.108 | 848.6365 | 924.1651 | 999.6995 | 1075.242 | 1150.784 | 1226.323 | 1301.861 | 1377.399 | 1434.752
0.4734566 | 10.47103 | 20.46209 | 31.09063 | 47.9701 | 69.89823 | 97.46775 | 121.9104 | 140.09 | 158.2696 | 180.8381 | 202.1501 | 237.8877 | 264.8207 | 294.2654 | 322.4566 | 358.1634 | 480.9564 | 600.6002 | 719.6028
3.350511 | 28.11215 | 52.87536 | 92.80653 | 149.435 | 203.3721 | 274.8586 | 346.3422 | 402.9852 | 459.6256 | 516.2835 | 572.9897 | 629.6505 | 686.2788 | 742.9262 | 788.7446 | 827.7686 | 864.1057 | 901.9394 | 916.4831
4.172462 | 9.735744 | 16.68985 | 22.25313 | 26.42559 | 31.98887 | 36.16134 | 36.16134 | 44.50626 | 47.2879 | 48.67872 | 59.80529 | 66.75939 | 76.49513 | 89.01252 | 94.5758 | 108.484 | 127.9555 | 140.4729 | 151.5994
48.34188 | 154.6667 | 260.9915 | 367.3162 | 473.641 | 579.9658 | 686.2906 | 792.6154 | 898.9402 | 1005.265 | 1111.59 | 1217.915 | 1324.239 | 1430.564 | 1536.889 | 1643.214 | 1749.538 | 1855.863 | 1962.188 | 2028.641
48.34188 | 156.4854 | 260.9915 | 367.3162 | 473.641 | 579.9658 | 686.2906 | 792.6154 | 898.9402 | 1005.265 | 1111.59 | 1217.915 | 1324.239 | 1430.564 | 1536.889 | 1643.214 | 1749.538 | 1855.863 | 1962.188 | 2031.299
4.172462 | 15.29903 | 25.03477 | 47.2879 | 66.75939 | 95.96662 | 118.2197 | 150.2086 | 176.6342 | 203.0598 | 223.9221 | 262.8651 | 297.6356 | 321.2796 | 357.4409 | 431.1544 | 552.1558 | 671.7663 | 817.8025 | 1004.172
4.172462 | 20.86231 | 43.11544 | 63.97775 | 94.5758 | 121.0014 | 151.5994 | 182.1975 | 211.4047 | 237.8303 | 264.2559 | 293.4631 | 322.6704 | 360.2225 | 394.993 | 428.3727 | 549.3741 | 674.548 | 815.0209 | 1008.345
0.5479452 | 37.26027 | 72.87671 | 111.7808 | 144.6575 | 181.9178 | 215.8904 | 255.3425 | 288.7671 | 324.3836 | 360.5479 | 395.6164 | 432.3288 | 470.137 | 504.6575 | 538.6301 | 575.3425 | 612.0548 | 648.2192 | 719.4521
1.392515 | 6.962576 | 11.83638 | 16.01393 | 24.71715 | 33.42037 | 42.47171 | 51.52306 | 60.57441 | 71.71453 | 80.76588 | 86.68407 | 95.03916 | 105.483 | 113.8381 | 122.8895 | 131.2446 | 144.4735 | 263.8816 | 408.7032
0.08504709 | 0.1719823 | 0.250009 | 0.3295726 | 0.4179103 | 0.5008911 | 0.5822446 | 0.6616946 | 0.7572308 | 0.8331629 | 0.9250133 | 1.006253 | 1.087527 | 1.168746 | 1.251941 | 1.340379 | 1.416386 | 1.501193 | 1.580886 | 1.676203
24.86347 | 58.47157 | 106.3525 | 152.7298 | 199.1026 | 245.472 | 291.8573 | 338.2431 | 384.6289 | 430.467 | 477.4092 | 523.8037 | 570.1987 | 616.5916 | 662.9823 | 709.3729 | 755.7635 | 802.1535 | 848.5269 | 887.4131
0.2633889 | 14.48639 | 28.44601 | 42.40562 | 56.62862 | 69.79807 | 84.81124 | 99.29763 | 112.9939 | 126.4267 | 140.6497 | 153.8191 | 167.7788 | 182.0018 | 197.0149 | 209.921 | 224.4074 | 238.367 | 252.3266 | 266.2862
0.2633889 | 6.057946 | 11.58911 | 17.12028 | 22.65145 | 28.44601 | 36.87445 | 41.08867 | 46.88323 | 53.99473 | 58.99912 | 65.58385 | 77.43635 | 83.75768 | 90.60579 | 95.61018 | 100.6146 | 107.9895 | 114.0474 | 119.842
15.12558 | 108.9605 | 202.7947 | 296.6233 | 390.4603 | 484.3056 | 578.1415 | 671.9774 | 765.8136 | 859.6515 | 953.4982 | 1047.41 | 1141.301 | 1235.126 | 1297.503 | 1328.945 | 1422.826 | 1516.705 | 1610.589 | 1688.81
9.451796 | 28.35539 | 49.14934 | 71.83365 | 96.40832 | 143.6673 | 211.7202 | 289.225 | 359.1682 | 432.8922 | 504.7259 | 574.6692 | 650.2836 | 722.1172 | 784.4991 | 865.7845 | 1009.452 | 1153.119 | 1389.414 | 1487.713
15.0313 | 44.83912 | 74.63951 | 104.4377 | 134.2364 | 164.0353 | 193.8335 | 223.6317 | 248.6233 | 297.5172 | 325.3782 | 355.1788 | 384.9762 | 414.7733 | 444.5765 | 474.3725 | 504.1689 | 533.9662 | 563.7677 | 589.5713
2.527884 | 8.065159 | 13.16524 | 18.08118 | 23.17568 | 28.23295 | 33.5424 | 38.63366 | 43.72466 | 48.81665 | 53.90959 | 59.00258 | 64.0973 | 69.19386 | 74.28994 | 79.38745 | 84.48521 | 89.58271 | 94.68016 | 98.19386
12.07851 | 49.87635 | 87.54262 | 125.6565 | 162.8715 | 200.533 | 237.0197 | 275.8577 | 313.5224 | 351.1435 | 390.5428 | 426.5092 | 463.7041 | 502.7458 | 539.5031 | 576.2082 | 614.9655 | 652.4887 | 690.141 | 720.9566
2.302947 | 85.20905 | 170.4181 | 259.0816 | 340.8362 | 421.4393 | 506.6484 | 574.5853 | 672.4606 | 741.549 | 840.5757 | 930.3907 | 1009.842 | 1084.688 | 1175.655 | 1247.046 | 1344.921 | 1423.221 | 1511.885 | 1681.151
1.053521 | 26.4 | 49.2169 | 94.84883 | 167.5155 | 216.5296 | 261.3089 | 336.5164 | 388.062 | 432.8394 | 505.5136 | 551.985 | 600.1427 | 722.6685 | 844.3587 | 961.8141 | 1089.418 | 1204.338 | 1323.482 | 1443.47
0.7651109 | 24.86611 | 50.49732 | 74.59832 | 99.84698 | 123.5654 | 150.3443 | 173.2976 | 200.4591 | 224.1775 | 249.8087 | 274.2923 | 299.1584 | 328.2326 | 350.8034 | 373.7567 | 400.5356 | 425.0191 | 450.6503 | 500.3826
2.569593 | 36.83084 | 80.51392 | 117.3448 | 160.1713 | 197.8587 | 239.8287 | 280.0857 | 322.0557 | 357.1734 | 398.2869 | 440.257 | 477.9443 | 521.6274 | 558.4582 | 600.4283 | 638.9722 | 677.5161 | 698.9293 | 717.773
0.4689292 | 1.418771 | 2.368672 | 3.318455 | 4.268348 | 5.218241 | 6.16781 | 7.117217 | 8.06445 | 8.499905 | 9.008311 | 9.957235 | 10.90687 | 11.85669 | 12.80676 | 13.75677 | 14.70624 | 15.65698 | 16.60684 | 17.35729
22.15107 | 48.41941 | 72.65679 | 95.94043 | 143.5381 | 190.2565 | 242.51 | 289.2221 | 334.9016 | 384.3748 | 432.956 | 480.6069 | 526.3695 | 576.7985 | 628.1856 | 673.9588 | 722.5379 | 769.2542 | 867.3043 | 1015.822
4.484629 | 4.77396 | 5.931284 | 7.088608 | 10.12658 | 12.44123 | 15.18987 | 18.95118 | 21.41049 | 24.44846 | 27.05244 | 30.09042 | 34.57505 | 44.99096 | 59.8915 | 74.64738 | 89.83725 | 119.4937 | 150.0181 | 180.2532
20.61981 | 62.53773 | 104.4556 | 146.3736 | 188.2915 | 230.2094 | 272.1273 | 314.0452 | 355.9631 | 397.8811 | 439.799 | 481.7169 | 523.6348 | 565.5527 | 607.4707 | 649.3886 | 691.3065 | 733.2244 | 775.1423 | 817.0602
2.419205 | 13.41629 | 24.41006 | 33.39576 | 39.38623 | 48.70448 | 60.70533 | 72.70729 | 84.70371 | 97.36691 | 109.0346 | 120.7018 | 132.0425 | 145.3836 | 165.7343 | 241.4623 | 288.5084 | 312.8665 | 360.5777 | 383.6011
5.015594 | 13.9026 | 22.78772 | 31.67124 | 40.55591 | 49.43966 | 58.32512 | 67.21624 | 76.09568 | 84.98365 | 93.86929 | 102.75 | 111.6444 | 120.5241 | 129.4051 | 138.3 | 147.1775 | 156.0585 | 164.9467 | 170.1278
1.255229 | 5.011109 | 13.72442 | 20.56309 | 30.87714 | 45.85436 | 54.61701 | 63.50795 | 70.72639 | 83.73504 | 92.38356 | 101.2646 | 110.1533 | 118.6686 | 127.681 | 137.4777 | 145.7264 | 154.5771 | 163.6597 | 169.3825
4.832052 | 13.8962 | 22.7817 | 31.6631 | 40.5492 | 49.42875 | 58.31098 | 67.19936 | 76.08851 | 84.96881 | 93.8559 | 102.7366 | 111.6252 | 120.2126 | 130.6195 | 138.2858 | 147.1714 | 156.0506 | 164.9337 | 170.1182
1.34159 | 6.665898 | 12.2954 | 17.73047 | 22.19661 | 27.16302 | 32.00105 | 37.21637 | 42.15963 | 47.01478 | 51.83061 | 57.21718 | 62.23589 | 66.91173 | 72.41969 | 77.18306 | 82.10191 | 87.33115 | 92.35078 | 97.37099
5.013067 | 15.53475 | 26.0566 | 36.57595 | 47.09565 | 57.61682 | 68.13565 | 78.6539 | 89.17296 | 99.69295 | 110.2128 | 120.7344 | 131.2552 | 141.7757 | 152.2951 | 162.815 | 173.3355 | 183.8549 | 194.3762 | 204.4194
0.03701607 | 0.3095394 | 0.5650003 | 0.8307692 | 1.076796 | 1.302227 | 1.659908 | 1.918408 | 2.169578 | 2.376741 | 2.927424 | 3.17859 | 3.406147 | 3.646601 | 3.88275 | 4.091408 | 4.293302 | 4.488158 | 4.734129 | 4.964295
1.834734 | 10.11663 | 25.73604 | 41.48905 | 57.24096 | 72.98787 | 88.73442 | 104.4818 | 120.2284 | 135.9753 | 151.7269 | 167.481 | 183.2345 | 198.9855 | 214.7275 | 230.4697 | 246.2124 | 261.9546 | 277.6969 | 292.1028
1.986019 | 9.731725 | 25.46514 | 41.22203 | 56.9824 | 72.74227 | 88.50211 | 104.2624 | 120.0222 | 135.782 | 151.5422 | 167.3021 | 183.0619 | 198.8222 | 214.582 | 230.3419 | 246.102 | 261.8619 | 277.6219 | 292.9359
4.344283 | 27.37844 | 69.47935 | 111.6083 | 153.7413 | 195.8709 | 238.0021 | 280.1295 | 322.266 | 364.4058 | 406.5492 | 448.693 | 490.8351 | 532.9882 | 575.1448 | 617.2955 | 659.4399 | 701.5748 | 743.7253 | 782.3098
4.344283 | 18.21246 | 58.42916 | 100.5881 | 142.7505 | 184.913 | 227.0779 | 269.2436 | 311.4055 | 353.5606 | 395.7257 | 437.8942 | 480.0596 | 522.226 | 564.3945 | 606.5586 | 648.7217 | 690.8928 | 733.0638 | 775.2369
37.34304 | 114.1366 | 181.9567 | 295.0547 | 453.4245 | 562.0719 | 761.2872 | 960.5084 | 1159.748 | 1413.293 | 1694 | 1879.67 | 2110.612 | 2441.138 | 2644.894 | 2875.837 | 3559.769 | 4243.562 | 4863.979 | 5448.273
23.60656 | 46.65105 | 69.13349 | 95.55035 | 118.5948 | 145.0117 | 167.4941 | 192.7869 | 215.2693 | 238.8759 | 263.6066 | 286.6511 | 309.1335 | 336.1124 | 359.1569 | 433.3489 | 504.7307 | 575.5504 | 649.7424 | 716.6276
21.92037 | 47.21311 | 71.94379 | 95.55035 | 119.1569 | 142.2014 | 166.37 | 191.6628 | 215.8314 | 239.4379 | 262.4824 | 287.7752 | 312.5059 | 332.178 | 360.281 | 432.2248 | 504.1686 | 577.7986 | 649.1803 | 716.0656
0.4135597 | 0.424904 | 0.4929698 | 0.65179 | 0.6870834 | 1.869412 | 4.939936 | 6.528138 | 7.74576 | 8.381041 | 8.846913 | 9.545722 | 10.181 | 10.79643 | 11.37215 | 11.76921 | 12.40449 | 13.03977 | 13.58842 | 13.67505
0.1195866 | 10.33143 | 22.41394 | 31.59079 | 42.32366 | 57.59545 | 72.84565 | 88.10148 | 102.7179 | 117.3439 | 132.6693 | 147.9916 | 163.2998 | 178.6011 | 193.8976 | 209.1479 | 224.3967 | 239.7167 | 255.049 | 270.3715
22.1036 | 35.83335 | 48.40462 | 59.72321 | 75.60429 | 97.25571 | 118.9008 | 152.9583 | 199.2957 | 245.6005 | 291.8885 | 338.1498 | 382.0077 | 425.9363 | 472.2468 | 518.5244 | 564.7871 | 611.0301 | 657.264 | 703.4974
0.3255736 | 3.077909 | 6.080032 | 9.916337 | 13.58523 | 16.58746 | 20.08958 | 23.92546 | 27.76124 | 31.43024 | 35.51623 | 39.76877 | 43.35476 | 46.1899 | 49.94212 | 54.02694 | 58.61208 | 64.03054 | 69.11568 | 73.28383
22.8731 | 103.2505 | 191.9507 | 299.9923 | 399.688 | 507.7566 | 610.1906 | 701.5868 | 801.3826 | 909.482 | 1009.255 | 1109.085 | 1208.912 | 1300.35 | 1402.942 | 1511.046 | 1605.296 | 1716.203 | 1816.014 | 1915.806
25.64991 | 103.2813 | 208.6193 | 302.8115 | 397.0268 | 499.5186 | 607.514 | 693.3141 | 798.652 | 898.5288 | 1006.609 | 1103.655 | 1206.216 | 1306.058 | 1397.543 | 1502.885 | 1597.135 | 1699.738 | 1805.095 | 1915.998
23.54909 | 53.9747 | 92.69611 | 145.3441 | 209.0609 | 236.6904 | 267.1005 | 294.6992 | 319.5017 | 330.4316 | 346.8998 | 363.368 | 377.0632 | 401.7423 | 426.5217 | 495.2059 | 600.0699 | 706.951 | 798.1276 | 896.7206
23.96447 | 33.42988 | 48.97751 | 65.87685 | 82.78182 | 99.69141 | 116.6103 | 133.5292 | 150.4484 | 167.3676 | 184.2868 | 201.205 | 218.1225 | 235.0398 | 251.9574 | 268.8749 | 285.7924 | 302.7097 | 319.6274 | 333.4287
24.38308 | 45.00844 | 61.01491 | 77.0258 | 93.0499 | 109.0774 | 125.1061 | 141.1346 | 157.163 | 173.1918 | 189.2203 | 205.2494 | 221.2798 | 237.3095 | 253.3395 | 269.3697 | 285.399 | 301.4294 | 317.4591 | 332.5988
0.6948991 | 2.163364 | 2.979178 | 4.728435 | 7.752929 | 10.30884 | 11.97018 | 13.82562 | 15.59105 | 17.62757 | 20.0639 | 22.44994 | 24.45154 | 26.92226 | 29.30777 | 31.94888 | 34.84558 | 37.65708 | 40.39785 | 45.83661
0.4285115 | 20.73226 | 48.8601 | 71.12313 | 94.61104 | 120.7926 | 143.7907 | 168.7429 | 190.0198 | 216.9214 | 239.6723 | 264.6329 | 284.6862 | 312.5643 | 324.5509 | 333.6005 | 346.3208 | 360.0208 | 383.9907 | 395.9838
7.803041 | 29.11025 | 48.72635 | 68.34247 | 87.95853 | 106.8982 | 129.2308 | 155.6412 | 179.3434 | 211.7748 | 237.5817 | 263.9923 | 290.4029 | 316.8134 | 343.224 | 369.6346 | 396.0452 | 422.4558 | 448.8664 | 472.9068
7.691112 | 33.4182 | 59.14537 | 84.87254 | 110.5997 | 136.3331 | 162.07 | 187.8069 | 213.544 | 239.2809 | 265.0179 | 290.7548 | 316.4918 | 342.2287 | 367.9657 | 393.7026 | 419.4396 | 445.1766 | 470.9136 | 484.4619
7.924332 | 32.97818 | 58.03192 | 83.08569 | 108.1394 | 133.1976 | 158.2593 | 183.3213 | 208.3829 | 233.445 | 258.5066 | 283.5686 | 308.6303 | 333.6923 | 358.754 | 383.8159 | 408.8777 | 433.9396 | 459.0014 | 477.6285
23.01706 | 44.41528 | 161.8372 | 259.1677 | 350.324 | 456.9246 | 546.5711 | 645.5379 | 739.862 | 838.8026 | 993.3267 | 1079.858 | 1322.414 | 1432.117 | 1552.617 | 1682.409 | 1792.102 | 1920.351 | 2043.958 | 2159.86
23.01706 | 44.41528 | 163.3382 | 259.1088 | 354.8947 | 453.7742 | 555.7125 | 645.311 | 747.2777 | 841.5189 | 989.8229 | 1076.358 | 1320.448 | 1442.519 | 1556.848 | 1678.903 | 1802.493 | 1924.529 | 2043.526 | 2165.608
0.7617569 | 9.634131 | 19.93939 | 30.2451 | 39.71539 | 46.93625 | 57.01933 | 64.67386 | 71.99679 | 79.31943 | 86.6423 | 93.96504 | 101.4543 | 108.9434 | 117.7566 | 126.9465 | 138.0369 | 148.3373 | 158.4737 | 168.5274
2.312946 | 19.89629 | 37.4784 | 55.06059 | 72.64279 | 90.22397 | 107.8021 | 125.3774 | 142.9527 | 160.5307 | 178.1033 | 195.6789 | 213.2544 | 230.83 | 248.4055 | 265.9812 | 283.5618 | 301.1418 | 318.73 | 335.1574
0.7759457 | 22.11445 | 46.94471 | 71.387 | 106.3046 | 143.9379 | 170.3201 | 191.2706 | 215.7129 | 239.7672 | 262.6576 | 288.2638 | 313.0941 | 336.7604 | 371.678 | 407.7595 | 434.9176 | 457.42 | 481.4743 | 505.9166
1.163919 | 24.05432 | 47.72066 | 71.77498 | 107.4685 | 143.162 | 170.7081 | 192.4345 | 217.2648 | 241.3191 | 264.2095 | 287.0999 | 312.7061 | 336.3725 | 371.29 | 408.1474 | 433.3657 | 457.032 | 483.8021 | 503.5887
5.740298 | 22.69509 | 27.56347 | 62.58096 | 87.9504 | 112.0831 | 151.9087 | 200.1874 | 252.0911 | 313.6512 | 361.9283 | 410.197 | 458.464 | 498.2829 | 546.5583 | 597.2386 | 653.9588 | 697.4043 | 801.1932 | 898.9356
5.740298 | 6.992118 | 9.458939 | 15.53562 | 24.06574 | 30.18091 | 39.9344 | 48.45112 | 56.96283 | 71.49767 | 87.23077 | 96.94074 | 117.5071 | 145.3333 | 167.1213 | 184.1531 | 203.4961 | 245.8136 | 257.9486 | 261.6622
0.7733026 | 5.79977 | 11.21289 | 17.78596 | 23.58573 | 33.63867 | 47.55811 | 59.93096 | 71.53049 | 83.90334 | 95.88953 | 108.2624 | 119.0886 | 168.58 | 216.1381 | 264.8562 | 312.0276 | 359.1991 | 407.9171 | 455.4753
2.113503 | 33.11155 | 64.81409 | 97.22114 | 131.7417 | 164.8532 | 199.3738 | 226.8493 | 263.4834 | 297.2994 | 326.184 | 360.7045 | 394.5205 | 424.8141 | 458.6301 | 489.6282 | 521.3307 | 591.0763 | 654.4814 | 722.1135
2.818004 | 37.33855 | 66.92759 | 101.4481 | 134.5597 | 165.5577 | 196.5558 | 231.7808 | 263.4834 | 294.4814 | 328.2975 | 360.7045 | 393.1115 | 421.2916 | 459.3346 | 491.0372 | 526.9667 | 588.9628 | 656.5949 | 718.591
0.4424779 | 5.752212 | 9.734513 | 14.60177 | 18.58407 | 23.89381 | 33.62832 | 42.92035 | 55.30973 | 82.30088 | 113.7168 | 143.3628 | 169.0265 | 189.3805 | 215.9292 | 242.0354 | 273.0088 | 304.4248 | 333.1858 | 373.0088
2.026034 | 22.89354 | 47.33729 | 70.28465 | 92.22869 | 113.6775 | 141.7858 | 188.2748 | 236.2192 | 285.7591 | 331.0251 | 382.1453 | 428.0121 | 475.9867 | 520.9534 | 574.0739 | 621.564 | 671.0178 | 716.9577 | 759.8123
6.153846 | 61.53846 | 118.9744 | 185.641 | 242.0513 | 305.641 | 358.9744 | 429.7436 | 483.0769 | 544.6154 | 598.9744 | 665.641 | 715.8974 | 781.5385 | 837.9487 | 953.8462 | 1080 | 1197.949 | 1318.974 | 1437.949
5.567888 | 62.00545 | 120.535 | 185.3392 | 242.8262 | 307.6248 | 365.1146 | 423.633 | 485.2998 | 540.6837 | 601.301 | 656.6862 | 719.3942 | 787.3286 | 837.4902 | 958.715 | 1077.855 | 1198.009 | 1316.077 | 1441.459
1.207041 | 38.02179 | 72.42246 | 106.8231 | 144.2414 | 181.6597 | 217.2674 | 252.8751 | 287.2758 | 330.1257 | 363.3194 | 409.1869 | 450.2263 | 488.2481 | 526.2699 | 563.6882 | 609.5557 | 647.5775 | 684.9958 | 721.207
22.20075 | 92.68048 | 163.1565 | 233.6312 | 304.1178 | 374.61 | 445.1029 | 515.577 | 586.018 | 656.4635 | 726.9107 | 797.3568 | 867.8053 | 938.2539 | 1008.699 | 1079.138 | 1149.575 | 1220.031 | 1290.506 | 1428.268
0.8196721 | 4.836066 | 7.131148 | 9.672131 | 14.91803 | 17.04918 | 20.2459 | 24.83607 | 29.67213 | 35 | 39.83607 | 44.59016 | 51.96721 | 59.83607 | 67.54098 | 75.16393 | 80.16393 | 85 | 94.7541 | 100
0.4632262 | 5.348489 | 11.73298 | 18.26666 | 23.47482 | 29.71638 | 35.93446 | 41.72009 | 47.958 | 53.44577 | 59.535 | 65.76925 | 71.85588 | 78.09013 | 83.43758 | 89.80537 | 95.60196 | 102.1273 | 108.7982 | 113.9943
0.4632262 | 5.348489 | 11.71628 | 17.50818 | 23.73356 | 29.96729 | 35.89012 | 41.82651 | 47.76238 | 53.67894 | 59.60751 | 65.83446 | 71.7672 | 77.84861 | 83.49287 | 89.87214 | 95.66038 | 101.5978 | 107.5347 | 113.9192
0.02921987 | 1.026144 | 2.025971 | 3.099302 | 4.096226 | 4.939609 | 5.692636 | 7.111089 | 8.513234 | 9.759204 | 10.69382 | 11.68357 | 13.65215 | 15.20844 | 16.45292 | 18.00943 | 19.8754 | 21.4308 | 22.67607 | 24.0732
0.02849391 | 2.569557 | 5.664125 | 8.757709 | 11.85156 | 14.94674 | 18.0425 | 21.1388 | 24.23561 | 27.33271 | 30.43012 | 33.52639 | 36.62256 | 39.71719 | 42.81307 | 45.91154 | 49.00885 | 52.10747 | 55.20493 | 58.30623
1.214575 | 44.93927 | 92.30769 | 138.0024 | 218.8812 | 299.76 | 380.6389 | 461.5177 | 542.3966 | 623.2754 | 704.1542 | 785.0331 | 865.9119 | 946.7908 | 1027.67 | 1108.548 | 1189.427 | 1270.306 | 1351.185 | 1398.977
24.82199 | 81.61432 | 124.1771 | 157.382 | 202.6883 | 226.5854 | 250.5065 | 266.4016 | 282.3023 | 303.8621 | 330.0597 | 353.9881 | 372.173 | 401.7897 | 417.7125 | 433.6685 | 449.584 | 473.4977 | 489.4094 | 522.4382
22.72085 | 91.80387 | 176.8903 | 241.8801 | 375.6732 | 529.8594 | 643.4693 | 844.2683 | 972.5133 | 1100.736 | 1228.955 | 1357.18 | 1485.423 | 1613.668 | 1741.918 | 1870.171 | 1998.401 | 2126.614 | 2254.774 | 2382.929
24.25632 | 47.25896 | 97.77685 | 134.7492 | 168.5653 | 204.2246 | 237.7231 | 271.5278 | 306.2599 | 339.1517 | 372.9646 | 406.779 | 440.5937 | 472.6998 | 508.2143 | 542.0193 | 575.483 | 608.7134 | 644.3697 | 677.2552
24.30859 | 48.33286 | 96.37349 | 136.3898 | 170.2108 | 204.3407 | 237.8496 | 270.743 | 305.477 | 339.2816 | 373.086 | 406.9028 | 440.7255 | 473.0116 | 508.3724 | 542.1973 | 575.6799 | 609.8379 | 644.5753 | 677.4657
0.06083575 | 2.198877 | 3.390669 | 4.582427 | 5.77406 | 6.965725 | 8.157451 | 9.349568 | 10.54171 | 11.73386 | 12.926 | 14.11814 | 15.31027 | 16.50245 | 17.69462 | 18.8868 | 20.07899 | 21.27117 | 22.46336 | 23.65555
2.564463 | 5.018471 | 10.22393 | 19.56298 | 30.27258 | 39.34232 | 50.88385 | 62.72448 | 74.56552 | 87.20954 | 99.85438 | 119.6552 | 133.6818 | 150.4573 | 173.8395 | 201.347 | 223.8997 | 252.2279 | 301.4669 | 351.8014
0.5444646 | 12.49296 | 22.47411 | 32.88923 | 43.30434 | 53.71946 | 64.13457 | 74.54969 | 84.9648 | 95.37992 | 105.795 | 116.2101 | 126.6253 | 137.0404 | 147.4555 | 157.8706 | 168.2857 | 178.7008 | 189.116 | 198.8801
24.9492 | 32.24359 | 39.53842 | 46.83276 | 54.12588 | 61.41865 | 68.71143 | 76.00364 | 83.29466 | 90.58587 | 97.87746 | 105.1699 | 112.4621 | 119.7545 | 127.0468 | 134.3392 | 141.6315 | 151.7103 | 159.2721 | 168.976
1.926782 | 23.12139 | 49.32563 | 73.98844 | 98.65125 | 124.0848 | 148.3622 | 174.1811 | 200.7707 | 223.5067 | 249.711 | 274.3738 | 299.8073 | 323.6994 | 349.1329 | 375.3372 | 398.8439 | 423.8921 | 450.0963 | 476.6859
21.52265 | 101.0433 | 181.5769 | 259.4331 | 338.3056 | 417.7563 | 498.4183 | 576.0972 | 653.1775 | 735.3663 | 813.6667 | 892.8665 | 969.4277 | 1052.769 | 1130.465 | 1209.668 | 1288.868 | 1368.069 | 1447.269 | 1513.27
0.02766372 | 0.2432118 | 0.5528201 | 1.009053 | 1.559038 | 2.53772 | 3.543465 | 4.562133 | 5.554592 | 6.533346 | 7.55316 | 8.464463 | 9.524627 | 10.5572 | 11.52307 | 12.54243 | 13.52098 | 14.48687 | 15.5318 | 16.57751
0.06979151 | 4.765637 | 9.836059 | 18.47088 | 23.63982 | 28.80897 | 33.97762 | 39.14611 | 44.31505 | 49.48422 | 54.65429 | 59.82435 | 64.99243 | 70.1604 | 75.32943 | 80.49866 | 85.66901 | 90.83913 | 96.00764 | 100.2364
0.5931198 | 3.790963 | 9.269447 | 14.74793 | 20.22642 | 25.7049 | 31.18338 | 36.66187 | 42.14035 | 47.61884 | 53.09732 | 58.57581 | 64.05429 | 69.53277 | 75.01126 | 80.48974 | 85.96823 | 91.44671 | 96.9252 | 100.5775
1.94332 | 71.90283 | 115.6275 | 169.0688 | 215.7085 | 265.2632 | 311.9028 | 360.4858 | 409.0688 | 458.6235 | 504.2915 | 551.9028 | 576.1943 | 600.4858 | 620.8907 | 651.9838 | 668.502 | 694.7368 | 719.0283 | 743.3198
18.94918 | 46.51163 | 71.49009 | 142.1189 | 215.3316 | 283.3764 | 360.0345 | 433.2472 | 503.876 | 564.1688 | 626.1843 | 688.1998 | 743.3247 | 807.0629 | 863.0491 | 930.2326 | 984.4961 | 1054.264 | 1147.287 | 1245.478
21.53316 | 47.37295 | 68.90612 | 143.8415 | 175.7106 | 212.7476 | 281.6537 | 360.0345 | 426.3566 | 501.292 | 563.3075 | 625.323 | 688.1998 | 746.77 | 806.2016 | 863.9104 | 982.7735 | 1059.432 | 1148.148 | 1244.617
20.67183 | 43.92765 | 69.76744 | 143.8415 | 206.7183 | 285.0991 | 358.3118 | 434.1085 | 503.876 | 565.8915 | 622.739 | 682.1705 | 747.6314 | 802.7562 | 863.0491 | 918.174 | 987.9414 | 1053.402 | 1150.732 | 1242.894
0.8660064 | 57.19078 | 98.56727 | 145.6995 | 200.8734 | 246.8548 | 297.431 | 352.6149 | 395.1523 | 500.9095 | 602.0662 | 699.779 | 799.8034 | 899.825 | 999.8566 | 1098.729 | 1199.893 | 1299.917 | 1401.11 | 1501.134
2.015433 | 50.29994 | 99.73244 | 151.4667 | 204.3517 | 241.1434 | 291.7325 | 343.4667 | 396.3504 | 497.5271 | 602.155 | 697.5889 | 797.6406 | 899.9953 | 996.6145 | 1096.686 | 1197.867 | 1296.769 | 1397.949 | 1499.134
6.640795 | 11.96238 | 23.30698 | 46.346 | 72.21803 | 96.31547 | 107.3071 | 118.3032 | 132.1328 | 143.4788 | 155.5257 | 167.9282 | 178.9181 | 189.9089 | 240.5909 | 288.4476 | 335.5863 | 382.0186 | 432.7231 | 480.2103
5.582384 | 11.61121 | 25.07935 | 48.4664 | 72.20954 | 97.3703 | 109.0674 | 118.993 | 131.0382 | 144.8561 | 158.3238 | 168.9544 | 182.0669 | 193.0537 | 238.7595 | 289.4344 | 334.7945 | 382.9858 | 431.5403 | 479.3934
0.6060812 | 5.062671 | 14.89346 | 29.90599 | 53.89004 | 83.83852 | 113.7692 | 143.6916 | 173.6111 | 203.5285 | 233.4442 | 263.3612 | 293.2784 | 323.1856 | 353.1015 | 383.0198 | 412.933 | 442.8488 | 472.7649 | 493.7067
2.262443 | 9.728507 | 19.00452 | 28.50679 | 38.91403 | 49.54751 | 59.95475 | 70.13575 | 80.0905 | 89.36652 | 109.5023 | 129.8643 | 149.5475 | 170.362 | 189.5928 | 209.7285 | 230.7692 | 251.5837 | 271.9457 | 290.0452
2.036199 | 9.276018 | 19.9095 | 29.41176 | 39.59276 | 50 | 59.50226 | 70.13575 | 80.0905 | 89.819 | 110.181 | 129.1855 | 149.3213 | 169.2308 | 189.3665 | 210.181 | 230.0905 | 249.5475 | 271.4932 | 290.9502
0.1601048 | 5.629139 | 12.18252 | 18.20854 | 28.20499 | 38.2021 | 48.19921 | 58.19632 | 68.19542 | 78.19187 | 88.19031 | 98.18675 | 108.1832 | 119.9646 | 146.7154 | 166.5939 | 191.5363 | 206.7159 | 222.6197 | 239.2536
0.8805764 | 33.06937 | 65.71446 | 98.46981 | 135.8585 | 161.5095 | 190.0063 | 217.1147 | 268.747 | 298.6967 | 327.3776 | 351.9763 | 377.4581 | 407.2346 | 437.032 | 460.1279 | 488.417 | 503.8839 | 523.8432 | 542.795
0.1200028 | 0.3828878 | 0.6454309 | 0.9078984 | 1.170296 | 1.43269 | 1.695009 | 1.957393 | 2.219773 | 2.482089 | 2.744414 | 3.006722 | 3.269021 | 3.531309 | 3.793602 | 4.055876 | 4.318173 | 4.580434 | 4.84273 | 4.980091
0.002980048 | 0.01482643 | 0.0248966 | 0.05922891 | 0.1040091 | 0.1610791 | 0.2619384 | 0.3999028 | 0.5376622 | 0.6752963 | 0.8129077 | 0.9504545 | 1.088024 | 1.225692 | 1.363319 | 1.500961 | 1.638842 | 1.776825 | 1.914763 | 1.977783
11.7551 | 28.21224 | 43.49388 | 69.3551 | 98.74286 | 117.551 | 149.2898 | 178.6776 | 206.8898 | 239.8041 | 360.8816 | 483.1347 | 603.0367 | 722.9388 | 841.6653 | 959.2163 | 1083.82 | 1206.073 | 1322.449 | 1442.351
14.10612 | 28.21224 | 47.02041 | 63.47755 | 91.6898 | 116.3755 | 161.0449 | 191.6082 | 240.9796 | 289.1755 | 358.5306 | 483.1347 | 604.2122 | 722.9388 | 839.3143 | 959.2163 | 1077.943 | 1203.722 | 1328.327 | 1444.702
28.93523 | 128.1123 | 240.3544 | 341.678 | 604.1309 | 723.8884 | 825.5739 | 927.2493 | 1088.107 | 1258.335 | 1464.925 | 1616.168 | 1767.437 | 1918.726 | 2070.039 | 2221.346 | 2372.662 | 2523.951 | 2675.259 | 2812.82
44.22726 | 174.0085 | 199.827 | 228.2143 | 268.5909 | 344.5081 | 408.4361 | 490.0841 | 645.4425 | 798.2825 | 964.097 | 1142.212 | 1338.561 | 1695.546 | 1848.476 | 1996.239 | 2169.559 | 2350.484 | 2539.086 | 2735.274
28.92517 | 81.20061 | 123.4221 | 237.8208 | 283.3852 | 351.8274 | 469.187 | 586.0338 | 730.9563 | 829.9423 | 921.3527 | 1087.107 | 1249.699 | 1448.325 | 1624.133 | 1812.594 | 2041.964 | 2273.823 | 2515.897 | 2849.692
9.111969 | 44.92217 | 83.25422 | 116.0382 | 154.8746 | 189.6761 | 226.9994 | 263.314 | 299.6285 | 335.9431 | 370.7446 | 408.5722 | 443.8781 | 481.2014 | 516.0028 | 553.8305 | 590.1451 | 627.9728 | 666.8092 | 727.3335
1.748727 | 13.5838 | 30.12478 | 34.9074 | 51.44518 | 67.97017 | 101.0138 | 181.0204 | 242.2578 | 376.4558 | 557.7671 | 713.0266 | 929.5938 | 1021.445 | 1146.151 | 1268.633 | 1438.029 | 1638.065 | 1878.101 | 2035.774
2.08389 | 12.6589 | 24.04986 | 35.44081 | 49.27325 | 63.38256 | 81.29129 | 99.74155 | 117.9233 | 135.8354 | 149.6742 | 165.4046 | 183.0331 | 200.1215 | 213.4036 | 231.5647 | 249.7244 | 265.1907 | 281.4729 | 299.6551
2.354894 | 9.947397 | 19.9848 | 32.46222 | 49.82504 | 68.00674 | 83.20348 | 100.0307 | 114.4144 | 133.4111 | 149.9662 | 168.9531 | 184.9526 | 200.684 | 218.0415 | 232.954 | 250.8515 | 268.2153 | 285.8511 | 300.2289
0.3582588 | 0.8216134 | 1.309667 | 1.317771 | 1.824572 | 2.861676 | 3.369827 | 3.377932 | 4.261861 | 4.400718 | 4.919 | 5.420262 | 5.428367 | 5.436471 | 5.935167 | 8.025855 | 9.593263 | 11.16148 | 12.73116 | 21.68092
0.8363464 | 2.756064 | 3.866199 | 7.637094 | 14.9894 | 22.3432 | 29.70111 | 37.06018 | 44.41878 | 51.77955 | 59.14097 | 66.50262 | 73.86443 | 81.22535 | 88.5863 | 95.94695 | 103.3091 | 110.6711 | 118.0332 | 122.2408
0.02234231 | 0.8288586 | 2.175565 | 3.070628 | 3.436093 | 3.809568 | 3.991098 | 4.365875 | 4.644462 | 5.547688 | 10.33793 | 14.90009 | 19.17625 | 23.16704 | 27.44314 | 32.00937 | 36.57655 | 41.14392 | 45.7121 | 50.2797
0.02234231 | 2.906145 | 5.340635 | 11.82785 | 17.24605 | 22.95263 | 28.37299 | 32.93328 | 36.92301 | 41.77067 | 47.47912 | 53.18767 | 58.89659 | 64.60571 | 70.31641 | 76.02648 | 81.73376 | 87.44059 | 93.14672 | 98.56725
0.1265823 | 2.362869 | 4.936709 | 7.299578 | 10 | 12.61603 | 15.23207 | 17.34177 | 20.04219 | 22.27848 | 24.47257 | 26.96203 | 30.04219 | 32.99578 | 35.18987 | 37.51055 | 40.21097 | 42.74262 | 46.58228 | 50.12658
0.06514271 | 0.6949972 | 1.025985 | 1.386695 | 1.732931 | 2.047121 | 2.299168 | 2.706397 | 3.272859 | 3.651342 | 4.311243 | 4.985767 | 5.629795 | 6.337841 | 7.045287 | 7.657543 | 8.114017 | 8.647258 | 9.039114 | 9.999856
0.06674253 | 0.6642007 | 1.07273 | 1.387495 | 1.96788 | 2.377509 | 2.738044 | 3.289232 | 4.277971 | 5.392297 | 6.446554 | 6.696401 | 6.995817 | 7.606774 | 8.377813 | 9.302984 | 10.01193 | 12.65033 | 13.09116 | 14.03296
0.03052159 | 0.6782991 | 1.418116 | 2.031673 | 2.660877 | 3.66734 | 4.705099 | 5.679815 | 6.371637 | 6.7003 | 7.346178 | 8.368039 | 9.011192 | 9.358003 | 9.687216 | 10.34849 | 10.6915 | 11.32276 | 12.02885 | 13.00525
0.05912676 | 0.4868555 | 1.006134 | 1.516254 | 1.999153 | 2.973255 | 3.510206 | 4.037942 | 4.727492 | 5.354106 | 5.943225 | 6.528847 | 7.114524 | 7.700206 | 8.285893 | 8.871576 | 9.457252 | 10.04293 | 10.62862 | 11.0341
0.05003894 | 0.2769408 | 0.5220743 | 1.004568 | 1.249911 | 1.549949 | 1.758927 | 1.99528 | 2.432306 | 3.015045 | 3.507186 | 4.035761 | 4.627742 | 5.292453 | 6.039304 | 7.178567 | 8.290483 | 9.466112 | 10.30462 | 11.0063
0.5272408 | 11.33568 | 19.50791 | 31.37083 | 39.01582 | 49.29701 | 60.63269 | 69.59578 | 79.87698 | 99.91213 | 119.6837 | 140.5097 | 160.0176 | 180.3163 | 199.5606 | 220.123 | 239.6309 | 259.1388 | 279.9649 | 300.5272
24.71517 | 30.58113 | 35.1414 | 41.01375 | 48.50327 | 59.69843 | 69.24764 | 80.77027 | 96.5715 | 109.051 | 119.2201 | 128.412 | 144.1685 | 164.2419 | 192.8778 | 240.5131 | 288.2645 | 336.0255 | 383.8003 | 433.2253
24.71624 | 36.5408 | 49.68807 | 62.84919 | 74.03263 | 83.57332 | 97.3958 | 106.9035 | 115.7604 | 123.6254 | 135.4404 | 145.6062 | 164.0443 | 179.1906 | 193.3469 | 241.0717 | 288.4626 | 335.8727 | 384.9532 | 431.7029
0.6230205 | 17.7212 | 35.1321 | 50.71002 | 65.36423 | 82.17135 | 100.4915 | 116.3581 | 131.9216 | 151.151 | 167.643 | 186.5766 | 199.4002 | 218.6489 | 236.9835 | 251.3298 | 277.5833 | 300.1828 | 324.3074 | 349.9619
0.928517 | 17.40609 | 36.63553 | 50.36363 | 66.86044 | 85.49573 | 100.1499 | 115.1024 | 132.1886 | 149.8761 | 167.886 | 183.7598 | 200.5428 | 214.5957 | 235.0591 | 250.3292 | 275.6806 | 299.81 | 326.3761 | 350.1952
0.6230205 | 17.41571 | 34.51389 | 50.08219 | 66.87969 | 84.28096 | 99.84926 | 116.0334 | 137.4085 | 149.3205 | 166.409 | 185.3233 | 200.271 | 216.7654 | 234.7873 | 250.358 | 275.7046 | 300.1275 | 327.6029 | 350.1832
0.9261115 | 16.18891 | 36.03416 | 50.37566 | 65.01784 | 81.18029 | 100.0922 | 114.4505 | 136.1408 | 150.196 | 164.5544 | 183.7983 | 200.6006 | 214.9373 | 232.0162 | 250.6178 | 276.8761 | 300.6952 | 328.1851 | 350.1736
0.285995 | 5.112008 | 8.972332 | 13.1077 | 16.96985 | 20.41578 | 23.99802 | 29.93151 | 36.69194 | 42.21286 | 48.14391 | 55.4593 | 62.22338 | 67.74309 | 72.16019 | 77.12616 | 82.37143 | 87.47735 | 92.30701 | 96.44725
0.2661384 | 4.407689 | 9.379251 | 13.79848 | 18.35443 | 24.01625 | 28.71135 | 33.40401 | 38.5135 | 43.20738 | 47.76212 | 54.11237 | 59.0815 | 64.3271 | 71.64287 | 76.19821 | 80.61684 | 85.72572 | 91.66158 | 95.25141
0 | 0.3192488 | 0.6103286 | 0.8638498 | 1.183099 | 1.483568 | 1.746479 | 1.971831 | 2.29108 | 2.57277 | 2.910798 | 3.258216 | 3.558685 | 3.953052 | 4.253521 | 4.525822 | 4.835681 | 5.211268 | 5.558685 | 5.896714
0.009411765 | 0.3388235 | 0.64 | 0.96 | 1.242353 | 1.590588 | 2.004706 | 2.315294 | 2.588235 | 2.861176 | 3.162353 | 3.491765 | 3.745882 | 4.028235 | 4.32 | 4.630588 | 4.931765 | 5.270588 | 5.571765 | 5.976471
0.01477857 | 0.2854883 | 0.5424081 | 0.7992289 | 1.097741 | 1.354463 | 1.65992 | 2.013914 | 2.381722 | 2.707938 | 3.117314 | 3.561487 | 4.005536 | 4.505042 | 5.136418 | 5.566602 | 6.003658 | 6.51038 | 7.25304 | 7.905397
0.02090592 | 0.3623693 | 0.641115 | 0.989547 | 1.33101 | 1.651568 | 1.986063 | 2.320557 | 2.662021 | 2.961672 | 3.310105 | 3.616725 | 4 | 4.606272 | 5.142857 | 5.574913 | 6 | 6.641115 | 7.310105 | 8
0.07748392 | 46.92297 | 100.8905 | 165.1764 | 253.1404 | 318.2046 | 383.2657 | 448.3238 | 513.3895 | 578.4507 | 643.5088 | 740.5203 | 833.7245 | 903.937 | 969.0695 | 1019.402 | 1107.034 | 1170.389 | 1235.524 | 1288.811
1.335164 | 35.73788 | 72.50966 | 110.4737 | 149.0274 | 185.2052 | 216.6423 | 253.4115 | 286.0289 | 321.0136 | 358.9562 | 393.3367 | 431.8613 | 472.7601 | 508.32 | 552.1809 | 600.8083 | 647.658 | 698.0741 | 752.6361
1.335164 | 38.70948 | 73.11733 | 109.8985 | 152.0161 | 186.4231 | 219.049 | 256.4139 | 288.4382 | 322.8332 | 360.7835 | 389.2533 | 434.3236 | 471.1023 | 512.0319 | 552.3504 | 598.0335 | 647.2711 | 701.8408 | 755.2217
7.448854 | 14.87463 | 23.67328 | 35.69643 | 46.79665 | 59.76388 | 70.41609 | 83.37179 | 95.40455 | 118.103 | 146.8332 | 168.1318 | 195.4526 | 226.494 | 257.0797 | 291.3571 | 352.4612 | 418.6491 | 482.52 | 532.0316
4.564682 | 13.82287 | 24.91155 | 36.96739 | 48.08683 | 58.2545 | 72.58691 | 85.54645 | 98.04645 | 118.8836 | 145.7449 | 167.0243 | 193.3952 | 223.9713 | 257.7834 | 291.5859 | 351.7997 | 419.4239 | 484.2774 | 531.0125
0.71963 | 23.97916 | 46.80742 | 69.63909 | 96.3462 | 122.1763 | 144.9952 | 166.1018 | 191.0975 | 214.3511 | 238.8942 | 265.1513 | 286.2324 | 310.7849 | 334.9069 | 360.3237 | 384.4474 | 407.7129 | 433.139 | 479.2549
0.463367 | 1.277747 | 2.019737 | 4.250516 | 5.291301 | 6.555663 | 9.162244 | 11.54534 | 14.74734 | 17.87554 | 21.52659 | 25.84911 | 29.94816 | 34.42008 | 40.23404 | 44.40764 | 50.37081 | 57.00583 | 65.20638 | 76.91064
24.10629 | 35.20283 | 48.02126 | 58.92648 | 71.55359 | 83.72234 | 92.72434 | 101.7263 | 111.1784 | 119.8911 | 129.8576 | 139.9849 | 149.662 | 159.5642 | 169.2414 | 179.3686 | 189.0458 | 198.948 | 208.6251 | 215.3766
25.77195 | 34.21133 | 47.1517 | 55.91258 | 64.91458 | 73.59509 | 83.15971 | 92.72434 | 102.289 | 111.8536 | 121.0163 | 129.8576 | 141.1101 | 152.3626 | 163.6151 | 175.4302 | 187.2454 | 198.4979 | 210.313 | 216.5019
0.3829349 | 19.83437 | 32.32576 | 44.81698 | 57.30454 | 69.79086 | 82.27736 | 94.76332 | 107.2479 | 119.7321 | 132.2163 | 144.6996 | 157.1799 | 169.6599 | 182.1398 | 194.6208 | 207.1047 | 219.5886 | 232.0725 | 240.1864
0.163444 | 11.73079 | 20.48637 | 29.24182 | 37.37187 | 46.12656 | 57.99447 | 71.73251 | 85.47071 | 99.20883 | 112.947 | 126.6852 | 140.4231 | 154.1574 | 167.8904 | 181.6232 | 195.3554 | 209.0857 | 222.8161 | 235.922
4.179104 | 4.776119 | 5.373134 | 11.34328 | 15.52239 | 20.89552 | 25.07463 | 26.86567 | 27.46269 | 28.65672 | 28.65672 | 29.85075 | 30.44776 | 32.23881 | 32.83582 | 32.83582 | 35.8209 | 37.61194 | 40.59701 | 44.1791
3.58209 | 17.31343 | 23.28358 | 47.16418 | 73.43284 | 99.10448 | 122.3881 | 147.4627 | 199.403 | 247.7612 | 300.8955 | 352.8358 | 401.791 | 450.7463 | 498.5075 | 606.5672 | 705.6716 | 802.9851 | 900.2985 | 995.2239
8.358209 | 22.08955 | 44.77612 | 68.0597 | 85.37313 | 96.1194 | 124.1791 | 148.0597 | 203.5821 | 254.3284 | 302.6866 | 354.6269 | 404.1791 | 448.9552 | 501.4925 | 602.3881 | 700.2985 | 800.597 | 899.1045 | 995.8209
10.19914 | 64.9201 | 100.7789 | 129.9394 | 163.3891 | 190.999 | 227.1339 | 254.7538 | 281.2789 | 305.13 | 323.6524 | 344.8508 | 379.3824 | 411.2599 | 443.1387 | 480.3082 | 512.1579 | 544.0131 | 575.8656 | 599.757
2.030457 | 15.08883 | 26.33793 | 39.83684 | 52.21084 | 63.45993 | 74.70903 | 85.95812 | 96.08231 | 107.5564 | 121.5053 | 137.254 | 150.078 | 163.5769 | 180.203 | 191.8782 | 210.8231 | 224.8844 | 237.2584 | 247.9451
0.2156334 | 10.96985 | 17.96988 | 24.33915 | 29.44308 | 33.91231 | 39.01719 | 43.48417 | 47.95315 | 53.69522 | 62.07986 | 69.88987 | 78.46147 | 86.96915 | 94.84307 | 102.5869 | 112.0953 | 119.7007 | 129.0829 | 143.7878
0.2690815 | 13.91347 | 24.32677 | 37.60428 | 46.93755 | 58.77819 | 67.3888 | 81.7273 | 96.42423 | 110.4027 | 125.4575 | 138.0034 | 157.372 | 172.7963 | 186.0717 | 211.1894 | 243.1144 | 282.5605 | 318.417 | 339.2082
1.743269 | 9.455987 | 17.57014 | 25.6833 | 33.79446 | 41.90312 | 50.01127 | 58.12043 | 66.22909 | 74.33774 | 82.4464 | 90.55406 | 98.66171 | 106.7684 | 114.876 | 122.9827 | 131.0898 | 139.1985 | 147.3061 | 154.7389
4.962865 | 16.15349 | 30.39611 | 50.74271 | 72.10664 | 96.52255 | 125.0078 | 153.493 | 181.9783 | 210.4635 | 238.9487 | 267.434 | 295.9192 | 324.4044 | 349.8377 | 375.2709 | 403.7562 | 432.2414 | 460.7266 | 479.0386
22.23271 | 44.89725 | 70.80692 | 104.7802 | 145.2053 | 193.7153 | 224.3837 | 258.2971 | 290.6072 | 322.9515 | 360.1528 | 405.4306 | 452.363 | 500.8945 | 547.8141 | 649.6484 | 746.5831 | 838.6778 | 934.0647 | 1031.085
23.83176 | 91.73559 | 158.0147 | 221.053 | 314.8238 | 395.6311 | 478.0461 | 571.7912 | 683.2968 | 807.7487 | 914.4187 | 1004.927 | 1101.926 | 1200.554 | 1279.783 | 1360.604 | 1509.293 | 1667.706 | 1871.37 | 2150.977
1.260929 | 26.35422 | 47.97245 | 73.02618 | 96.36033 | 120.1092 | 142.9905 | 168.4743 | 191.8041 | 218.5928 | 242.7827 | 267.8335 | 289.8591 | 313.627 | 335.6526 | 360.2894 | 386.6407 | 407.812 | 455.7779 | 505.0464
1.84848 | 19.35174 | 39.18316 | 62.91949 | 77.321 | 98.34099 | 118.9682 | 159.0497 | 198.3539 | 241.5464 | 279.6815 | 320.1531 | 378.5253 | 427.5673 | 471.1517 | 520.5884 | 560.2891 | 601.5444 | 650.9644 | 699.9991
2.030547 | 53.89856 | 104.778 | 150.688 | 201.6031 | 251.494 | 301.3671 | 356.2007 | 404.1234 | 451.022 | 503.9231 | 553.814 | 605.7265 | 650.6212 | 703.5312 | 752.4514 | 801.3537 | 857.2205 | 912.1521 | 956.0582
3.028009 | 50.95071 | 103.834 | 152.7452 | 203.687 | 251.5563 | 299.4612 | 353.3687 | 404.2659 | 450.167 | 506.0427 | 554.9628 | 602.8499 | 653.765 | 703.6826 | 751.5786 | 800.4898 | 858.3426 | 906.2475 | 955.1142
3.22116 | 24.54597 | 34.76701 | 47.64796 | 58.75604 | 72.07406 | 84.06059 | 94.70701 | 120.9201 | 152.0178 | 196.0033 | 239.9893 | 292.871 | 361.7522 | 412.4117 | 479.512 | 539.945 | 597.7108 | 654.1444 | 718.1287
2.175101 | 50.78622 | 98.67037 | 147.2742 | 192.9905 | 238.6967 | 299.6329 | 359.8508 | 401.9221 | 435.2959 | 482.4502 | 539.7574 | 602.8745 | 656.5584 | 719.6785 | 776.263 | 837.2007 | 901.0433 | 948.2019 | 1001.162
0.3194888 | 4.80615 | 14.00729 | 23.20844 | 32.40958 | 41.61072 | 47.60383 | 60.01301 | 71.72524 | 77.99706 | 86.36174 | 95.14465 | 104.3458 | 113.5469 | 122.7481 | 131.9492 | 141.1504 | 150.3515 | 159.5526 | 165.8262
0.3194888 | 4.80615 | 14.00729 | 23.20844 | 32.40958 | 41.61072 | 50.81187 | 60.01301 | 69.21415 | 78.4153 | 87.61644 | 96.81758 | 106.0187 | 119.9681 | 123.5845 | 131.1128 | 138.641 | 144.2492 | 156.2068 | 164.5715
1.644399 | 23.43268 | 45.63342 | 71.9438 | 96.2014 | 121.2792 | 149.2346 | 200.2164 | 250.3692 | 299.7052 | 350.2712 | 398.3753 | 448.5335 | 499.1015 | 549.2577 | 598.5991 | 626.5587 | 649.5857 | 673.8473 | 696.4666
2.475248 | 23.51485 | 50.74257 | 73.0198 | 101.4851 | 121.2871 | 150.9901 | 172.0297 | 200.495 | 222.7723 | 251.2376 | 274.7525 | 299.505 | 329.2079 | 351.4851 | 373.7624 | 400.9901 | 428.2178 | 449.2574 | 501.2376
2.493766 | 27.43142 | 48.62843 | 73.56608 | 102.2444 | 124.6883 | 150.8728 | 178.3042 | 201.995 | 226.9327 | 251.8703 | 275.5611 | 302.9925 | 325.4364 | 351.6209 | 376.5586 | 396.5087 | 425.187 | 456.3591 | 508.7282
23.36579 | 26.80807 | 29.37145 | 31.93482 | 34.4982 | 37.06158 | 38.34327 | 39.62496 | 42.18834 | 43.47003 | 44.75172 | 47.3151 | 49.87848 | 49.87848 | 52.44185 | 54.242 | 55.91099 | 62.16968 | 69.26287 | 77.19054
0.124805 | 0.2340094 | 0.3432137 | 0.4368175 | 0.74883 | 1.232449 | 1.731669 | 2.26209 | 2.870515 | 3.24493 | 4.056162 | 4.804992 | 5.226209 | 5.959438 | 6.614665 | 7.301092 | 8.642746 | 10.18721 | 13.19813 | 16.25585
2.809374 | 23.89051 | 50.0481 | 70.08317 | 90.11861 | 109.7676 | 130.5747 | 150.2257 | 170.2617 | 190.2984 | 210.3342 | 231.7976 | 251.828 | 271.8587 | 291.8892 | 311.9198 | 331.95 | 351.9809 | 372.011 | 384.8894
2.535262 | 24.176 | 48.55298 | 71.28962 | 100.129 | 120.1633 | 140.2007 | 160.2356 | 180.2704 | 200.3052 | 220.2838 | 240.3732 | 260.4063 | 279.0077 | 291.1697 | 310.5203 | 328.6165 | 347.6947 | 367.7281 | 383.4712
0.0942285 | 0.5889282 | 1.484099 | 2.638398 | 4.004711 | 5.842167 | 7.632509 | 10.12956 | 11.40165 | 12.74441 | 15.45347 | 18.04476 | 20.47114 | 22.99176 | 25.2768 | 28.10365 | 30.24735 | 32.62662 | 35.17079 | 37.90342
0.1648999 | 0.4711425 | 1.295642 | 2.54417 | 4.146054 | 6.336867 | 7.53828 | 8.174323 | 9.446408 | 11.30742 | 13.54535 | 15.64193 | 18.8457 | 22.42638 | 24.24028 | 28.99882 | 32.88575 | 34.7232 | 37.22026 | 39.26973
0.0942285 | 0.1648999 | 0.4240283 | 0.6360424 | 0.8951708 | 1.083628 | 1.224971 | 1.295642 | 1.342756 | 1.743227 | 1.861013 | 2.143698 | 2.37927 | 2.638398 | 2.826855 | 3.038869 | 3.580683 | 3.910483 | 4.216726 | 4.499411
3.754693 | 20.65081 | 41.30163 | 71.71464 | 96.87109 | 117.5219 | 142.6783 | 166.3329 | 180.9762 | 192.9912 | 215.8949 | 240.6758 | 264.3304 | 289.1114 | 314.2678 | 338.2979 | 360.0751 | 386.7334 | 413.7672 | 432.1652
3.614458 | 23.49398 | 48.79518 | 73.49398 | 109.0361 | 150 | 199.3976 | 248.1928 | 299.3976 | 346.988 | 401.8072 | 446.988 | 503.6145 | 550.6024 | 600 | 651.2048 | 698.1928 | 753.6145 | 800 | 852.4096
3.012048 | 22.89157 | 46.98795 | 73.49398 | 106.6265 | 149.3976 | 199.3976 | 250.6024 | 299.3976 | 345.7831 | 397.5904 | 451.2048 | 504.8193 | 550.6024 | 600.6024 | 650 | 698.7952 | 753.012 | 798.7952 | 851.8072
0.8866366 | 23.20045 | 47.02177 | 70.84384 | 95.17117 | 118.9955 | 143.8423 | 166.1637 | 191.0563 | 214.3881 | 240.2417 | 263.5668 | 286.9114 | 311.7545 | 336.1044 | 359.9309 | 384.7755 | 407.1006 | 430.9452 | 455.783
80.80808 | 296.2963 | 511.7845 | 721.8855 | 948.1481 | 1212.121 | 1443.771 | 1670.034 | 1939.394 | 2154.882 | 2424.242 | 3011.448 | 3614.815 | 3943.434 | 4309.764 | 4697.643 | 5031.65 | 5511.111 | 6028.283 | 7138.047
242.1155 | 317.1338 | 348.0197 | 366.3046 | 491.7462 | 573.0934 | 648.2065 | 748.2561 | 829.6034 | 892.1534 | 954.5515 | 1218.738 | 1306.035 | 1386.813 | 1473.654 | 1554.773 | 1623.273 | 1710.645 | 1930.149 | 2148.989
0.02272727 | 0.1691919 | 0.3156566 | 0.5025253 | 0.6464646 | 0.7979798 | 1 | 1.121212 | 1.212121 | 1.338384 | 1.454545 | 1.563131 | 1.669192 | 1.830808 | 2.002525 | 2.131313 | 2.335859 | 2.515152 | 2.671717 | 2.987374
4.243281 | 55.16266 | 113.7199 | 166.3366 | 222.3479 | 293.6351 | 335.2192 | 390.3819 | 449.7878 | 505.7992 | 543.9887 | 588.9675 | 625.4597 | 673.8331 | 731.5417 | 793.4936 | 837.6238 | 883.4512 | 953.041 | 1001.414
3.394625 | 44.13013 | 105.2334 | 167.1853 | 218.1047 | 285.1485 | 336.0679 | 382.744 | 445.5446 | 503.2532 | 548.232 | 602.546 | 636.4922 | 675.5304 | 717.9632 | 791.7963 | 837.6238 | 890.2405 | 947.9491 | 1001.414
4.243281 | 58.55728 | 110.3253 | 169.7313 | 221.4993 | 282.6025 | 334.3706 | 377.6521 | 434.512 | 502.4045 | 547.3833 | 605.0919 | 637.3409 | 672.9844 | 713.7199 | 772.2772 | 840.1697 | 891.0891 | 947.9491 | 1000.566
4.243281 | 53.46535 | 118.8119 | 167.1853 | 218.9533 | 282.6025 | 336.9165 | 387.8359 | 450.6365 | 508.3451 | 549.0806 | 590.6648 | 628.0057 | 676.3791 | 728.9958 | 790.9477 | 840.1697 | 896.181 | 958.133 | 1003.112
0.516055 | 3.784404 | 10.14908 | 21.68422 | 32.22619 | 42.76815 | 53.31011 | 63.85208 | 74.39404 | 84.93601 | 95.47797 | 106.0199 | 116.5619 | 127.1039 | 137.6458 | 148.1878 | 158.7298 | 169.2717 | 179.8137 | 190.3556
1.09489 | 14.4551 | 30.00535 | 42.2699 | 60.22916 | 87.73078 | 107.9086 | 120.4345 | 148.2668 | 168.4463 | 188.6263 | 208.8065 | 228.9867 | 249.1664 | 269.3453 | 289.5241 | 309.7032 | 329.8821 | 350.061 | 362.0419
1.203611 | 23.47041 | 46.63992 | 71.61484 | 95.68706 | 119.4584 | 143.8315 | 167.9037 | 191.9759 | 215.4463 | 239.5186 | 263.5908 | 287.663 | 312.6379 | 336.4092 | 360.4814 | 383.0491 | 407.7232 | 456.1685 | 500.1003
5.97245 | 14.67611 | 23.96881 | 35.19365 | 48.81668 | 72.01143 | 96.38727 | 120.1561 | 142.7648 | 168.3397 | 216.5263 | 267.1201 | 304.0039 | 339.1056 | 376.5784 | 409.2939 | 460.4587 | 507.4523 | 603.1135 | 748.8575
26.97852 | 37.8572 | 48.73588 | 59.61455 | 70.49344 | 81.38117 | 92.2705 | 103.1601 | 114.0492 | 124.9388 | 135.8281 | 146.7175 | 157.6071 | 168.4964 | 179.3858 | 190.2752 | 201.1647 | 212.0539 | 222.9436 | 241.2577
0 | 10.57528 | 21.15055 | 43.47613 | 68.15177 | 96.35251 | 119.8531 | 142.1787 | 163.9168 | 192.705 | 216.2056 | 237.9437 | 259.6818 | 287.295 | 321.9584 | 357.7968 | 418.3109 | 479.4125 | 598.6781 | 718.5312
23.16602 | 48.18533 | 69.49807 | 94.98069 | 119.0734 | 138.5328 | 166.7954 | 191.8147 | 211.7375 | 240 | 263.166 | 286.332 | 312.7413 | 336.834 | 363.2432 | 383.6293 | 407.722 | 442.9344 | 473.0502 | 505.0193
0.9235067 | 23.06561 | 47.85261 | 77.38411 | 120.0993 | 141.7242 | 171.793 | 199.2202 | 235.6085 | 270.417 | 298.8961 | 328.9595 | 357.9617 | 384.3298 | 415.9763 | 447.0968 | 479.7991 | 527.2628 | 601.0986 | 720.3085
0.5385452 | 12.01896 | 24.93442 | 39.28461 | 52.6796 | 71.81319 | 83.28976 | 95.48448 | 106.2442 | 120.1126 | 130.8716 | 141.1531 | 152.3913 | 168.1711 | 179.4074 | 189.9275 | 200.9236 | 215.0277 | 226.742 | 240.8458
0.2992631 | 13.21697 | 26.373 | 39.76799 | 53.4029 | 71.82185 | 85.92603 | 95.00752 | 104.5682 | 120.1065 | 132.3015 | 145.4534 | 155.9751 | 168.1721 | 177.7353 | 186.3418 | 199.4924 | 212.1628 | 225.551 | 241.0918
24.83689 | 68.73394 | 104.5115 | 143.5391 | 179.3058 | 241.1003 | 298.0297 | 341.9397 | 395.6256 | 426.525 | 475.3197 | 589.1654 | 716.0109 | 800.4771 | 875.1826 | 962.8879 | 1076.725 | 1192.184 | 1320.757 | 1437.92
21.88925 | 29.70684 | 33.61564 | 37.52443 | 42.21498 | 47.6873 | 55.50489 | 71.14007 | 81.30293 | 90.68404 | 98.50163 | 118.0456 | 137.5896 | 167.2964 | 186.8404 | 204.0391 | 218.1107 | 238.4365 | 311.1401 | 385.4072
21.37183 | 54.8393 | 103.4676 | 126.0558 | 152.8269 | 175.42 | 200.5266 | 234.0254 | 262.4995 | 303.5245 | 340.3691 | 367.1715 | 402.3323 | 451.7735 | 500.3777 | 605.2087 | 703.4059 | 802.4353 | 906.5544 | 1003.08
23.18182 | 35.11364 | 46.36364 | 58.63636 | 71.25 | 81.81818 | 95.45455 | 103.6364 | 111.1364 | 120 | 143.8636 | 165 | 187.5 | 208.2955 | 240.3409 | 270 | 300.3409 | 331.0227 | 361.3636 | 477.9545
23.52273 | 34.77273 | 46.70455 | 58.97727 | 70.90909 | 83.18182 | 96.13636 | 107.0455 | 118.6364 | 141.8182 | 160.9091 | 181.7045 | 202.8409 | 221.25 | 240.3409 | 271.3636 | 300.3409 | 331.0227 | 361.7045 | 478.9773
0.04251843 | 0.4522508 | 0.9702306 | 1.418625 | 2.029391 | 2.50095 | 2.964676 | 3.474953 | 4.008338 | 4.409976 | 4.827095 | 5.24425 | 5.630502 | 6.032104 | 6.557488 | 7.05195 | 7.523136 | 8.009839 | 8.98373 | 9.988413
0.06568236 | 0.645712 | 1.140621 | 1.542762 | 2.029987 | 2.439906 | 2.927299 | 3.422412 | 4.025662 | 4.465963 | 4.883081 | 5.215209 | 5.562799 | 6.018505 | 6.606331 | 7.109035 | 7.534397 | 8.068098 | 9.034864 | 9.978522
9.062937 | 31.44225 | 86.74308 | 146.2516 | 205.7601 | 265.2685 | 324.777 | 384.2855 | 443.794 | 503.3025 | 562.811 | 622.3195 | 681.828 | 741.3365 | 800.845 | 860.3535 | 919.862 | 979.3704 | 1038.879 | 1079.453
0.4131636 | 49.04396 | 97.11626 | 146.2887 | 197.1211 | 249.056 | 297.6808 | 350.1754 | 398.2441 | 447.975 | 499.9171 | 548.5515 | 599.9496 | 648.5804 | 700.5213 | 751.3572 | 799.4319 | 844.7454 | 897.7937 | 999.4547
0.1668252 | 0.5933492 | 1.257367 | 3.257435 | 5.024739 | 6.752364 | 8.205616 | 9.93382 | 11.38775 | 13.3129 | 14.84454 | 16.73011 | 18.38021 | 20.10967 | 21.91627 | 23.33023 | 25.09879 | 26.51139 | 28.27928 | 29.8114
16.88288 | 68.30767 | 119.7325 | 171.1573 | 222.5821 | 274.0069 | 325.4317 | 376.8565 | 428.2813 | 479.7061 | 531.1309 | 582.5557 | 633.9805 | 685.4053 | 736.8301 | 788.2549 | 839.6797 | 891.1044 | 942.5292 | 993.954
1.270483 | 15.37565 | 31.65655 | 48.29241 | 68.52652 | 83.34268 | 96.71034 | 113.6974 | 131.3981 | 146.573 | 168.6187 | 193.2221 | 218.1864 | 245.6847 | 277.1649 | 306.472 | 336.8651 | 370.152 | 413.9322 | 480.5081
1.632473 | 15.73927 | 29.48353 | 47.56951 | 60.56382 | 72.1172 | 85.11476 | 99.1945 | 116.8871 | 132.4051 | 149.7341 | 168.1469 | 208.673 | 245.2172 | 288.9996 | 334.2267 | 376.5623 | 416.3639 | 449.2898 | 480.4085
0.311739 | 15.47375 | 30.61834 | 47.65427 | 65.64631 | 114.6137 | 167.3516 | 245.4222 | 334.7728 | 427.9114 | 505.9959 | 591.6144 | 700.7648 | 798.5795 | 902.9789 | 1000.801 | 1101.461 | 1219.058 | 1349.823 | 1497.524
2.243127 | 14.5664 | 31.60058 | 47.68039 | 63.78806 | 108.0149 | 169.1733 | 227.5068 | 279.2502 | 336.6346 | 420.3443 | 501.231 | 576.5586 | 635.8848 | 699.9062 | 765.8155 | 885.3909 | 998.3763 | 1252.416 | 1497.035
24.86976 | 49.88182 | 70.54427 | 95.55872 | 122.2248 | 145.08 | 167.9344 | 190.7953 | 214.1949 | 239.2326 | 273.4715 | 303.3639 | 335.4316 | 362.0817 | 384.9273 | 408.3214 | 456.7171 | 505.658 | 577.4341 | 673.0872
32.07716 | 221.2057 | 347.3703 | 473.5675 | 599.7664 | 725.9433 | 852.0966 | 978.257 | 1104.418 | 1230.627 | 1356.898 | 1483.1 | 1609.301 | 1735.492 | 1861.688 | 1987.887 | 2114.082 | 2240.283 | 2366.484 | 2492.679
24.92996 | 60.06538 | 95.2039 | 130.3378 | 163.1313 | 228.6325 | 277.7555 | 333.9042 | 362.0163 | 404.1559 | 446.3079 | 491.269 | 513.7629 | 558.6999 | 600.8426 | 635.9765 | 671.0937 | 734.2642 | 783.4004 | 839.5472
0.6846414 | 11.53536 | 24.73683 | 34.43665 | 49.13353 | 60.01061 | 72.36051 | 89.70245 | 104.6924 | 119.9779 | 141.7358 | 169.0813 | 192.0008 | 216.3893 | 240.1974 | 264.0118 | 285.188 | 313.7088 | 332.2293 | 350.7491
2.608696 | 21.73913 | 46.08696 | 68.69565 | 93.91304 | 137.3913 | 171.3043 | 219.1304 | 261.7391 | 299.1304 | 343.4783 | 396.5217 | 447.8261 | 513.0435 | 571.3043 | 658.2609 | 729.5652 | 828.6957 | 966.087 | 1186.087
6.086957 | 41.73913 | 71.30435 | 97.3913 | 159.1304 | 218.2609 | 259.1304 | 288.6957 | 340.8696 | 393.913 | 453.913 | 509.5652 | 591.3043 | 666.9565 | 730.4348 | 816.5217 | 873.0435 | 970.4348 | 1085.217 | 1190.435
16.0384 | 45.5452 | 75.0532 | 104.558 | 134.065 | 163.5773 | 193.0767 | 222.5808 | 252.0857 | 281.5934 | 311.0959 | 340.605 | 370.1071 | 399.6142 | 429.1165 | 458.6211 | 488.1263 | 517.6352 | 547.1408 | 576.6504
10.18133 | 38.01292 | 46.27297 | 77.71882 | 107.0955 | 132.3595 | 154.5365 | 175.6842 | 207.6375 | 228.2565 | 249.3906 | 276.7193 | 308.1545 | 326.2015 | 363.2951 | 392.7059 | 428.7687 | 458.6498 | 480.8321 | 509.1764
0.6233766 | 29.2987 | 54.85714 | 86.64935 | 117.1948 | 167.6883 | 200.1039 | 226.2857 | 253.0909 | 284.8831 | 310.4416 | 337.2468 | 377.7662 | 417.039 | 456.9351 | 489.974 | 535.4805 | 578.4935 | 627.7403 | 672.6234
1.246753 | 31.79221 | 59.84416 | 92.25974 | 122.8052 | 168.9351 | 198.8571 | 226.2857 | 254.961 | 281.7662 | 307.9481 | 336 | 387.1169 | 428.2597 | 470.026 | 509.2987 | 551.0649 | 587.2208 | 631.4805 | 675.7403
1.791921 | 7.650126 | 12.62256 | 17.59799 | 25.19717 | 37.13233 | 48.77922 | 72.63754 | 96.21839 | 120.9709 | 144.8316 | 167.2444 | 192.2869 | 216.7482 | 239.463 | 263.9242 | 287.209 | 313.407 | 336.1195 | 361.165
0.855615 | 5.668449 | 11.87166 | 18.18182 | 23.63636 | 26.84492 | 29.83957 | 36.14973 | 43.85027 | 47.16578 | 49.19786 | 55.40107 | 61.81818 | 67.48663 | 74.2246 | 81.71123 | 92.40642 | 103.7433 | 116.1497 | 139.2513
0.9625668 | 6.096257 | 11.76471 | 17.86096 | 23.63636 | 29.83957 | 35.82888 | 40.10695 | 43.95722 | 49.62567 | 55.40107 | 61.60428 | 68.02139 | 76.14973 | 83.63636 | 92.08556 | 100.3209 | 108.3422 | 116.1497 | 138.8235
4.137545 | 24.77309 | 48.78576 | 72.77607 | 98.45122 | 121.6289 | 146.4318 | 172.9121 | 190.2973 | 239.0756 | 286.2138 | 334.2018 | 380.5424 | 432.5711 | 475.5419 | 528.4279 | 576.416 | 622.7192 | 670.6998 | 717.8306
4.145 | 26.48029 | 47.96571 | 71.88146 | 97.41497 | 115.5382 | 143.5691 | 166.6201 | 188.0011 | 238.3077 | 287.839 | 331.6299 | 384.4562 | 427.4122 | 476.1457 | 525.7292 | 571.9802 | 622.4583 | 671.2366 | 712.5673
2.992519 | 22.74314 | 49.07731 | 70.62344 | 95.7606 | 145.4364 | 166.9825 | 192.7182 | 239.4015 | 277.1072 | 310.6234 | 342.3441 | 384.8379 | 412.9676 | 457.8554 | 493.1671 | 529.6758 | 602.6933 | 674.5137 | 715.212
1.492187 | 12.69451 | 24.13391 | 32.47865 | 39.873 | 47.97907 | 57.9998 | 63.96322 | 72.07516 | 81.86627 | 87.36196 | 96.19628 | 108.3687 | 119.5849 | 132.2352 | 143.4519 | 154.6702 | 166.8426 | 179.9639 | 190.6979
1.711083 | 6.625778 | 11.54047 | 16.45641 | 24.92528 | 30.66002 | 36.11955 | 41.31009 | 48.41034 | 60.18618 | 72.23599 | 84.2609 | 95.74035 | 108.0535 | 121.4701 | 133.2497 | 143.3879 | 155.4228 | 168.8213 | 191.5461
1.492187 | 6.00977 | 11.48361 | 16.48119 | 24.33208 | 33.15629 | 40.78717 | 48.17991 | 57.23852 | 62.24249 | 72.25469 | 80.82265 | 88.20208 | 96.29803 | 107.0305 | 119.9099 | 131.8431 | 143.7763 | 167.6135 | 191.2403
1.889764 | 44.40945 | 91.65354 | 120.9449 | 160.6299 | 204.0945 | 245.6693 | 274.9606 | 308.9764 | 382.6772 | 462.0472 | 492.2835 | 526.2992 | 562.2047 | 609.4488 | 652.9134 | 702.0472 | 745.5118 | 777.6378 | 987.4016
3.569256 | 24.11984 | 48.15273 | 70.78974 | 96.56173 | 117.1057 | 144.2654 | 164.8093 | 192.3214 | 213.2147 | 239.333 | 263.706 | 288.7737 | 310.7115 | 336.4784 | 358.7675 | 384.8868 | 406.4753 | 433.637 | 477.5182
3.569256 | 24.46357 | 48.49442 | 71.83166 | 97.25635 | 119.8944 | 146.3605 | 164.8206 | 192.6815 | 214.6183 | 240.7366 | 263.7168 | 288.4392 | 310.3826 | 335.4625 | 360.19 | 383.5252 | 406.1638 | 431.9358 | 477.91
1.475123 | 12.6323 | 32.44645 | 55.13782 | 81.78184 | 116.6541 | 181.242 | 230.9061 | 280.5387 | 330.1853 | 379.8215 | 429.4262 | 479.0798 | 528.6845 | 578.3346 | 627.9358 | 677.5579 | 727.1906 | 776.7988 | 816.4566
6.706809 | 42.35353 | 70.84965 | 108.2403 | 158.0382 | 213.1803 | 280.7421 | 344.7225 | 414.047 | 483.3653 | 556.2151 | 618.4203 | 687.7011 | 746.3309 | 801.4105 | 856.4776 | 923.977 | 986.1322 | 1071.389 | 1163.734
4.92541 | 21.033 | 44.24744 | 67.42437 | 90.57005 | 124.4229 | 176.0209 | 218.6745 | 257.8027 | 305.788 | 343.1223 | 382.2194 | 424.8792 | 492.4223 | 522.6061 | 590.1179 | 664.7616 | 723.3665 | 760.6759 | 806.8485
1.147741 | 7.997558 | 23.01587 | 33.0464 | 38.08303 | 48.08913 | 54.76801 | 66.41026 | 68.14408 | 83.07082 | 94.70696 | 103.0403 | 114.652 | 122.9731 | 136.2088 | 151.1172 | 164.3895 | 190.8852 | 218.9988 | 258.6508
0.03624454 | 0.4608017 | 0.8438751 | 1.247374 | 1.702582 | 2.116433 | 2.488851 | 2.954512 | 3.33756 | 3.803348 | 4.176044 | 4.620976 | 5.024551 | 5.376391 | 5.841952 | 6.214496 | 6.690509 | 7.093856 | 7.507631 | 8.345584
0.293581 | 21.25526 | 44.94969 | 69.63251 | 91.55567 | 118.044 | 140.8822 | 165.5601 | 199.3366 | 239.5083 | 297.9211 | 359.989 | 391.9355 | 432.0949 | 477.7443 | 519.7337 | 555.3231 | 598.2251 | 653.9223 | 718.7425
5.784692 | 24.40281 | 41.32681 | 70.66389 | 94.93506 | 118.0753 | 142.9142 | 169.4464 | 197.1103 | 240.0206 | 262.5931 | 285.7282 | 318.4744 | 360.2508 | 418.972 | 480.5131 | 536.9673 | 597.3685 | 654.9484 | 715.3496
4.65453 | 34.58399 | 72.97806 | 93.30377 | 120.4022 | 140.164 | 166.6977 | 202.8337 | 241.227 | 265.5049 | 286.9623 | 319.1438 | 359.2313 | 407.2216 | 434.8863 | 481.1788 | 536.5178 | 599.7605 | 657.3538 | 712.6928
5.139852 | 10.48077 | 21.29391 | 34.10846 | 51.97577 | 89.15721 | 162.3992 | 237.8243 | 313.2275 | 388.633 | 464.0548 | 539.4751 | 614.8828 | 690.3034 | 765.7078 | 841.1091 | 916.5175 | 991.9386 | 1067.354 | 1142.768
5.134041 | 32.72912 | 55.1714 | 72.62288 | 87.49569 | 114.9442 | 167.6312 | 242.9703 | 318.3221 | 393.716 | 469.1363 | 544.5544 | 619.9561 | 695.382 | 770.7875 | 846.2015 | 921.6263 | 997.0391 | 1072.439 | 1147.859
0.6371807 | 2.978395 | 4.34039 | 6.68307 | 7.65584 | 10.58412 | 18.62537 | 27.05966 | 35.48897 | 44.50886 | 56.26739 | 66.46316 | 80.18717 | 91.36304 | 104.4991 | 121.5556 | 142.3354 | 170.5701 | 199.5829 | 226.6405
0 | 1.182266 | 6.385863 | 6.385863 | 6.385863 | 13.1161 | 18.72464 | 19.84634 | 33.30682 | 47.29064 | 48.47291 | 53.49754 | 60.22778 | 66.95802 | 77.05337 | 83.78361 | 90.51385 | 100.6092 | 107.3394 | 116.9541
24.42748 | 34.4602 | 47.76445 | 61.0687 | 72.41003 | 83.75136 | 95.09269 | 102.072 | 108.3969 | 120.6107 | 130.8615 | 144.1658 | 154.8528 | 168.8113 | 181.2432 | 193.0207 | 202.6172 | 217.6663 | 226.1723 | 240.349
23.99128 | 35.55071 | 47.98255 | 60.8506 | 72.19193 | 85.27808 | 94.87459 | 106.6521 | 118.8659 | 131.0796 | 136.9684 | 143.2933 | 156.8157 | 168.5932 | 179.7165 | 193.2388 | 204.3621 | 216.7939 | 228.7895 | 241.0033
23.77317 | 35.76881 | 47.98255 | 58.23337 | 72.41003 | 82.87895 | 96.83751 | 106.434 | 120.3926 | 127.8081 | 135.0055 | 143.9477 | 157.2519 | 168.8113 | 179.9346 | 192.5845 | 205.0164 | 216.7939 | 229.6619 | 240.1309
0.8298755 | 24.06639 | 50.06916 | 78.56155 | 98.75519 | 127.2476 | 149.9308 | 177.0401 | 199.7234 | 224.8963 | 249.7925 | 274.1355 | 300.9682 | 325.5878 | 350.7607 | 375.3804 | 401.3831 | 423.5131 | 451.1757 | 501.5214
0.031668 | 1.526274 | 2.984554 | 4.479625 | 6.064423 | 7.523014 | 8.98176 | 10.47652 | 12.00745 | 13.43003 | 14.96049 | 16.31135 | 17.98618 | 19.60707 | 20.99379 | 22.54242 | 23.98316 | 25.62182 | 26.99045 | 29.96197
0.5532503 | 25.17289 | 49.51591 | 75.7953 | 99.86169 | 126.4177 | 150.2075 | 173.9972 | 201.1065 | 225.7261 | 251.1757 | 272.1992 | 300.9682 | 323.3748 | 349.9308 | 376.2102 | 400.5533 | 426.556 | 450.3458 | 500.1383
0.01358309 | 1.346278 | 2.985485 | 4.426224 | 5.975628 | 7.434374 | 8.947065 | 10.27992 | 11.99107 | 13.46806 | 14.9629 | 16.4759 | 17.91672 | 19.48335 | 20.92463 | 22.4915 | 24.02251 | 25.49919 | 26.95793 | 30.01979
5.014925 | 23.64179 | 47.28358 | 71.64179 | 97.43284 | 120.3582 | 143.2836 | 166.9254 | 191.2836 | 226.3881 | 263.6418 | 300.1791 | 333.8507 | 407.6418 | 504.3582 | 575.2836 | 647.6418 | 721.4328 | 791.6418 | 886.9254
2.358032 | 9.183708 | 23.16483 | 40.41192 | 62.54118 | 72.6265 | 88.2428 | 116.547 | 155.9131 | 180.6376 | 204.7118 | 242.7648 | 260.3275 | 287.9755 | 306.5232 | 328.3251 | 338.088 | 349.1543 | 376.8004 | 396.9638
4.298507 | 37.25373 | 70.92537 | 109.6119 | 142.5672 | 182.6866 | 218.5075 | 246.4478 | 290.8657 | 325.9701 | 358.209 | 395.4627 | 434.8657 | 505.791 | 573.8507 | 646.9254 | 720 | 791.6418 | 863.2836 | 930.6269
5.731343 | 35.10448 | 73.07463 | 109.6119 | 144 | 180.5373 | 217.0746 | 254.3284 | 288.7164 | 326.6866 | 361.791 | 393.3134 | 434.1493 | 505.0746 | 576.7164 | 647.6418 | 722.1493 | 790.9254 | 862.5672 | 934.9254
23.99931 | 31.18854 | 37.27089 | 41.97186 | 48.19249 | 56.90067 | 63.80923 | 72.24155 | 80.3884 | 87.98284 | 96.13176 | 104.5552 | 112.9792 | 120.5727 | 129.2675 | 136.7192 | 143.8957 | 153.1453 | 160.877 | 168.0552
24.27518 | 28.42992 | 34.93018 | 41.29628 | 47.66066 | 55.81918 | 63.56253 | 71.58552 | 79.45651 | 86.63716 | 95.88986 | 103.0715 | 109.7022 | 120.6131 | 128.4828 | 135.1093 | 143.6692 | 153.1933 | 159.5447 | 167.6898
3.310775 | 25.83568 | 50.95642 | 74.82393 | 96.0187 | 119.1588 | 158.2646 | 193.407 | 241.7884 | 314.0207 | 361.0636 | 429.3158 | 480.9872 | 526.6522 | 577.7063 | 624.0239 | 670.4329 | 721.4559 | 769.7853 | 816.8573
4.373663 | 17.24749 | 70.92427 | 101.5077 | 132.2415 | 175.7095 | 206.4541 | 252.6623 | 311.3468 | 344.563 | 406.02 | 544.2578 | 643.8849 | 810.2131 | 1053.172 | 1239.864 | 1559.678 | 1733.572 | 1902.49 | 2084.099
72.30664 | 168.1369 | 241.7648 | 381.6889 | 447.6224 | 611.0442 | 818.4562 | 995.9715 | 1167.243 | 1360.251 | 1538.284 | 1886.967 | 2236.324 | 2451.638 | 2726.382 | 3119.989 | 3781.163 | 4850.296 | 5570.694 | 5941.372
13.05412 | 52.2165 | 76.63405 | 98.63749 | 138.9663 | 173.1866 | 217.161 | 264.8297 | 318.5418 | 386.9987 | 459.1093 | 525.1115 | 598.4455 | 652.2389 | 714.5548 | 767.068 | 847.7012 | 905.1971 | 945.4852 | 984.5826
11.92593 | 24.31276 | 47.75309 | 73.62963 | 101.9506 | 131.5309 | 174.6831 | 223.9918 | 280.7325 | 327.5473 | 391.6214 | 445.8354 | 501.2346 | 551.7119 | 604.6667 | 661.2593 | 720.3621 | 765.8683 | 874.2798 | 983.9095
6.070671 | 48.60038 | 94.25605 | 140.4322 | 190.7644 | 243.6554 | 313.1752 | 335.4125 | 362.8904 | 382.5705 | 410.5736 | 432.32 | 456.1903 | 503.8999 | 530.2824 | 554.1061 | 574.824 | 627.6512 | 673.8025 | 717.3622
22.8437 | 39.91985 | 62.13626 | 114.5321 | 185.433 | 241.157 | 301.725 | 365.7083 | 429.7264 | 471.7895 | 522.2687 | 572.6433 | 621.3278 | 683.6034 | 732.3053 | 775.954 | 819.5504 | 861.4567 | 923.4536 | 983.9519
24.27435 | 34.31565 | 46.72124 | 59.68499 | 70.88433 | 85.00241 | 93.82077 | 132.7306 | 168.6966 | 213.506 | 248.8879 | 291.9292 | 337.3236 | 409.2501 | 470.5725 | 534.2638 | 578.4854 | 642.1517 | 725.271 | 796.0098
2.442203 | 36.95901 | 73.55021 | 110.952 | 145.5891 | 180.1547 | 218.1875 | 255.5928 | 289.5361 | 325.5224 | 364.2839 | 396.1284 | 433.518 | 464.6582 | 505.4854 | 542.854 | 578.8369 | 647.9698 | 723.4358 | 804.3754
23.75144 | 66.83544 | 95.00575 | 123.1761 | 157.9747 | 190.0115 | 240.8285 | 276.1795 | 303.2451 | 330.8631 | 361.2428 | 393.832 | 424.7641 | 462.8769 | 495.4661 | 522.5316 | 552.359 | 602.6237 | 649.5742 | 719.7238
0.3057325 | 24.15287 | 48.30573 | 72.15287 | 96.9172 | 120.1529 | 136.6624 | 151.3376 | 168.1529 | 182.2166 | 198.7261 | 215.8471 | 232.3567 | 248.2548 | 264.1529 | 280.6624 | 298.3949 | 311.8471 | 336 | 359.2357
0.3583159 | 19.88614 | 38.70648 | 59.18861 | 79.66159 | 99.43107 | 120.6083 | 139.67 | 159.4434 | 180.3894 | 199.449 | 219.4629 | 239.2252 | 259.23 | 279.9419 | 299.2396 | 319.4769 | 339.0095 | 359.2495 | 398.5512
0.9661836 | 9.339775 | 32.20612 | 52.17391 | 87.27858 | 103.7037 | 126.248 | 157.1659 | 178.0998 | 201.6103 | 210.628 | 234.7826 | 256.0386 | 270.5314 | 289.533 | 312.0773 | 321.7391 | 333.6554 | 347.504 | 363.285
0 | 12.7371 | 25.4742 | 38.2113 | 46.7027 | 59.4398 | 71.46929 | 84.20639 | 96.23587 | 119.5872 | 144.3538 | 166.2899 | 194.5946 | 214.4079 | 238.4668 | 262.5258 | 286.5848 | 312.059 | 335.4103 | 360.8845
0 | 11.32187 | 23.35135 | 33.9656 | 46.7027 | 58.73219 | 73.59214 | 82.79115 | 96.94349 | 119.5872 | 144.3538 | 167.7052 | 191.0565 | 217.2383 | 239.1744 | 263.941 | 288 | 312.059 | 335.4103 | 360.1769
24.14277 | 28.54385 | 32.61927 | 37.34643 | 41.74802 | 48.02429 | 53.81351 | 57.89015 | 62.53765 | 66.85896 | 72.07723 | 77.94571 | 82.67267 | 88.05189 | 95.87664 | 101.2573 | 105.3341 | 109.2479 | 114.5475 | 119.6839
2.475248 | 21.78218 | 38.11881 | 59.40594 | 78.21782 | 100 | 137.6238 | 177.2277 | 217.3267 | 257.9208 | 300.495 | 335.6436 | 374.2574 | 414.8515 | 457.9208 | 494.0594 | 531.6832 | 572.7723 | 611.8812 | 653.9604
2.970297 | 21.78218 | 41.58416 | 61.38614 | 81.68317 | 100 | 122.7723 | 159.901 | 200.9901 | 239.604 | 279.703 | 321.7822 | 360.396 | 392.0792 | 437.6238 | 474.7525 | 512.8713 | 575.7426 | 617.8218 | 657.4257
5.445545 | 18.31683 | 37.12871 | 59.40594 | 81.18812 | 99.50495 | 136.6337 | 174.7525 | 216.8317 | 257.4257 | 296.5347 | 334.6535 | 371.2871 | 410.396 | 454.4554 | 493.0693 | 528.2178 | 568.3168 | 607.4257 | 651.4851
6.27451 | 18.43137 | 28.23529 | 44.31373 | 58.82353 | 76.47059 | 88.23529 | 105.098 | 121.5686 | 148.2353 | 172.1569 | 205.098 | 240 | 269.8039 | 320.7843 | 354.5098 | 384.3137 | 410.1961 | 436.8627 | 460.3922
3.137255 | 7.058824 | 16.47059 | 20.39216 | 29.01961 | 37.2549 | 39.21569 | 50.98039 | 59.60784 | 78.43137 | 104.3137 | 136.8627 | 167.451 | 197.2549 | 233.3333 | 249.0196 | 284.7059 | 322.7451 | 339.2157 | 354.5098
23.8674 | 30.49724 | 35.40331 | 39.64641 | 43.75691 | 47.46961 | 52.37569 | 58.07735 | 62.98343 | 71.60221 | 77.70166 | 84.46409 | 95.46961 | 104.221 | 111.6464 | 119.8674 | 130.7403 | 143.8674 | 155.9337 | 167.6022
9.779287 | 26.28183 | 51.34126 | 70.89983 | 95.34805 | 119.1851 | 143.6333 | 171.1375 | 218.2003 | 264.0407 | 315.382 | 364.8896 | 408.2852 | 459.6265 | 503.6333 | 552.5297 | 598.3701 | 652.7674 | 699.219 | 745.0594
5.111758 | 24.7349 | 32.34144 | 36.52034 | 39.86213 | 44.06414 | 46.56554 | 49.91724 | 55.82317 | 60.01857 | 63.37358 | 64.13143 | 72.59819 | 94.83499 | 122.1836 | 139.3284 | 151.2228 | 156.2983 | 161.377 | 168.967
5.134873 | 27.47735 | 47.2623 | 69.57175 | 99.61323 | 124.434 | 141.4798 | 172.5004 | 193.8175 | 218.6416 | 241.7155 | 264.7762 | 291.4693 | 441.888 | 508.9022 | 603.3608 | 701.2503 | 823.3942 | 918.812 | 1014.032
4.111049 | 92.57473 | 154.8698 | 220.403 | 292.4834 | 341.6739 | 410.4959 | 489.1336 | 551.3983 | 620.2304 | 689.0524 | 754.6465 | 856.1843 | 924.9556 | 1000.294 | 1124.742 | 1259.128 | 1354.18 | 1432.807 | 1550.82
0.8120591 | 72.76049 | 121.7886 | 187.2405 | 239.5473 | 291.8337 | 344.2014 | 412.8305 | 471.5627 | 520.4893 | 559.6407 | 631.4368 | 690.2705 | 755.6514 | 899.66 | 968.3906 | 1109.11 | 1266.193 | 1374.116 | 1547.612
0.9335457 | 30.8476 | 58.26543 | 83.19516 | 115.5973 | 138.0389 | 166.6988 | 196.6372 | 225.3133 | 249.001 | 275.1971 | 303.8854 | 327.569 | 346.2765 | 382.4412 | 432.2723 | 470.9414 | 500.8757 | 522.0834 | 549.5216
0.9335457 | 18.42332 | 40.89336 | 67.1057 | 92.07602 | 115.7962 | 137.0283 | 165.7368 | 200.6758 | 226.8841 | 255.5926 | 288.0273 | 314.2274 | 337.9436 | 382.8715 | 402.8981 | 431.6634 | 451.6981 | 485.456 | 549.2537
0.3799112 | 1.25726 | 1.705501 | 2.80492 | 3.25726 | 5.436283 | 8.91493 | 14.77485 | 23.65904 | 31.02904 | 38.6136 | 46.63273 | 55.08439 | 63.10215 | 70.25145 | 76.3191 | 82.60198 | 89.10147 | 96.25214 | 102.0998
4.123792 | 30.03832 | 58.31041 | 96.00809 | 127.4267 | 156.4893 | 191.8326 | 223.2325 | 255.4214 | 289.182 | 321.3819 | 349.654 | 384.2082 | 423.4807 | 450.9732 | 480.817 | 528.7277 | 576.6399 | 624.5366 | 670.8693
7.396613 | 59.53269 | 127.1676 | 186.3238 | 241.2573 | 298.9715 | 362.3252 | 413.0222 | 487.6521 | 534.104 | 601.6832 | 666.398 | 724.0592 | 776.0865 | 845.0044 | 902.6461 | 963.0908 | 1020.758 | 1086.87 | 1205.101
0.3921301 | 2.958279 | 6.379728 | 9.896327 | 12.84209 | 16.21551 | 17.92587 | 19.82634 | 22.91297 | 26.18996 | 30.0841 | 33.17281 | 36.78419 | 40.30091 | 43.05638 | 46.57194 | 49.94499 | 52.60494 | 56.49964 | 59.77693
0.3920691 | 2.531116 | 5.145602 | 7.7123 | 9.993612 | 13.03587 | 16.31609 | 20.07139 | 22.92176 | 26.67455 | 29.90491 | 33.27967 | 36.32224 | 39.83975 | 42.3102 | 46.44395 | 49.95994 | 53.1911 | 56.27882 | 59.93714
0.3445252 | 2.578843 | 5.430682 | 7.760088 | 10.232 | 13.32132 | 16.60087 | 19.88011 | 23.06513 | 26.24965 | 30.00409 | 33.33106 | 36.61 | 40.03206 | 43.31058 | 46.4467 | 50.01066 | 53.67062 | 56.47492 | 59.84962
2.595243 | 4.820418 | 8.029714 | 13.97533 | 19.42479 | 25.11893 | 31.06863 | 35.78 | 43.45737 | 52.62182 | 60.80079 | 70.47093 | 80.8778 | 89.55156 | 98.97022 | 106.6476 | 120.2719 | 130.903 | 137.3421 | 149.512
24.44638 | 57.32378 | 82.97255 | 119.8556 | 160.7347 | 194.4113 | 240.0977 | 300.1962 | 361.8909 | 400.3747 | 438.0498 | 483.7386 | 542.2529 | 602.3633 | 662.4571 | 723.3691 | 781.8739 | 844.3867 | 908.5099 | 964.6194
0.8701125 | 12.29759 | 24.71557 | 35.88585 | 48.55009 | 60.22163 | 73.12994 | 82.81829 | 95.98052 | 107.8907 | 120.5494 | 134.2064 | 144.1344 | 156.0555 | 168.7197 | 192.7983 | 216.6372 | 239.722 | 264.28 | 287.3899
0.6227597 | 11.54349 | 23.94615 | 35.11205 | 48.02145 | 60.68241 | 72.84647 | 83.76939 | 96.92396 | 107.8545 | 120.5133 | 130.4468 | 143.3562 | 155.5236 | 168.4384 | 192.2631 | 215.8382 | 239.4155 | 263.7273 | 287.0605
1.285511 | 23.866 | 48.13447 | 72.80066 | 95.79072 | 121.3423 | 144.7775 | 168.215 | 192.0644 | 217.1686 | 238.0374 | 264.8485 | 287.8575 | 311.6785 | 335.5208 | 361.9295 | 384.4934 | 432.6184 | 481.6027 | 504.5502
0.8617424 | 23.81392 | 47.63968 | 71.86316 | 97.40057 | 120.3741 | 144.1974 | 166.7708 | 190.1752 | 216.9839 | 239.536 | 265.9754 | 289.839 | 314.1004 | 336.2595 | 360.0971 | 385.2367 | 409.0388 | 455.4119 | 504.7633
4.162773 | 90.97506 | 168.5503 | 242.4338 | 323.7085 | 404.9806 | 519.5116 | 619.1788 | 705.9274 | 785.2824 | 877.5788 | 1003.096 | 1121.405 | 1239.712 | 1376.518 | 1522.552 | 1638.849 | 1753.279 | 1884.326 | 2054.147
4.165319 | 96.53051 | 183.3555 | 277.5793 | 362.5585 | 438.2955 | 525.1307 | 632.2553 | 739.3824 | 828.0355 | 909.3076 | 1001.668 | 1156.879 | 1301.016 | 1415.592 | 1532.013 | 1652.063 | 1783.212 | 1895.89 | 2056.57
10.87128 | 17.96306 | 55.91839 | 78.4803 | 102.9529 | 163.5817 | 205.2851 | 256.4199 | 296.1952 | 349.2546 | 509.8796 | 655.4006 | 802.7939 | 1025.899 | 1279.251 | 1647.821 | 1955.906 | 2243.186 | 2653.334 | 3006.773
1.42254 | 3.486619 | 7.412551 | 17.02865 | 26.68309 | 36.23294 | 40.14144 | 51.57058 | 55.48256 | 68.85026 | 72.72738 | 84.15651 | 93.71334 | 103.2527 | 112.8165 | 162.0371 | 198.026 | 243.4706 | 285.1287 | 347.6194
20.23886 | 121.9316 | 250.6627 | 348.2164 | 485.2508 | 607.7313 | 732.3066 | 833.9909 | 964.7916 | 1070.632 | 1213.875 | 1319.707 | 1450.465 | 1558.425 | 1691.279 | 1803.378 | 1927.886 | 2044.057 | 2166.437 | 2417.539
2.255392 | 5.980923 | 12.52068 | 19.0524 | 26.83828 | 36.80568 | 46.76987 | 57.97938 | 66.07117 | 75.40828 | 85.98751 | 96.56352 | 108.6884 | 120.1949 | 135.7426 | 149.7479 | 162.5086 | 176.823 | 193.9308 | 214.7696
0.4200996 | 3.411498 | 6.965444 | 11.45037 | 15.7547 | 18.93635 | 23.80323 | 27.54694 | 31.10427 | 35.97163 | 40.27596 | 42.89458 | 47.75905 | 54.50189 | 64.43072 | 70.98862 | 77.7305 | 88.77622 | 98.88517 | 108.8082
0.795292 | 4.539973 | 7.162457 | 12.03175 | 17.45779 | 20.07593 | 23.4459 | 28.68942 | 36.74375 | 40.48987 | 48.17094 | 55.47729 | 62.96955 | 70.65061 | 78.32974 | 83.19952 | 89.00558 | 95.75035 | 100.8075 | 107.7372
0.6084906 | 3.409367 | 5.837264 | 8.641678 | 12.19053 | 15.93194 | 19.67385 | 23.78925 | 29.59417 | 35.96007 | 41.76752 | 47.94896 | 56.93986 | 64.8098 | 72.49225 | 78.29818 | 85.97759 | 94.40954 | 100.403 | 107.7069
0.421496 | 4.53841 | 7.345856 | 11.83524 | 16.89269 | 20.63966 | 23.8216 | 29.81654 | 35.06199 | 41.62045 | 47.99545 | 58.49141 | 65.61388 | 71.42436 | 78.17183 | 85.85377 | 92.97271 | 99.53015 | 104.0261 | 107.5866
1.310525 | 5.027544 | 8.754228 | 12.85203 | 16.94984 | 20.30347 | 24.58877 | 30.38175 | 36.73722 | 42.52827 | 49.0635 | 56.73915 | 63.4696 | 69.64531 | 78.80932 | 85.35034 | 93.19996 | 99.00068 | 104.2408 | 109.1002
3.445651 | 16.62032 | 34.57526 | 48.33452 | 59.39511 | 81.53862 | 101.8806 | 120.4405 | 145.8865 | 201.2697 | 225.8195 | 251.8563 | 283.5817 | 315.0147 | 343.4497 | 379.9635 | 414.3905 | 450.0112 | 475.4511 | 500.8992
5.572755 | 7.430341 | 9.287926 | 13.0031 | 14.86068 | 16.71827 | 16.71827 | 18.57585 | 18.57585 | 18.57585 | 20.43344 | 26.00619 | 31.57895 | 31.57895 | 33.43653 | 37.1517 | 40.86687 | 42.72446 | 42.72446 | 44.58204
5.572755 | 20.43344 | 46.43963 | 87.3065 | 118.8854 | 154.1796 | 189.4737 | 248.9164 | 315.7895 | 369.6594 | 427.2446 | 490.4025 | 557.2755 | 618.5759 | 691.0217 | 756.0372 | 837.7709 | 906.5015 | 971.517 | 1030.96
3.533846 | 21.8215 | 44.08473 | 68.41527 | 86.69114 | 104.9376 | 125.216 | 153.528 | 187.9005 | 236.4614 | 272.8542 | 311.2906 | 355.8053 | 396.2738 | 434.7279 | 471.1265 | 505.5167 | 560.097 | 604.6117 | 679.4232
3.527957 | 21.58002 | 37.65313 | 76.06015 | 116.4756 | 146.8019 | 193.2896 | 239.8598 | 266.1929 | 312.7631 | 361.3299 | 434.1978 | 480.7209 | 545.4374 | 618.2405 | 670.8536 | 751.7434 | 840.6903 | 931.6574 | 1032.737
2.560458 | 43.08968 | 90.36567 | 120.9451 | 151.4954 | 185.4239 | 222.7501 | 266.8815 | 283.9674 | 294.2872 | 314.8098 | 342.0791 | 362.5628 | 379.6779 | 403.5885 | 424.0917 | 451.3513 | 458.3317 | 478.7862 | 495.8916
1.821973 | 26.13862 | 48.02073 | 72.33601 | 100.0569 | 122.9169 | 147.7164 | 167.6543 | 200.7236 | 231.3646 | 256.1668 | 274.6481 | 300.4248 | 319.8799 | 344.6841 | 371.4346 | 401.5921 | 430.2916 | 468.232 | 498.8771
1.822656 | 24.20533 | 46.09564 | 70.90944 | 101.0737 | 123.4503 | 147.2875 | 173.071 | 201.776 | 226.1036 | 256.7541 | 279.1354 | 302.0016 | 331.679 | 354.5486 | 374.0112 | 401.743 | 439.2164 | 466.4722 | 500.5352
0 | 22.25806 | 49.83871 | 73.06452 | 99.67742 | 120.4839 | 150 | 170.3226 | 200.8065 | 224.5161 | 250.1613 | 274.3548 | 300.4839 | 325.1613 | 349.8387 | 372.0968 | 400.6452 | 421.9355 | 450.4839 | 500.3226
0.483871 | 26.12903 | 49.35484 | 73.54839 | 100.1613 | 124.8387 | 150 | 174.6774 | 202.2581 | 220.1613 | 251.129 | 271.4516 | 301.9355 | 323.7097 | 349.8387 | 374.5161 | 402.5806 | 423.3871 | 449.0323 | 500.3226
26.56696 | 41.13886 | 55.01518 | 77.91729 | 102.2105 | 123.0398 | 145.2564 | 163.3006 | 191.7553 | 250.0899 | 308.4253 | 362.5957 | 401.4876 | 429.9662 | 475.12 | 529.9951 | 577.9266 | 619.6025 | 681.4251 | 722.4082
25.87048 | 41.82337 | 55.68864 | 70.94504 | 100.7789 | 123.6764 | 141.0167 | 170.1808 | 192.3984 | 225.7266 | 263.2181 | 288.2134 | 320.8414 | 361.8016 | 390.9592 | 433.3141144 | 509.6919 | 578.4388 | 643.7392 | 720.8411
0.5706148 | 8.272205 | 15.83187 | 24.96 | 34.22956 | 47.77946 | 55.19257 | 63.03291 | 72.2988 | 79.28615 | 86.98603 | 96.11269 | 105.6671 | 116.3615 | 128.6255 | 137.4681 | 151.8703 | 165.1327 | 179.1078 | 200.6412
0 | 4.393359 | 7.969349 | 11.64751 | 15.01916 | 19.106 | 24.01022 | 33.40996 | 40.97063 | 47.71392 | 57.11367 | 64.87867 | 72.13282 | 80.30651 | 86.43678 | 96.14304 | 103.0907 | 109.5275 | 114.9425 | 119.8467
1.435479 | 7.028574 | 11.4041 | 17.36837 | 24.42236 | 36.49925 | 48.57567 | 60.4202 | 72.75185 | 81.03865 | 88.10264 | 96.0216 | 105.775 | 111.7502 | 120.1635 | 127.3558 | 135.1655 | 144.5534 | 155.1632 | 166.4997
1.678802 | 7.533326 | 14.85017 | 24.36693 | 35.84171 | 48.66001 | 60.02122 | 64.78604 | 72.48311 | 82.49081 | 96.15835 | 104.2147 | 111.9032 | 120.6909 | 127.5254 | 135.2144 | 144.3662 | 153.1649 | 161.5991 | 167.4641
0.8797784 | 9.229474 | 14.37341 | 22.39778 | 32.02792 | 38.13629 | 47.12687 | 67.94726 | 94.52986 | 118.8734 | 146.1026 | 176.8372 | 208.2123 | 239.9038 | 265.5083 | 289.5158 | 319.2714 | 338.1514 | 363.1122 | 401.5127
6.490216 | 72.93175 | 138.2717 | 223.902 | 316.3043 | 386.2029 | 464.0119 | 540.6616 | 624.0362 | 709.6927 | 800.9883 | 881.0477 | 970.0929 | 1063.655 | 1152.7 | 1244.043 | 1318.442 | 1423.35 | 1521.444 | 1684.941
0.3136265 | 6.997506 | 13.49957 | 18.73748 | 24.33503 | 31.19788 | 39.68113 | 48.16666 | 55.57609 | 64.52012 | 72.10738 | 78.69695 | 87.7228 | 96.02595 | 103.5268 | 111.6607 | 119.9706 | 128.9124 | 137.7627 | 143.9028
0.1471544 | 5.296992 | 10.53376 | 16.13301 | 24.16969 | 31.48594 | 38.71241 | 48.19677 | 55.42041 | 62.64461 | 71.85569 | 80.43667 | 87.66257 | 96.06401 | 105.545 | 111.776 | 120.2632 | 127.4892 | 135.9764 | 144.1045
0.3073767 | 6.899214 | 13.40015 | 17.91591 | 24.41571 | 30.46949 | 38.05789 | 47.9928 | 55.57722 | 63.07074 | 72.00795 | 79.77475 | 87.27054 | 96.39071 | 103.4365 | 110.8414 | 119.9638 | 128.4505 | 135.7656 | 143.9824
0.1463283 | 60.80373 | 122.7394 | 179.5578 | 245.2162 | 313.4138 | 394.2408 | 481.3858 | 552.0667 | 639.1837 | 721.2266 | 765.3101 | 796.7901 | 839.6041 | 920.3536 | 994.7896 | 1090.676 | 1198.012 | 1321.749 | 1444.228
1.682776 | 59.79234 | 120.4196 | 183.5668 | 241.6483 | 326.2627 | 398.2627 | 482.8835 | 564.9759 | 638.2261 | 724.108 | 785.9855 | 841.5537 | 924.907 | 993.1003 | 1080.243 | 1159.818 | 1255.816 | 1350.548 | 1446.54
14.74014 | 40.63998 | 95.16391 | 110.9159 | 137.2341 | 183.6631 | 236.426 | 278.7395 | 353.1699 | 433.6229 | 489.9565 | 568.6776 | 645.1707 | 709.5992 | 882.7837 | 1034.096 | 1159.178 | 1306.453 | 1479.949 | 1703.922
14.73041 | 41.03889 | 62.95938 | 115.4109 | 143.7042 | 187.9733 | 240.8627 | 287.2333 | 351.691 | 420.1768 | 492.7002 | 573.2796 | 641.8627 | 714.2985 | 891.55 | 988.2609 | 1109.13 | 1276.36 | 1497.968 | 1703.523
14.7596 | 43.03343 | 69.11813 | 93.21802 | 111.2759 | 133.6245 | 188.1971 | 232.8164 | 289.7046 | 355.7385 | 422.0837 | 490.5013 | 569.2906 | 645.7836 | 716.0985 | 885.2939 | 1062.584 | 1260.092 | 1491.809 | 1705.41
1.478743 | 10.3512 | 23.2902 | 31.0536 | 39.92606 | 49.16821 | 58.41035 | 64.69501 | 73.19778 | 81.33087 | 86.13678 | 96.1183 | 109.7967 | 129.39 | 147.8743 | 168.5767 | 200.3697 | 237.7079 | 265.0647 | 306.4695
2.957486 | 11.09057 | 23.65989 | 35.85952 | 49.53789 | 59.88909 | 75.04621 | 81.70055 | 95.00924 | 123.475 | 144.5471 | 168.207 | 196.6728 | 228.8355 | 265.4344 | 289.8336 | 313.8632 | 360.8133 | 436.9686 | 526.0628
1.848429 | 9.242144 | 22.92052 | 34.75046 | 50.64695 | 62.10721 | 74.30684 | 95.00924 | 129.7597 | 168.207 | 212.1996 | 265.0647 | 289.464 | 313.4935 | 339.3715 | 360.4436 | 399.6303 | 435.1201 | 480.9612 | 524.9538
6.19036 | 47.98127 | 96.26303 | 146.6503 | 169.733 | 204.9961 | 268.4021 | 299.3691 | 322.4626 | 346.2334 | 371.4433 | 393.7792 | 442.0413 | 465.0848 | 491.7362 | 516.9527 | 540.018 | 563.7909 | 585.4125 | 599.1084
28.77636 | 106.1092 | 237.614 | 361.4705 | 489.1692 | 733.1051 | 965.3775 | 1193.772 | 1433.772 | 1642.819 | 1793.801 | 1967.987 | 2180.883 | 2536.969 | 2889.292 | 3257.113 | 3609.385 | 3961.73 | 4294.64 | 4662.433
0.1654013 | 12.28519 | 24.40735 | 37.0551 | 51.54833 | 67.88703 | 91.07923 | 107.6814 | 125.3434 | 136.4096 | 147.7431 | 160.3956 | 175.4149 | 199.9327 | 219.7031 | 249.2289 | 264.2558 | 278.7561 | 291.938 | 301.9583
0.4289059 | 18.34959 | 36.00914 | 54.19522 | 75.28412 | 91.36643 | 104.8137 | 123.0059 | 141.992 | 158.0781 | 173.9036 | 188.1466 | 207.1374 | 225.8652 | 242.2228 | 256.2066 | 269.1354 | 282.594 | 294.7337 | 306.6085
0.956389 | 17.29889 | 29.95327 | 41.55506 | 53.94973 | 66.08231 | 77.95329 | 90.08967 | 96.68581 | 102.7564 | 110.1435 | 118.0595 | 124.6604 | 131.7893 | 147.6266 | 162.6804 | 176.1514 | 188.0357 | 197.2839 | 207.0582
4.418262 | 33.57879 | 72.4595 | 113.1075 | 144.919 | 182.9161 | 216.4948 | 254.4919 | 289.838 | 321.6495 | 361.4138 | 432.106 | 504.5655 | 575.2577 | 650.3682 | 722.8277 | 794.4035 | 866.863 | 941.0898 | 1010.015
5.708311 | 39.3708 | 75.23388 | 120.8645 | 176.3454 | 241.5746 | 300.3206 | 362.3206 | 414.5282 | 480.888 | 540.6929 | 603.7683 | 657.0542 | 721.2161 | 764.6379 | 793.8937 | 814.5015 | 845.9882 | 907.9772 | 964.517
4.613529 | 40.5097 | 81.84118 | 124.2619 | 164.4986 | 200.37 | 240.5929 | 278.6924 | 324.3975 | 360.2937 | 419.0562 | 478.9135 | 538.7432 | 604.0027 | 655.1541 | 727.0072 | 777.0335 | 839.0252 | 901.0307 | 964.0896
25.83395 | 48.78539 | 72.73572 | 98.73411 | 117.3624 | 143.4247 | 168.9977 | 195.0818 | 216.3928 | 240.8542 | 287.7151 | 335.6484 | 386.7809 | 434.1855 | 480.5314 | 526.8759 | 576.4088 | 629.6777 | 673.898 | 719.1825
0.4047383 | 1.30968 | 2.765084 | 4.156614 | 5.87227 | 7.393926 | 9.10978 | 11.34505 | 12.7699 | 14.35692 | 16.39819 | 18.73096 | 21.12869 | 23.65615 | 26.15177 | 28.3549 | 30.6231 | 32.72953 | 35.0625 | 37.55772
11.93606 | 46.03908 | 70.76377 | 92.93073 | 119.3606 | 140.675 | 167.9574 | 189.2718 | 217.4067 | 238.7211 | 289.0231 | 335.9147 | 382.8064 | 429.698 | 480.8526 | 524.3339 | 574.6359 | 624.0853 | 668.4192 | 711.9005
55.83422 | 57.25356 | 69.08803 | 97.22526 | 120.7168 | 163.3432 | 215.6027 | 267.9937 | 349.1002 | 415.481 | 482.1246 | 534.5681 | 601.2117 | 639.2449 | 758.2795 | 906.6604 | 1106.959 | 1245.26 | 1364.768 | 1593.729
1.381793 | 8.760692 | 12.4517 | 20.68021 | 24.35254 | 28.94296 | 41.74944 | 49.9904 | 56.43255 | 64.68285 | 77.51111 | 94.92046 | 118.663 | 150.6092 | 174.3642 | 197.1918 | 245.6075 | 294.0169 | 397.2032 | 496.7016
5.026116 | 24.19694 | 49.73832 | 97.20477 | 129.1261 | 178.3944 | 228.5498 | 279.6232 | 324.3261 | 385.4113 | 447.427 | 517.6464 | 596.0849 | 651.7083 | 697.3137 | 794.9137 | 903.4249 | 998.2925 | 1196.166 | 1398.639
1.756915 | 3.609765 | 6.31172 | 8.167434 | 12.30986 | 15.62609 | 19.15137 | 24.12858 | 28.69055 | 35.32874 | 41.34978 | 48.81417 | 55.25046 | 61.26578 | 66.24585 | 72.4688 | 78.48412 | 84.29468 | 90.30571 | 96.11913
1.343102 | 3.614061 | 6.721237 | 11.69272 | 16.25755 | 19.78283 | 24.13574 | 29.11295 | 34.0873 | 38.85259 | 42.58406 | 47.76317 | 54.1966 | 59.8024 | 66.85583 | 72.45591 | 77.23552 | 83.66752 | 90.72381 | 95.90865
1.136911 | 3.403575 | 8.793165 | 11.69558 | 17.50615 | 21.86192 | 25.79529 | 33.68351 | 40.32456 | 43.64509 | 48.20991 | 55.05429 | 60.86772 | 65.64303 | 71.86598 | 77.05654 | 82.03661 | 87.22144 | 91.7834 | 96.96967
5.464481 | 16.39344 | 23.49727 | 33.87978 | 55.7377 | 73.77049 | 92.89617 | 117.4863 | 137.1585 | 162.2951 | 219.6721 | 304.3716 | 418.5792 | 534.9727 | 600.5464 | 704.918 | 793.4426 | 892.3497 | 953.0055 | 1007.104
8.275389 | 87.15258 | 184.0568 | 244.8903 | 332.8109 | 436.378 | 555.7012 | 647.9906 | 746.9262 | 976.6356 | 1226.45 | 1368.289 | 1525.837 | 1699.258 | 1881.595 | 1996.39 | 2165.173 | 2347.601 | 2496.129 | 2723.461
3.63763 | 24.67319 | 49.3921 | 79.06131 | 124.1105 | 177.7998 | 240.1228 | 278.5432 | 315.0436 | 371.6652 | 431.1278 | 458.041 | 503.162 | 536.7366 | 581.7661 | 628.8267 | 669.1738 | 728.6232 | 793.8328 | 983.9235
0.9925002 | 11.96622 | 23.49757 | 35.21598 | 48.05118 | 61.06586 | 72.03479 | 84.67965 | 95.09094 | 108.4805 | 120.0091 | 131.1615 | 144.3607 | 154.944 | 162.5593 | 167.942 | 180.7646 | 192.8438 | 204.9196 | 216.0701
0.8067057 | 10.29004 | 24.23873 | 35.58455 | 48.41923 | 58.83053 | 71.65917 | 84.12201 | 96.58486 | 106.9914 | 120.5581 | 131.3468 | 144.5528 | 155.6982 | 168.516 | 174.4562 | 182.2472 | 192.4573 | 202.2973 | 216.2213
11.27593 | 32.85435 | 57.9668 | 81.89874 | 105.0406 | 119.555 | 138.3808 | 162.695 | 179.5572 | 202.3109 | 225.049 | 248.5853 | 277.2266 | 297.6233 | 321.1631 | 341.1729 | 370.9895 | 397.2593 | 422.3481 | 441.953
0.3173554 | 15.86777 | 30.78347 | 47.92066 | 69.81818 | 96.79339 | 116.7868 | 145.3488 | 166.2942 | 192.6347 | 208.1851 | 223.1008 | 240.8727 | 257.0579 | 272.9256 | 288.7934 | 312.9124 | 337.0314 | 362.4198 | 384
0.6347107 | 16.18512 | 31.41818 | 47.92066 | 65.05785 | 81.87769 | 96.15868 | 121.2298 | 144.3967 | 166.9289 | 192.3174 | 215.8017 | 241.5074 | 258.0099 | 271.6562 | 289.4281 | 312.595 | 336.714 | 359.5636 | 384.3174
1.551196 | 24.44743 | 46.98589 | 69.16859 | 94.92892 | 118.9097 | 143.2437 | 165.435 | 191.9188 | 215.5392 | 238.7978 | 264.9345 | 287.4909 | 310.4177 | 335.4917 | 360.2 | 384.9089 | 409.6052 | 432.5154 | 481.1846
24.33908 | 34.83393 | 46.74641 | 58.9446 | 71.99671 | 89.30983 | 104.3526 | 119.6816 | 146.6389 | 169.0551 | 192.3229 | 214.1746 | 240.8511 | 262.4138 | 273.1948 | 285.962 | 305.8202 | 322.8391 | 338.7252 | 358.8667
7.100592 | 47.33728 | 102.9586 | 146.7456 | 205.9172 | 250.8876 | 304.142 | 353.8462 | 404.7337 | 447.3373 | 499.4083 | 549.1124 | 601.1834 | 648.5207 | 704.142 | 757.3964 | 803.5503 | 853.2544 | 899.4083 | 1003.55
3.550296 | 48.52071 | 97.04142 | 151.4793 | 197.6331 | 246.1538 | 300.5917 | 347.929 | 401.1834 | 452.071 | 500.5917 | 545.5621 | 601.1834 | 647.3373 | 697.0414 | 750.2959 | 801.1834 | 853.2544 | 899.4083 | 1000
3.50325 | 46.28892 | 99.21969 | 152.183 | 250.3674 | 304.7828 | 351.6122 | 406.8719 | 452.8678 | 498.1214 | 550.1536 | 602.4874 | 649.7422 | 697.1186 | 749.6153 | 800.9116 | 851.0033 | 902.9508 | 956.2159 | 1004.473
0.1482635 | 2.566553 | 5.224614 | 10.09722 | 14.96983 | 19.96424 | 25.55202 | 30.07325 | 34.89214 | 39.94218 | 45.58369 | 49.68644 | 54.91935 | 59.85174 | 64.787 | 70.60881 | 75.24165 | 79.8748 | 85.10196 | 94.96515
0.2678308 | 2.515378 | 5.182367 | 9.930624 | 14.74122 | 20.44856 | 25.14628 | 29.90156 | 35.07181 | 40.06398 | 45.05711 | 49.99588 | 55.17315 | 60.34659 | 65.10058 | 69.56299 | 75.51075 | 80.44856 | 85.02863 | 95.13318
0.07833341 | 0.4645567 | 0.8507093 | 1.167719 | 1.484588 | 2.093227 | 2.577084 | 3.005939 | 3.518287 | 4.031131 | 4.515766 | 4.97297 | 5.499741 | 6.040298 | 6.511783 | 7.038342 | 7.592897 | 8.216524 | 8.646581 | 8.993001
0.01392111 | 0.4315545 | 0.974478 | 1.531323 | 1.990719 | 2.491879 | 3.076566 | 3.508121 | 4.023202 | 4.552204 | 5.039443 | 5.554524 | 6 | 6.473318 | 7.044084 | 7.517401 | 7.921114 | 8.324826 | 8.645012 | 8.965197
1.744235 | 8.726316 | 15.04239 | 31.03729 | 45.0379 | 66.0421 | 90.04917 | 108.3982 | 128.4125 | 147.1014 | 169.1212 | 192.1439 | 236.1728 | 292.5449 | 332.9161 | 361.2702 | 408.637 | 455.3369 | 514.7092 | 583.0886
0.7566764 | 5.744011 | 14.74701 | 23.40182 | 32.72544 | 54.08764 | 69.77688 | 87.80391 | 107.1429 | 127.1492 | 144.5177 | 167.2003 | 192.5548 | 226.5828 | 262.6107 | 290.2992 | 330.6625 | 360.6851 | 459.4325 | 581.2013
1.760126 | 16.09632 | 32.75441 | 52.10738 | 70.79014 | 90.14171 | 108.494 | 127.1805 | 147.5304 | 168.2126 | 191.5672 | 219.5941 | 250.9605 | 271.3122 | 294.0017 | 330.3661 | 360.7257 | 410.7585 | 483.1409 | 580.5358
0.6344682 | 10.22552 | 23.25577 | 35.75175 | 47.16205 | 59.11279 | 70.70042 | 82.47609 | 95.88014 | 107.4706 | 120.3294 | 130.6506 | 143.6871 | 156.1766 | 167.9418 | 179.5261 | 191.6547 | 202.3326 | 215.9078 | 240.162
0.03787879 | 13.64583 | 23.59848 | 38.23864 | 51.30682 | 67.52841 | 83.78788 | 98.92045 | 113.608 | 133.4754 | 150.2178 | 163.286 | 182.1117 | 196.25 | 216.1458 | 237.0833 | 257.4716 | 276.8655 | 300.928 | 327.6136
2.642045 | 20.92803 | 37.13068 | 57.50947 | 75.28409 | 97.72727 | 119.6402 | 134.2898 | 146.3163 | 164.5833 | 182.339 | 199.5833 | 216.3068 | 236.1837 | 249.7443 | 263.8447 | 281.6098 | 302.5 | 322.8977 | 342.7557
1.079545 | 12.57576 | 29.82955 | 46.58144 | 61.23106 | 77.96402 | 97.30114 | 117.197 | 130.7955 | 145.9754 | 170.5019 | 188.3333 | 209.2424 | 226.4962 | 248.4564 | 273.589 | 292.3864 | 311.2311 | 330.0379 | 343.6458
2.623106 | 20.36932 | 38.66477 | 55.89015 | 68.93939 | 88.26705 | 102.3674 | 119.072 | 134.214 | 147.7746 | 163.9773 | 183.8447 | 203.1723 | 219.3371 | 234.9811 | 253.2955 | 275.2083 | 295.5492 | 320.1136 | 339.9716
1.526718 | 2.290076 | 3.053435 | 3.053435 | 9.160305 | 9.160305 | 10.68702 | 11.45038 | 11.45038 | 12.21374 | 12.9771 | 12.9771 | 12.9771 | 18.32061 | 23.66412 | 30.53435 | 37.40458 | 41.98473 | 57.25191 | 61.0687
0.4329412 | 9.079216 | 19.00758 | 28.29595 | 37.89386 | 46.54222 | 58.72732 | 67.06196 | 75.07242 | 83.73124 | 90.14379 | 95.91425 | 102.9731 | 110.3519 | 118.3728 | 127.3516 | 135.3684 | 142.4251 | 151.4248 | 160.7508
1.989852 | 3.70353 | 5.925478 | 7.980274 | 10.11811 | 13.81611 | 16.34723 | 21.67501 | 26.25965 | 30.02664 | 35.92209 | 40.09109 | 45.80811 | 52.44052 | 58.32235 | 63.88904 | 71.65468 | 77.96322 | 92.20008 | 100.3745
2.152958 | 6.248496 | 9.856633 | 14.27753 | 19.5229 | 26.23006 | 31.70944 | 38.00947 | 43.48992 | 49.70839 | 56.25137 | 61.97989 | 68.11681 | 73.76249 | 80.30419 | 85.95158 | 91.91943 | 97.80808 | 104.027 | 109.8315
0.4932743 | 4.497041 | 15.26236 | 24.88761 | 35.37147 | 45.85888 | 54.64613 | 63.70986 | 75.04096 | 84.67616 | 94.59993 | 107.3412 | 118.1037 | 139.3322 | 160.28 | 180.3778 | 199.6411 | 219.458 | 239.2629 | 258.8091
0.4946959 | 4.736571 | 15.2183 | 26.24873 | 34.17524 | 44.3691 | 55.13585 | 64.76607 | 74.68202 | 85.44521 | 95.3569 | 107.811 | 120.2658 | 140.64 | 159.3198 | 179.414 | 199.7917 | 220.7396 | 240.5615 | 259.2505
1.059047 | 4.447998 | 15.77056 | 25.10795 | 35.3011 | 45.20284 | 54.54377 | 64.17257 | 74.9251 | 85.10475 | 94.73071 | 108.8779 | 119.3468 | 140.0011 | 160.3717 | 180.1788 | 200.5558 | 220.3621 | 240.1706 | 259.1247
0.4946959 | 4.757894 | 14.39309 | 24.02331 | 35.06299 | 45.27747 | 54.90769 | 65.39368 | 75.58896 | 85.22558 | 94.28932 | 107.3085 | 119.7605 | 139.861 | 159.9581 | 179.7722 | 199.3106 | 220.2633 | 241.509 | 259.3464
2.785408 | 49.04493 | 95.31316 | 146.3296 | 190.9919 | 230.8494 | 291.4407 | 332.8954 | 380.7304 | 482.833 | 576.9493 | 675.8661 | 774.7089 | 859.2068 | 950.146 | 1055.53 | 1155.979 | 1256.423 | 1344.094 | 1438.145
1.18815 | 45.80255 | 92.0142 | 136.6591 | 194.0515 | 237.0556 | 284.8471 | 327.9295 | 382.1449 | 482.4979 | 574.9168 | 672.1232 | 774.1344 | 861.7746 | 957.4012 | 1059.43 | 1155.104 | 1250.757 | 1340.064 | 1438.959
1.192503 | 53.78013 | 98.40758 | 133.4863 | 194.0994 | 229.1825 | 283.3848 | 337.5783 | 391.785 | 482.7198 | 578.4508 | 674.1034 | 765.0252 | 867.08 | 962.7848 | 1061.615 | 1155.587 | 1254.539 | 1343.95 | 1444.369
1.608767 | 13.66913 | 24.47644 | 37.03286 | 50.59862 | 62.89625 | 74.68813 | 85.72408 | 98.77009 | 117.5778 | 133.3737 | 149.6806 | 165.4991 | 186.3384 | 199.8966 | 219.2219 | 235.0199 | 248.8251 | 275.1867 | 300.0526
5.791169 | 18.70651 | 30.4508 | 46.922 | 97.64189 | 142.5297 | 195.6913 | 251.2147 | 297.2859 | 351.6347 | 394.2177 | 446.2528 | 499.459 | 556.2032 | 603.4918 | 644.8736 | 712.2035 | 797.2504 | 902.3919 | 947.4506
7.962413 | 17.33435 | 31.4421 | 42.01 | 96.316 | 157.6946 | 216.7257 | 280.4748 | 339.5006 | 397.3536 | 498.8717 | 567.3406 | 642.891 | 734.9535 | 853.0033 | 895.6522 | 944.2079 | 997.5137 | 1052.076 | 1198.754
1.596327 | 11.65503 | 27.9068 | 43.38714 | 62.7408 | 81.71244 | 99.71987 | 117.1418 | 133.4048 | 151.9887 | 169.2187 | 186.6411 | 202.5131 | 214.1275 | 224.7753 | 243.7478 | 258.8494 | 271.0433 | 285.3691 | 296.0177
0.9401196 | 4.290429 | 7.437272 | 10.99088 | 14.74732 | 18.19912 | 23.98648 | 28.76235 | 33.13177 | 38.41622 | 42.58298 | 47.86662 | 52.94421 | 57.10644 | 61.57395 | 66.65088 | 72.94587 | 78.73404 | 83.60622 | 120.1788
26.25835 | 46.93904 | 72.35185 | 94.21344 | 119.6419 | 143.8767 | 168.1086 | 191.5632 | 211.4324 | 241.2079 | 263.0496 | 286.4914 | 310.7162 | 334.9325 | 358.7694 | 382.1984 | 433.0226 | 479.0834 | 528.3288 | 577.1664
1.895729 | 19.44879 | 39.36908 | 58.81592 | 74.46886 | 95.33897 | 116.213 | 139.4532 | 158.4305 | 174.555 | 192.1075 | 221.9897 | 254.2459 | 287.4519 | 330.1146 | 385.5778 | 428.7144 | 478.96 | 525.8935 | 575.673
1.422285 | 19.90662 | 43.60714 | 66.35784 | 99.06307 | 118.9726 | 143.1485 | 165.9056 | 191.0279 | 217.1059 | 240.3373 | 264.5167 | 287.7516 | 317.6171 | 354.1187 | 385.407 | 431.3921 | 480.6952 | 527.6355 | 573.1481
0.6221494 | 13.22822 | 21.0457 | 37.58534 | 60.22366 | 71.96933 | 92.86469 | 103.3077 | 127.246 | 145.9575 | 186.0025 | 209.0643 | 238.2168 | 269.5357 | 307.8002 | 337.8009 | 362.5795 | 394.3373 | 433.5026 | 519.7243
1.49732 | 18.48462 | 31.98532 | 50.70954 | 71.61631 | 87.29152 | 110.809 | 132.5822 | 160.8884 | 187.4502 | 210.5294 | 241.0094 | 271.931 | 300.674 | 328.1103 | 364.6903 | 390.8206 | 433.4965 | 469.2053 | 525.8229
0.1845643 | 11.50272 | 17.15978 | 22.81214 | 31.0719 | 42.82025 | 48.03168 | 57.1713 | 68.05455 | 83.29822 | 94.18416 | 102.0191 | 113.3332 | 122.8997 | 126.3668 | 137.6809 | 150.3031 | 157.6783 | 161.583 | 168.5374
0.6281897 | 8.477876 | 16.74099 | 21.08597 | 30.21619 | 43.70952 | 62.42836 | 73.73443 | 98.11705 | 119.8889 | 143.836 | 168.6636 | 192.6066 | 217.8556 | 226.1194 | 239.1658 | 252.192 | 261.7403 | 277.3914 | 286.5102
8.465124 | 20.65845 | 26.31283 | 37.19406 | 47.64107 | 58.52835 | 73.75658 | 99.00363 | 122.0755 | 147.3367 | 167.3656 | 199.1576 | 240.0966 | 259.2611 | 285.827 | 311.521 | 332.4298 | 358.9976 | 385.5642 | 406.8958
5.687139 | 30.93098 | 53.32208 | 80.19278 | 107.0658 | 145.7232 | 188.8694 | 225.6043 | 265.9505 | 293.7309 | 323.3191 | 361.8161 | 406.5869 | 449.6185 | 479.2044 | 513.2654 | 558.9802 | 598.4098 | 652.2749 | 704.3391
0.1183207 | 0.5359719 | 0.9799166 | 1.532149 | 2.005847 | 3.008874 | 3.883202 | 5.100867 | 5.970627 | 6.945631 | 8.07895 | 8.979432 | 10.08708 | 11.00991 | 13.01735 | 14.07054 | 14.99144 | 17.05527 | 19.05987 | 21.0945
0.1449601 | 0.6187964 | 1.092633 | 2.121607 | 3.099794 | 3.942915 | 4.945043 | 6.030272 | 7.033714 | 8.142608 | 9.065301 | 9.910983 | 11.02078 | 12.1579 | 13.03029 | 14.13994 | 15.06437 | 17.02109 | 19.16276 | 21.09236
21.59619 | 64.25467 | 98.49961 | 127.9385 | 161.5807 | 191.6204 | 228.8711 | 271.5266 | 299.766 | 334.6147 | 382.0912 | 411.5371 | 443.9897 | 475.2389 | 523.3151 | 563.5756 | 596.627 | 632.0834 | 674.1491 | 715.0183
1.882353 | 24.47059 | 37.17647 | 46.58824 | 57.88235 | 73.41176 | 84.23529 | 92.23529 | 101.6471 | 111.0588 | 117.6471 | 127.0588 | 133.6471 | 146.3529 | 184 | 229.6471 | 280.4706 | 325.1765 | 374.1176 | 481.4118
0.4054078 | 24.42538 | 47.6664 | 72.88312 | 97.48199 | 120.1441 | 144.1145 | 167.1041 | 193.661 | 215.3671 | 242.2462 | 264.2692 | 290.1728 | 311.5426 | 337.1258 | 362.3832 | 384.3886 | 430.991 | 480.5162 | 528.0835
1.377324 | 24.10318 | 49.31989 | 72.23694 | 95.50275 | 117.5222 | 144.0649 | 164.1494 | 192.3262 | 218.2068 | 240.5184 | 261.2189 | 287.7386 | 309.7528 | 335.3236 | 359.9189 | 383.8716 | 432.7348 | 479.9869 | 527.5506
0.3958149 | 3.059408 | 6.267778 | 21.02146 | 33.67547 | 40.52917 | 53.18248 | 64.25536 | 72.15535 | 79.57581 | 82.77141 | 113.2761 | 153.2484 | 179.5474 | 209.5293 | 234.25 | 264.2341 | 281.6038 | 295.8163 | 330.5331
0.3965242 | 3.05657 | 3.075013 | 15.75031 | 25.77549 | 34.76574 | 50.0344 | 63.72974 | 73.74925 | 83.75953 | 110.0727 | 139.009 | 154.2649 | 182.1323 | 222.0904 | 266.2557 | 295.6865 | 355.0913 | 438.1564 | 562.7558
2.347932 | 8.665388 | 14.99411 | 21.62546 | 25.83147 | 41.85737 | 57.88468 | 76.32608 | 94.47187 | 109.8897 | 125.6143 | 144.9594 | 164.6438 | 181.9042 | 201.5857 | 217.026 | 242.4366 | 271.7787 | 309.2907 | 361.3253
9.14089 | 51.10717 | 83.60354 | 125.5785 | 170.2569 | 227.124 | 273.2548 | 293.6406 | 331.6674 | 425.2451 | 514.7254 | 585.2205 | 658.4601 | 743.9122 | 841.5399 | 916.1302 | 1019.167 | 1115.457 | 1242.947 | 1409.697
7.783718 | 74.15961 | 151.3777 | 228.5785 | 301.8247 | 377.7744 | 459.1182 | 544.5248 | 585.1988 | 628.5807 | 709.9591 | 779.1164 | 846.9079 | 918.7688 | 998.7619 | 1085.521 | 1169.562 | 1263.088 | 1357.956 | 1440.62
25.77405 | 46.88558 | 72.97011 | 94.70153 | 122.0098 | 155.5277 | 180.97 | 205.7934 | 239.929 | 262.2537 | 285.8277 | 312.5033 | 336.7004 | 363.3782 | 390.6769 | 426.047 | 481.8981 | 527.8213 | 600.4265 | 716.4103
0.01211144 | 0.1735091 | 0.2990701 | 0.4514192 | 0.6036906 | 0.7739503 | 0.9623228 | 1.435011 | 1.996879 | 2.487198 | 2.941944 | 3.994488 | 4.948711 | 6.009496 | 7.03421 | 8.014133 | 8.994242 | 9.965691 | 10.89246 | 12.00646
1.480142 | 9.507539 | 13.41321 | 17.66824 | 21.89722 | 25.78297 | 27.93424 | 32.16781 | 35.71035 | 38.90353 | 44.88386 | 46.34101 | 51.62111 | 61.76146 | 74.33961 | 84.83391 | 100.9056 | 111.383 | 127.7979 | 150.8412
9.492216 | 14.06442 | 18.63661 | 24.25227 | 28.826 | 34.08924 | 39.71408 | 43.93847 | 49.91419 | 60.75478 | 73.67002 | 83.80731 | 99.52654 | 111.4029 | 124.312 | 137.9198 | 150.4857 | 180.7719 | 216.9772 | 246.5617
1.201275 | 7.743932 | 17.88429 | 22.78898 | 29.08495 | 35.39011 | 42.03849 | 49.73033 | 60.53567 | 70.98554 | 80.39041 | 88.40096 | 99.18945 | 111.0168 | 126.3116 | 138.8285 | 151.6993 | 172.6618 | 205.5145 | 246.744
1.609356 | 14.84967 | 28.83255 | 42.82374 | 59.83179 | 76.85148 | 94.99084 | 114.6536 | 133.9309 | 147.5334 | 166.8124 | 189.0833 | 227.9502 | 267.9584 | 333.6298 | 372.917 | 423.9279 | 459.8178 | 502.1369 | 670.1139
13.32116 | 32.28988 | 51.2606 | 70.49932 | 91.90307 | 112.2263 | 130.3815 | 166.4189 | 198.9393 | 230.3717 | 258.552 | 288.6314 | 312.2031 | 345.534 | 366.9423 | 391.8696 | 422.4874 | 454.1873 | 476.6751 | 498.0828
2.215026 | 3.820545 | 5.699566 | 8.658101 | 10.26412 | 13.22065 | 15.63318 | 17.5167 | 18.85522 | 21.81325 | 24.50379 | 28.82034 | 33.13139 | 36.90643 | 40.68697 | 46.35704 | 52.85262 | 96.21212 | 123.0439 | 151.7708
0.6666667 | 8.933333 | 15.2 | 23.2 | 30.4 | 36.66667 | 42.53333 | 47.2 | 55.2 | 61.73333 | 71.33333 | 79.2 | 85.86667 | 92.93333 | 101.3333 | 109.8667 | 120 | 131.3333 | 144.4 | 167.6
0 | 8.133333 | 15.2 | 24.13333 | 31.46667 | 40.8 | 48.4 | 54.53333 | 64.93333 | 72.26667 | 81.6 | 92.8 | 102.4 | 110.5333 | 119.8667 | 127.3333 | 136.8 | 144.9333 | 156.5333 | 167.4667
56.83078 | 88.59968 | 116.0053 | 143.4099 | 168.3252 | 189.5022 | 219.3923 | 262.3674 | 312.1864 | 362.0171 | 405.6201 | 436.0953 | 459.1163 | 482.1275 | 503.8994 | 526.9106 | 581.0706 | 671.3289 | 841.4 | 1006.914
17.25268 | 124.1301 | 260.0956 | 392.765 | 509.226 | 609.5493 | 745.4441 | 891.0639 | 1059.305 | 1269.611 | 1450.737 | 1609.237 | 1770.918 | 1955.264 | 2171.939 | 2362.807 | 2747.75 | 3006.568 | 3336.517 | 3744.109
17.27444 | 114.3452 | 221.1302 | 357.1228 | 451.039 | 587.0534 | 748.7565 | 920.1737 | 1065.723 | 1262.976 | 1444.08 | 1631.624 | 1809.497 | 1993.832 | 2168.458 | 2430.534 | 2686.109 | 2996.734 | 3349.418 | 3760.323
30.19763 | 201.5713 | 317.9725 | 424.6705 | 518.4289 | 608.9674 | 796.5603 | 1013.263 | 1255.834 | 1517.877 | 1747.519 | 1967.464 | 2151.809 | 2417.11 | 2650.027 | 2876.487 | 3099.739 | 3361.792 | 3542.973 | 3772.648
36.67554 | 130.434 | 233.912 | 343.8135 | 476.3469 | 608.7716 | 760.7822 | 967.7491 | 1158.562 | 1258.804 | 1478.71 | 1734.193 | 1960.567 | 2164.319 | 2448.961 | 2756.284 | 3037.739 | 3309.479 | 3522.984 | 3742.934
14.02188 | 72.18169 | 165.8966 | 233.7162 | 308.0571 | 385.5202 | 437.1477 | 530.7592 | 601.7606 | 802.2061 | 1018.822 | 1258.042 | 1526.443 | 1778.609 | 2153.68 | 2516.014 | 2865.397 | 3208.313 | 3544.751 | 3748.591
20.48348 | 65.38831 | 120.0236 | 177.8462 | 238.905 | 374.7182 | 504.048 | 617.2293 | 827.4161 | 1037.608 | 1254.235 | 1428.801 | 1781.209 | 1988.088 | 2175.6 | 2450.664 | 2838.985 | 3156.082 | 3531.453 | 3777.309
14.01644 | 55.66872 | 100.5844 | 142.2802 | 183.9978 | 238.595 | 442.467 | 607.526 | 788.5704 | 972.8346 | 1263.813 | 1486.961 | 1713.356 | 1949.411 | 2159.625 | 2431.393 | 2809.957 | 3159.383 | 3508.804 | 3751.462
3.802578 | 26.02853 | 49.38212 | 73.11069 | 89.68776 | 103.9979 | 122.0794 | 139.0314 | 153.3497 | 167.6679 | 188.0091 | 203.0817 | 218.1535 | 240.758 | 260.718 | 288.2107 | 325.5004 | 360.1589 | 384.6392 | 457.3249
4.455811 | 5.132656 | 7.235527 | 7.254127 | 8.639851 | 10.04831 | 13.57824 | 13.59167 | 16.39825 | 17.79844 | 20.62569 | 21.30874 | 22.7079 | 24.81593 | 26.9219 | 27.59462 | 29.68509 | 31.77762 | 35.29618 | 36.66227
1.601695 | 2.229972 | 2.271306 | 4.323542 | 5.638999 | 7.826604 | 9.868506 | 10.53502 | 11.85874 | 13.33643 | 16.08411 | 17.43781 | 17.46674 | 20.25369 | 23.77742 | 25.16314 | 29.37818 | 32.18476 | 35.71159 | 36.39257
0.7568988 | 12.86728 | 24.59921 | 32.54665 | 49.19842 | 62.8226 | 73.04074 | 96.5046 | 122.2392 | 144.9461 | 168.41 | 191.117 | 214.5808 | 237.6662 | 288.7569 | 337.1984 | 384.883 | 432.9461 | 480.6307 | 503.3377
1.513798 | 13.62418 | 24.97766 | 39.35874 | 47.68463 | 62.0657 | 71.14849 | 95.36925 | 121.8607 | 143.8108 | 169.1669 | 193.0092 | 217.6084 | 240.6938 | 287.2431 | 336.0631 | 382.2339 | 431.4323 | 479.4954 | 503.7162
0.9328584 | 73.22189 | 146.7604 | 212.8135 | 282.6093 | 347.4148 | 413.4717 | 482.0181 | 566.7359 | 647.7147 | 702.6297 | 767.5346 | 879.5881 | 964.2516 | 1077.553 | 1143.615 | 1233.362 | 1323.102 | 1384.186 | 1455.254
0.9328584 | 73.22189 | 146.7604 | 212.8135 | 282.6093 | 347.4148 | 413.4717 | 482.0181 | 566.7359 | 651.4574 | 707.5694 | 768.6566 | 862.0417 | 967.8818 | 1077.442 | 1170.915 | 1230.747 | 1301.781 | 1369.084 | 1460.064
1.401556 | 10.50946 | 21.96788 | 29.8921 | 40.75386 | 51.62525 | 61.89758 | 71.89144 | 82.7544 | 100.6689 | 122.3984 | 139.134 | 160.5719 | 182.8848 | 202.5616 | 222.536 | 242.2236 | 262.7936 | 282.7717 | 302.1687
2.58042 | 11.10371 | 20.50934 | 29.61966 | 41.96162 | 50.7706 | 62.81242 | 70.45217 | 80.44362 | 100.1384 | 119.8272 | 140.3947 | 162.4304 | 180.3533 | 200.6328 | 222.079 | 241.1796 | 262.3341 | 281.1478 | 300.8438
0.02700341 | 0.1060742 | 0.1751492 | 0.2441816 | 0.3035806 | 0.372613 | 0.5007886 | 0.6676684 | 0.7757246 | 1.021121 | 1.227131 | 1.492093 | 1.845098 | 2.286296 | 2.492199 | 2.992221 | 3.943244 | 4.50211 | 6.493393 | 8.35682
0.05637255 | 0.2230605 | 0.3509378 | 0.4787298 | 0.7145567 | 0.9701194 | 1.137404 | 1.344011 | 1.511317 | 1.776343 | 2.208269 | 2.512553 | 3.110784 | 3.954305 | 4.523188 | 5.004007 | 5.749979 | 6.437063 | 7.172847 | 8.310912
0.06619778 | 0.242711 | 0.487809 | 0.742711 | 0.997549 | 1.24286 | 1.468713 | 1.802728 | 2.058205 | 2.490431 | 2.931586 | 3.411978 | 4.029582 | 4.500213 | 5.117945 | 5.70633 | 6.520055 | 6.980882 | 7.726002 | 8.333824
0.03678602 | 0.03751066 | 0.03834186 | 0.04944587 | 0.08817136 | 0.08930094 | 0.1102302 | 0.119416 | 0.1402813 | 0.1909847 | 0.2002558 | 0.21185 | 0.2210571 | 0.2712063 | 0.3016198 | 0.3207801 | 0.3607843 | 0.4007246 | 0.4404518 | 0.4998295
0.004280902 | 0.01753308 | 0.04347907 | 0.0818769 | 0.1203678 | 0.155862 | 0.1973682 | 0.2263294 | 0.2457424 | 0.3867702 | 0.4994882 | 0.6802911 | 0.8859977 | 1.010628 | 1.244812 | 1.507231 | 1.769911 | 1.998232 | 2.270237 | 2.498613
0.007500884 | 0.04273457 | 0.07783796 | 0.113053 | 0.1545033 | 0.195935 | 0.2377576 | 0.3408901 | 0.4973291 | 0.6762336 | 0.8393917 | 0.9963147 | 1.21518 | 1.506021 | 1.662684 | 1.8162 | 1.997897 | 2.173023 | 2.357455 | 2.49504
0.004132001 | 0.04537756 | 0.08029482 | 0.1340294 | 0.1815847 | 0.2510283 | 0.3791576 | 0.4947792 | 0.6885923 | 0.8667337 | 1.001042 | 1.226255 | 1.398366 | 1.507827 | 1.695479 | 1.880023 | 1.992629 | 2.167904 | 2.355743 | 2.49973
0.001191207 | 0.02380554 | 0.04651293 | 0.08157909 | 0.09488711 | 0.1362816 | 0.1591751 | 0.1786439 | 0.2105645 | 0.2298844 | 0.2428946 | 0.2842333 | 0.3222588 | 0.3508106 | 0.4108921 | 0.4396114 | 0.5029129 | 0.5717237 | 0.6906956 | 0.7971597
39.04285 | 208.7978 | 358.1905 | 650.1017 | 907.2956 | 1001.765 | 1164.628 | 1408.23 | 1726.112 | 2234.302 | 2674.557 | 3039.838 | 3520.852 | 4143.596 | 4685.004 | 5449.963 | 6228.766 | 6892.355 | 7474.375 | 8551.035
32.23809 | 79.84541 | 113.9039 | 235.8781 | 384.6293 | 411.8397 | 527.0699 | 581.9154 | 697.3016 | 799.347 | 922.0147 | 1016.883 | 1166.007 | 1274.753 | 1532.432 | 1898.875 | 2366.964 | 2888.937 | 3227.875 | 3675.047
27.14219 | 48.826 | 65.51482 | 82.17511 | 95.49195 | 110.4651 | 125.4429 | 162.183 | 197.255 | 239.0067 | 305.7905 | 360.8947 | 412.6483 | 481.0955 | 584.6336 | 673.1463 | 739.9444 | 810.0787 | 888.561 | 967.0481
1.330377 | 42.57206 | 102.439 | 146.3415 | 200.8869 | 247.4501 | 300.6652 | 344.5676 | 401.7738 | 439.0244 | 497.561 | 548.1153 | 600 | 649.2239 | 699.7783 | 743.6807 | 799.5565 | 843.459 | 899.3348 | 1001.774
0.5417153 | 1.909789 | 3.739847 | 6.645886 | 8.780706 | 10.76352 | 12.59432 | 14.42438 | 17.01746 | 19.61501 | 21.90482 | 25.41666 | 30.49477 | 37.72336 | 50.191 | 57.58501 | 68.06537 | 75.46459 | 87.02168 | 100.1257
7.436277 | 25.25562 | 46.98195 | 69.27098 | 94.33472 | 123.2963 | 171.1981 | 210.1879 | 246.3824 | 280.3604 | 312.1036 | 361.6729 | 392.8213 | 425.0632 | 451.7488 | 481.216 | 534.6695 | 600.9328 | 652.7484 | 718.5106
1.274578 | 6.360151 | 14.61477 | 20.67942 | 28.6982 | 38.18048 | 55.20831 | 73.21801 | 92.93358 | 109.9791 | 129.4579 | 164.2826 | 183.2795 | 201.5437 | 220.5421 | 237.5904 | 257.0776 | 275.8302 | 292.6368 | 311.3901
2.004773 | 10.51791 | 16.10996 | 25.59814 | 36.54329 | 53.5736 | 71.57803 | 92.01913 | 109.5494 | 128.5233 | 146.78 | 165.7679 | 184.2722 | 203.2588 | 219.3318 | 238.5689 | 256.5888 | 275.0926 | 293.8452 | 310.407
0.4197496 | 5.458711 | 10.29845 | 14.94125 | 19.08927 | 23.73371 | 30.05486 | 34.89492 | 40.22912 | 48.03364 | 53.95699 | 59.18961 | 65.21126 | 72.12419 | 79.52371 | 86.52838 | 95.80219 | 103.496 | 110.598 | 119.7735
0.617009 | 2.21114 | 5.685133 | 8.862254 | 11.73988 | 15.01563 | 18.68721 | 23.65212 | 29.98179 | 35.22358 | 40.26811 | 48.28005 | 56.67144 | 64.37176 | 71.87778 | 80.16071 | 88.15069 | 95.84381 | 108.0732 | 119.8089
2.091711 | 28.75125 | 59.12353 | 81.44248 | 118.0236 | 163.8662 | 197.3217 | 234.5052 | 285.3044 | 313.8118 | 359.6612 | 404.8913 | 441.4486 | 476.7673 | 519.5046 | 553.5862 | 597.5742 | 640.3132 | 670.0458 | 718.9784
19.68357 | 33.0226 | 41.64201 | 50.75627 | 55.01797 | 55.30602 | 68.55642 | 68.68937 | 86.29748 | 99.57743 | 104.1715 | 108.8099 | 126.7282 | 148.9895 | 166.7748 | 175.8743 | 224.2376 | 246.3511 | 268.4942 | 299.3675
41.56076 | 107.2884 | 177.322 | 243.2047 | 247.8061 | 348.3511 | 466.3565 | 488.3666 | 519.0922 | 589.1923 | 646.1232 | 694.324 | 738.2113 | 817.012 | 873.8987 | 996.4316 | 1210.942 | 1455.993 | 1683.85 | 1928.967
55.70049 | 192.0167 | 427.6794 | 682.8788 | 937.9633 | 1192.994 | 1448.034 | 1703.115 | 1958.16 | 2213.255 | 2468.32 | 2723.399 | 2978.473 | 3233.579 | 3488.697 | 3743.766 | 3998.841 | 4253.883 | 4508.963 | 4764.043
1.113955 | 14.71078 | 30.21476 | 48.58176 | 62.88818 | 78.38485 | 96.26752 | 110.0965 | 125.3578 | 143.7171 | 159.6889 | 175.1824 | 192.5848 | 203.3036 | 215.2162 | 225.6951 | 239.9887 | 257.6027 | 274.7383 | 288.3036
0.8608321 | 9.182209 | 24.1033 | 42.18077 | 57.38881 | 80.05739 | 94.70939 | 109.4784 | 132.4524 | 148.8625 | 160.1148 | 173.4775 | 189.067 | 199.7131 | 212.8616 | 229.2716 | 240.4591 | 259.6844 | 280.0574 | 300.4304
0.4792332 | 4.888179 | 9.584665 | 14.76038 | 19.64856 | 24.82428 | 30 | 34.79233 | 39.58466 | 44.85623 | 50.03195 | 54.92013 | 59.80831 | 64.69649 | 70.0639 | 75.04792 | 79.74441 | 85.39936 | 90.28754 | 95.27157
0.2875399 | 1.4377 | 2.587859 | 3.929712 | 4.792332 | 5.271565 | 5.271565 | 5.654952 | 6.325879 | 6.709265 | 7.284345 | 7.763578 | 8.146965 | 8.817891 | 9.776358 | 10.83067 | 12.36422 | 14.47284 | 16.67732 | 18.11502
5.794458 | 30.67021 | 61.91348 | 91.43224 | 119.7796 | 158.5977 | 195.0996 | 239.7108 | 275.6423 | 320.8465 | 360.8373 | 396.7582 | 432.1033 | 479.0334 | 517.2731 | 563.6287 | 600.136 | 638.9607 | 688.2216 | 717.7776
4.055323 | 27.19593 | 55.54995 | 90.85253 | 120.9444 | 164.3682 | 199.6961 | 240.8077 | 274.3925 | 312.6082 | 360.0861 | 391.3626 | 429.597 | 481.7272 | 516.4687 | 552.3682 | 597.5352 | 637.4649 | 675.069 | 719.046
0.2728521 | 7.081005 | 15.11535 | 24.10154 | 31.31284 | 38.7961 | 47.7778 | 54.85492 | 63.02255 | 72.00695 | 80.03382 | 87.51648 | 95.81531 | 103.5732 | 110.7854 | 119.7689 | 130.9278 | 143.8567 | 156.1156 | 167.9642
0.1362766 | 5.451065 | 14.44203 | 24.11409 | 32.28471 | 40.45742 | 48.08293 | 56.25026 | 63.59904 | 71.76667 | 80.0661 | 87.95878 | 95.44324 | 104.0251 | 111.9306 | 119.2881 | 130.5775 | 144.0444 | 154.9295 | 168.128
2.080925 | 93.64162 | 147.7457 | 218.4971 | 258.0347 | 332.948 | 405.7803 | 474.4509 | 553.526 | 622.1965 | 663.815 | 713.7572 | 851.0983 | 1021.734 | 1165.318 | 1333.873 | 1464.971 | 1529.48 | 1679.306 | 1891.561
1.013514 | 23.31081 | 40.54054 | 67.90541 | 94.25676 | 154.0541 | 217.9054 | 260.473 | 321.2838 | 381.0811 | 430.7432 | 487.5 | 548.3108 | 602.027 | 654.7297 | 715.5405 | 769.2568 | 854.3919 | 931.4189 | 1003.378
11.18674 | 41.43938 | 87.93044 | 116.9314 | 255.2843 | 519.8923 | 570.1834 | 625.6739 | 644.4936 | 783.0024 | 835.9117 | 902.7203 | 956.7868 | 1099.133 | 1285.602 | 1416.621 | 1426.807 | 1591.62 | 1857.357 | 2177.34
21.53271 | 41.71963 | 49.79439 | 56.52336 | 63.25234 | 64.59813 | 71.3271 | 74.01869 | 74.01869 | 84.78505 | 95.5514 | 115.7383 | 149.3832 | 224.7477 | 309.5327 | 390.2804 | 466.9907 | 541.0093 | 627.1402 | 714.6168
2.603639 | 11.7394 | 13.59678 | 21.52223 | 34.89821 | 37.96944 | 39.83036 | 43.52741 | 53.89119 | 59.38658 | 72.19577 | 84.37915 | 91.69177 | 104.5045 | 118.5323 | 138.0649 | 154.5534 | 165.5607 | 241.7299 | 356.819
3.791512 | 4.97112 | 15.95482 | 24.499 | 37.31292 | 50.69716 | 68.32869 | 95.71708 | 120.6766 | 166.3412 | 202.8394 | 238.1273 | 280.1114 | 319.0514 | 357.3798 | 417.5965 | 479.0258 | 538.0358 | 600.0791 | 719.2868
33.95586 | 118.8455 | 190.1528 | 285.2292 | 363.3277 | 482.1732 | 624.7878 | 797.9626 | 899.8302 | 1022.071 | 1168.081 | 1283.531 | 1392.19 | 1524.618 | 1680.815 | 1789.474 | 1904.924 | 2016.978 | 2142.615 | 2230.9
3.661327 | 37.5286 | 21.96796 | 99.77117 | 170.2517 | 281.9222 | 540.9611 | 59.49657 | 74.14188 | 122.6545 | 143.7071 | 196.7963 | 223.341 | 248.0549 | 311.2128 | 345.0801 | 384.4394 | 419.222 | 464.9886 | 504.3478
0.582273 | 6.603407 | 11.42549 | 17.42937 | 23.01919 | 27.45309 | 33.43972 | 37.84775 | 42.64826 | 49.84688 | 53.84947 | 57.05413 | 61.84171 | 67.83696 | 73.83653 | 81.00496 | 84.63231 | 88.62195 | 92.61592 | 97.80462
0.0258788 | 4.84192 | 20.38314 | 35.92485 | 51.47255 | 67.02074 | 82.57032 | 98.12005 | 113.6806 | 129.2372 | 144.7924 | 160.3507 | 175.9013 | 191.4495 | 206.9991 | 222.548 | 238.0968 | 253.6436 | 269.1911 | 279.7896
5.181302 | 31.07745 | 63.20153 | 96.87222 | 125.8668 | 156.9287 | 193.1797 | 226.2986 | 259.42 | 290.9819 | 322.5672 | 352.0669 | 386.2402 | 416.2555 | 453.5246 | 485.0917 | 514.0888 | 551.3605 | 579.8318 | 604.1295
5.176121 | 24.80808 | 52.73011 | 74.42423 | 97.18569 | 128.1569 | 160.1903 | 195.8377 | 221.1095 | 256.718 | 292.3394 | 322.8444 | 358.5228 | 387.9992 | 416.442 | 456.2914 | 483.2031 | 525.112 | 582.0287 | 604.2435
2.64753 | 22.51036 | 44.92194 | 67.84112 | 93.81469 | 122.3341 | 145.7648 | 172.2508 | 195.6835 | 218.6036 | 240.5056 | 268.5164 | 293.9805 | 317.9197 | 339.8159 | 364.2598 | 389.2192 | 422.3187 | 455.4191 | 481.3927
2.171834 | 32.49402 | 71.03363 | 116.5205 | 159.5099 | 198.0781 | 239.1724 | 275.8563 | 313.1686 | 358.7056 | 398.538 | 442.8048 | 478.8458 | 514.8892 | 559.7773 | 598.3455 | 633.7604 | 660.9483 | 688.7671 | 715.3252
11.79035 | 34.9951 | 61.10058 | 85.43533 | 105.711 | 131.7784 | 175.2512 | 206.5446 | 240.7421 | 277.2627 | 310.8652 | 349.101 | 383.2919 | 423.2767 | 455.14 | 489.9008 | 525.2555 | 566.4051 | 603.4913 | 637.0938
2.333367 | 9.558934 | 22.88148 | 30.42995 | 37.81665 | 52.58944 | 69.45263 | 83.42223 | 96.75102 | 114.2531 | 122.7659 | 130.7966 | 145.0866 | 150.0668 | 171.4263 | 195.1896 | 210.2847 | 224.7396 | 245.6143 | 268.7406
1.169182 | 6.158814 | 11.1422 | 17.72946 | 21.26761 | 24.80201 | 29.1396 | 33.63833 | 40.70963 | 47.93894 | 55.48803 | 64.80651 | 72.51112 | 78.29394 | 85.52263 | 92.42718 | 97.56421 | 103.6668 | 111.8561 | 122.1283
7.76909 | 58.25505 | 108.7148 | 172.7835 | 229.0175 | 285.2384 | 339.5302 | 397.7459 | 452.1295 | 510.3846 | 564.7419 | 619.1387 | 677.3544 | 723.8114 | 768.3918 | 807.1192 | 838.0905 | 902.0937 | 960.3225 | 1008.774
5.830285 | 54.56617 | 109.1323 | 161.7772 | 231.9062 | 284.5113 | 331.2795 | 393.6171 | 450.1643 | 506.6915 | 551.492 | 604.0573 | 676.1541 | 721.0208 | 769.7699 | 802.9562 | 838.0637 | 894.6043 | 941.3857 | 1003.776
1.752338 | 8.835181 | 23.58498 | 48.80747 | 69.88528 | 89.07219 | 107.8848 | 123.309 | 137.9853 | 156.4166 | 173.7249 | 190.6565 | 213.985 | 238.1166 | 260.3657 | 281.8508 | 312.7276 | 344.7344 | 377.1163 | 421.1636
0.6185622 | 1.675783 | 3.149462 | 4.613188 | 6.060072 | 6.086101 | 8.284753 | 9.00743 | 9.348098 | 15.78482 | 18.43821 | 22.59589 | 26.32564 | 31.5306 | 34.49556 | 37.47201 | 39.30473 | 41.90836 | 45.63887 | 47.1003
36.82928 | 43.82398 | 71.63577 | 118.3458 | 177.1013 | 239.3163 | 292.9013 | 351.682 | 413.9316 | 472.7469 | 586.7605 | 719.7952 | 832.0821 | 961.6573 | 1079.13 | 1196.588 | 1436.811 | 1678.62 | 1917.271 | 2152.284
31.65573 | 62.63089 | 119.6534 | 237.1328 | 352.958 | 475.5984 | 565.3794 | 725.9896 | 827.8853 | 964.3071 | 1067.923 | 1200.901 | 1316.644 | 1446.201 | 1553.305 | 1682.861 | 1789.962 | 1919.518 | 2033.566 | 2152.791
0.04722506 | 0.1889758 | 0.3612528 | 0.5232536 | 0.7462692 | 1.020023 | 1.121198 | 1.252748 | 1.374249 | 1.495674 | 1.759039 | 2.002267 | 2.489176 | 3.006574 | 3.483471 | 4.000907 | 4.508293 | 5.00544 | 5.461861 | 5.999509
0.0675885 | 0.1586762 | 0.2599267 | 0.4927273 | 0.7059579 | 0.8480864 | 1.020477 | 1.213117 | 1.507159 | 1.648834 | 1.79051 | 2.003174 | 2.47992 | 3.007292 | 3.503872 | 3.990177 | 4.487363 | 5.014885 | 5.492047 | 6.030186
0.05750123 | 0.1790396 | 0.3311421 | 0.5034947 | 0.696324 | 0.8078885 | 1.010843 | 1.193283 | 1.335298 | 1.49745 | 1.760928 | 1.994106 | 2.491367 | 3.009105 | 3.536968 | 4.013903 | 4.470475 | 5.028599 | 5.536439 | 6.023688
0.1219512 | 0.9146341 | 1.890244 | 2.987805 | 3.780488 | 4.939024 | 6.341463 | 7.865854 | 10 | 11.95122 | 13.84146 | 15.91463 | 18.78049 | 21.15854 | 23.96341 | 25.73171 | 27.68293 | 30 | 32.92683 | 35.91463
0.2439024 | 1.036585 | 1.829268 | 3.04878 | 4.085366 | 4.817073 | 6.158537 | 7.926829 | 8.963415 | 9.939024 | 11.70732 | 13.84146 | 15.85366 | 18.59756 | 21.28049 | 23.90244 | 26.95122 | 29.81707 | 32.80488 | 35.97561
0.3451493 | 1.075719 | 3.149345 | 4.488988 | 5.950582 | 7.535038 | 8.935202 | 10.76424 | 12.10548 | 13.44489 | 15.08964 | 16.5501 | 18.06948 | 20.92829 | 23.96888 | 25.97788 | 27.74185 | 29.99363 | 32.79077 | 35.95286
0.2844012 | 1.078449 | 3.027621 | 4.673507 | 6.318711 | 7.416045 | 9.243265 | 10.6457 | 12.16987 | 13.08427 | 15.09601 | 16.43475 | 18.01693 | 19.90467 | 21.8527 | 23.92292 | 27.27339 | 30.13606 | 33.30497 | 35.98517
0.006830601 | 0.04781421 | 0.07513661 | 0.1571038 | 0.1912568 | 0.2254098 | 0.2663934 | 0.3210383 | 0.4849727 | 0.6489071 | 0.8060109 | 0.9972678 | 1.243169 | 1.495902 | 1.762295 | 2.015027 | 2.418033 | 3.019126 | 3.531421 | 4.030055
0.0136612 | 0.1434426 | 0.2185792 | 0.2527322 | 0.3278689 | 0.4371585 | 0.4918033 | 0.6557377 | 0.7650273 | 0.8265027 | 0.8879781 | 0.9972678 | 1.229508 | 1.502732 | 1.762295 | 2.008197 | 2.459016 | 3.025956 | 3.538251 | 4.036885
0.0136612 | 0.1502732 | 0.2185792 | 0.2527322 | 0.3346995 | 0.4234973 | 0.5054645 | 0.6625683 | 0.8128415 | 0.8811475 | 0.9904372 | 1.120219 | 1.195355 | 1.502732 | 1.734973 | 2.001366 | 2.520492 | 3.012295 | 3.531421 | 4.023224
25.39883 | 49.5732 | 80.62178 | 94.42036 | 125.5048 | 173.9609 | 244.9444 | 283.0319 | 326.3252 | 360.9255 | 404.2403 | 445.8007 | 487.3683 | 546.2718 | 594.7638 | 653.6745 | 728.1739 | 773.1929 | 807.8218 | 852.8408
18.16078 | 66.00552 | 115.4527 | 156.3465 | 181.9496 | 233.0847 | 275.7376 | 316.6598 | 355.9227 | 393.4835 | 427.6542 | 473.7826 | 536.8183 | 593.0455 | 644.1805 | 714.0675 | 763.5004 | 802.6921 | 840.2101 | 852.8408
28.60621 | 69.89814 | 112.7106 | 164.3776 | 190.1665 | 234.8571 | 281.2621 | 315.6075 | 355.1255 | 387.7863 | 430.718 | 475.4087 | 511.4087 | 552.5963 | 592.0696 | 636.6708 | 669.2571 | 708.7006 | 763.6472 | 830.6534
18.01074 | 65.19193 | 112.9001 | 165.6588 | 194.5999 | 237.1405 | 269.4486 | 310.2326 | 356.1109 | 390.1025 | 424.1233 | 471.7144 | 517.6366 | 554.9951 | 595.8084 | 641.7014 | 675.6636 | 711.3533 | 789.6129 | 837.2772
22.31156 | 69.34673 | 103.7186 | 143.5176 | 185.1256 | 235.7789 | 277.3869 | 311.7588 | 362.4121 | 396.7839 | 429.3467 | 454.6734 | 476.3819 | 530.6533 | 590.3518 | 642.8141 | 691.6583 | 731.4573 | 778.4925 | 838.191
4.067797 | 16.94915 | 27.79661 | 47.45763 | 62.37288 | 79.32203 | 96.27119 | 108.4746 | 125.4237 | 144.4068 | 157.2881 | 166.1017 | 178.3051 | 192.5424 | 216.2712 | 239.322 | 272.5424 | 311.1864 | 336.9492 | 360
4.067797 | 15.59322 | 28.47458 | 47.45763 | 63.05085 | 77.28814 | 98.98305 | 111.8644 | 130.1695 | 143.0508 | 160.678 | 174.9153 | 192.5424 | 207.4576 | 222.3729 | 237.9661 | 277.9661 | 310.5085 | 335.5932 | 359.322
4.067797 | 26.44068 | 47.45763 | 63.72881 | 76.61017 | 94.91525 | 111.1864 | 126.7797 | 141.6949 | 164.7458 | 192.5424 | 214.2373 | 240.678 | 265.7627 | 311.8644 | 334.9153 | 359.322 | 423.0508 | 479.322 | 722.0339
1.719322 | 6.47708 | 14.15347 | 24.73336 | 32.95017 | 40.63709 | 48.05611 | 63.20156 | 80.47574 | 95.88974 | 111.3037 | 128.314 | 145.0596 | 168.7161 | 192.6385 | 215.2365 | 242.0842 | 264.9349 | 289.118 | 337.2018
24.44439 | 43.85303 | 72.35143 | 106.8911 | 143.8596 | 179.6092 | 214.7549 | 250.6009 | 285.2257 | 325.8601 | 358.6066 | 395.6216 | 432.026 | 467.1683 | 501.7114 | 540.5492 | 574.5339 | 613.3137 | 645.4258 | 718.7351
22.62394 | 45.66327 | 71.72495 | 102.0188 | 143.2195 | 180.8042 | 216.5776 | 249.3877 | 285.2314 | 323.4324 | 358.6054 | 396.7724 | 431.303 | 468.2931 | 502.2505 | 536.1694 | 575.5338 | 610.6988 | 646.4722 | 719.2538
23.23 | 43.8519 | 69.93401 | 102.0438 | 142.0301 | 179.0337 | 215.4336 | 248.1563 | 286.3425 | 319.114 | 358.5521 | 388.8664 | 431.2985 | 467.1059 | 502.3016 | 538.6288 | 574.9618 | 611.3435 | 646.5142 | 718.0303
22.62621 | 45.07991 | 71.16996 | 106.9456 | 143.9288 | 174.2488 | 214.8775 | 247.0179 | 286.4333 | 324.6707 | 358.6542 | 390.1932 | 430.8264 | 466.5861 | 501.7375 | 536.8935 | 575.6847 | 610.2448 | 646.6243 | 718.1699
22.01902 | 43.2379 | 70.51283 | 101.423 | 144.4555 | 176.5936 | 216.009 | 247.5604 | 284.5743 | 320.3522 | 359.1604 | 397.391 | 430.7673 | 464.1199 | 504.1414 | 542.3651 | 575.7358 | 613.9289 | 647.2712 | 718.7964
22.62621 | 45.00954 | 70.42317 | 103.8268 | 143.3024 | 172.4295 | 214.9081 | 248.2459 | 289.4648 | 317.356 | 359.7983 | 394.3516 | 430.7242 | 464.684 | 503.4933 | 534.4057 | 573.8087 | 612.6112 | 647.1725 | 719.3128
11.32104 | 23.22445 | 36.49843 | 48.43698 | 92.25517 | 114.832 | 149.3925 | 175.9455 | 195.8515 | 213.0866 | 230.2514 | 244.7905 | 248.6763 | 261.8348 | 288.3426 | 308.1481 | 327.9085 | 343.6776 | 351.5346 | 363.3928
0 | 68.82591 | 153.8462 | 226.7206 | 400.8097 | 538.4615 | 663.9676 | 854.251 | 1093.117 | 1311.741 | 1477.733 | 1659.919 | 1825.911 | 1995.951 | 2121.457 | 2283.401 | 2485.83 | 2651.822 | 2801.619 | 2971.66
98.31765 | 262.0274 | 406.6835 | 602.0398 | 765.9463 | 1107.074 | 1404.224 | 1726.823 | 1985.866 | 2220.051 | 2441.446 | 2656.577 | 2941.396 | 3245.204 | 3511.166 | 3720.231 | 4023.842 | 4289.87 | 4688.486 | 4998.623
6.343133 | 13.9727 | 22.43351 | 32.27972 | 41.44312 | 49.86435 | 63.07508 | 86.4289 | 101.2032 | 125.3189 | 149.4545 | 172.8281 | 200.0214 | 216.3493 | 237.348 | 356.8779 | 436.5382 | 520.0874 | 610.6626 | 720.0099
8.876428 | 54.92104 | 103.3703 | 170.5224 | 215.0233 | 261.0976 | 354.0379 | 426.692 | 490.7467 | 589.9212 | 664.9305 | 730.529 | 801.6097 | 877.3809 | 981.2955 | 1064.894 | 1140.665 | 1226.6 | 1313.325 | 1396.132
9.6285 | 51.02214 | 83.83623 | 126.7934 | 169.7703 | 218.9519 | 262.7304 | 318.2452 | 376.788 | 431.5013 | 489.3316 | 527.6279 | 578.4225 | 635.4315 | 716.7146 | 810.4564 | 905.7717 | 1031.585 | 1138.627 | 1261.294
0.1420118 | 1.254438 | 2.390533 | 4.094675 | 4.710059 | 5.278107 | 6.059172 | 6.674556 | 7.360947 | 8.047337 | 9.017751 | 10.62722 | 11.92899 | 14.65089 | 18.55621 | 20.99408 | 23.95266 | 26.88757 | 31.31361 | 35.95266
0.02366864 | 1.207101 | 2.343195 | 3.195266 | 3.928994 | 5.112426 | 6.035503 | 6.911243 | 8.023669 | 9.230769 | 10.46154 | 12.02367 | 13.63314 | 15.92899 | 18.84024 | 21.72781 | 23.90533 | 26.88757 | 31.31361 | 35.90533
4.296458 | 21.38327 | 41.45738 | 59.39368 | 71.32203 | 80.27246 | 90.07343 | 102.8596 | 110.9168 | 119.0094 | 130.5062 | 140.302 | 150.5011 | 160.2885 | 170.9369 | 179.0159 | 190.0771 | 200.714 | 219.8802 | 239.0736
2.356571 | 35.10953 | 73.514 | 107.3848 | 121.4949 | 143.5118 | 176.2754 | 216.9414 | 252.5423 | 288.1406 | 323.1817 | 359.3495 | 398.9119 | 433.9503 | 468.4005 | 505.1077 | 541.8301 | 576.2865 | 616.9738 | 651.4595
0.8676416 | 23.48055 | 44.94069 | 68.72911 | 86.70644 | 118.615 | 151.5889 | 196.722 | 240.1181 | 270.2476 | 307.9113 | 359.4765 | 399.4493 | 442.3031 | 477.6367 | 519.3378 | 560.4475 | 599.8238 | 662.9429 | 717.9612
2.75603 | 22.75616 | 70.96989 | 95.07295 | 120.3756 | 143.7712 | 154.9914 | 168.3614 | 179.3434 | 191.2828 | 203.9328 | 216.1045 | 227.0857 | 239.7392 | 251.6723 | 263.8463 | 275.3075 | 287.0064 | 300.3813 | 311.1309
0.1984452 | 0.7805772 | 4.515169 | 8.980481 | 16.12254 | 23.02102 | 28.61887 | 35.02724 | 39.16365 | 43.13512 | 49.95103 | 57.24581 | 61.70482 | 69.32948 | 80.60479 | 88.79425 | 100.6399 | 111.0983 | 116.6924 | 120.1683
0.9771987 | 12.29313 | 24.38909 | 40.60656 | 46.86064 | 54.09075 | 72.6558 | 83.20782 | 89.26645 | 102.1661 | 108.6138 | 120.7299 | 131.8625 | 144.162 | 155.0842 | 168.151 | 180.4539 | 192.1757 | 204.8752 | 216.9925
5.221635 | 37.30514 | 78.61732 | 122.393 | 150.1423 | 193.3035 | 230.2924 | 283.9221 | 309.2296 | 320.9073 | 370.2734 | 419.5599 | 467.0318 | 492.97 | 545.3418 | 597.1407 | 640.9073 | 701.3384 | 746.3449 | 788.268
27.01726 | 50.59704 | 75.50093 | 100.3885 | 124.6401 | 146.1783 | 171.1343 | 192.0137 | 218.245 | 240.5202 | 265.4176 | 291.6782 | 314.6546 | 338.2311 | 363.1741 | 408.7715 | 453.7361 | 506.8738 | 551.8678 | 600.2666
3.610108 | 52.34657 | 119.1336 | 166.065 | 198.556 | 240.0722 | 296.0289 | 359.2058 | 413.3574 | 480.1444 | 539.7112 | 597.4729 | 653.4296 | 691.3357 | 736.4621 | 783.3935 | 841.1552 | 960.2888 | 1079.422 | 1438.628
1.066667 | 10.4 | 21.86667 | 29.6 | 36 | 46.13333 | 59.46667 | 70.93333 | 82.4 | 93.86667 | 106.6667 | 117.8667 | 130.1333 | 140.8 | 154.1333 | 165.8667 | 176.2667 | 190.6667 | 215.4667 | 238.1333
0.4255319 | 17.87234 | 31.48936 | 44.25532 | 55.74468 | 67.65957 | 79.57447 | 93.61702 | 105.1064 | 120.4255 | 128.0851 | 137.4468 | 148.5106 | 157.4468 | 167.234 | 183.4043 | 200 | 217.8723 | 239.5745 | 260
0 | 14.04255 | 31.06383 | 46.38298 | 63.40426 | 80 | 94.89362 | 119.5745 | 142.5532 | 162.9787 | 182.5532 | 202.9787 | 226.8085 | 259.5745 | 300.8511 | 331.9149 | 363.8298 | 394.4681 | 421.7021 | 456.5957
0.1785714 | 0.9821429 | 2.053571 | 4.107143 | 5.982143 | 8.125 | 10 | 12.05357 | 14.28571 | 15.89286 | 17.94643 | 19.82143 | 22.05357 | 23.75 | 26.16071 | 28.125 | 29.91071 | 31.78571 | 34.19643 | 36.07143
0.1785714 | 2.053571 | 3.75 | 7.857143 | 11.78571 | 16.16071 | 20.26786 | 24.19643 | 27.94643 | 32.32143 | 35.80357 | 40.08929 | 43.83929 | 48.30357 | 51.875 | 55.98214 | 60.08929 | 64.10714 | 67.85714 | 71.875
0.5486968 | 9.602195 | 21.12483 | 37.03704 | 51.85185 | 64.47188 | 73.79973 | 85.59671 | 99.31413 | 112.4829 | 127.572 | 153.0864 | 167.6269 | 181.6187 | 195.0617 | 208.2305 | 228.2579 | 249.3827 | 271.6049 | 298.7654
2.157899 | 25.35859 | 47.89713 | 68.44747 | 85.02227 | 100.2754 | 120.1627 | 147.3669 | 169.9265 | 199.7837 | 240.2598 | 279.4134 | 354.4133 | 405.5136 | 456.6095 | 513.0166 | 552.1685 | 600.6114 | 669.6362 | 719.4131
2.95082 | 47.21311 | 95.40984 | 153.4426 | 208.5246 | 256.7213 | 316.7213 | 326.5574 | 343.2787 | 381.6393 | 432.7869 | 467.2131 | 508.5246 | 551.8033 | 591.1475 | 639.3443 | 705.2459 | 765.2459 | 827.2131 | 1161.639
0.9836066 | 42.29508 | 96.39344 | 151.4754 | 208.5246 | 256.7213 | 316.7213 | 343.2787 | 386.5574 | 435.7377 | 488.8525 | 540 | 592.1311 | 651.1475 | 719.0164 | 781.9672 | 831.1475 | 910.8197 | 1020 | 1162.623
1.476015 | 7.872079 | 19.43419 | 30.2583 | 39.8524 | 50.4305 | 60.51661 | 74.53875 | 86.83887 | 100.123 | 118.8192 | 134.8093 | 149.5695 | 168.0197 | 184.2558 | 200.246 | 220.9102 | 249.4465 | 280.4428 | 300.615
4.290123 | 26.55174 | 48.31463 | 68.10834 | 97.29606 | 120.0426 | 143.7829 | 169.0057 | 193.737 | 214.012 | 240.7217 | 264.4584 | 288.2006 | 336.1496 | 383.0985 | 432.5162 | 479.9307 | 527.382 | 578.317 | 622.3581
4.294479 | 7.361963 | 8.588957 | 20.8589 | 28.22086 | 39.8773 | 58.28221 | 81.59509 | 101.8405 | 121.4724 | 158.2822 | 206.135 | 256.4417 | 319.6319 | 365.6442 | 450.9202 | 536.8098 | 637.4233 | 714.1104 | 796.319
1.226994 | 4.907975 | 9.815951 | 19.6319 | 39.8773 | 57.66871 | 79.1411 | 116.5644 | 161.3497 | 195.7055 | 247.8528 | 319.6319 | 359.5092 | 404.908 | 482.2086 | 561.3497 | 638.6503 | 690.7975 | 751.5337 | 796.319
28.84808 | 88.94825 | 168.2805 | 240.4007 | 305.3088 | 394.2571 | 463.9733 | 516.8614 | 588.9816 | 665.9098 | 747.6461 | 807.7462 | 867.8464 | 973.6227 | 1074.591 | 1161.135 | 1218.831 | 1329.416 | 1476.06 | 1641.937
0.8830022 | 12.58278 | 23.62031 | 31.78808 | 39.95585 | 47.68212 | 59.16115 | 71.74393 | 81.6777 | 96.24724 | 109.9338 | 127.3731 | 143.7086 | 168.8742 | 191.3907 | 206.4018 | 223.6203 | 240.1766 | 266.0044 | 288.3002
0.8830022 | 5.739514 | 13.02428 | 16.99779 | 23.62031 | 30.90508 | 39.7351 | 47.90287 | 59.16115 | 71.52318 | 83.44371 | 96.24724 | 113.4658 | 133.3333 | 144.5916 | 164.9007 | 192.4945 | 214.128 | 239.9558 | 288.3002
4.356334 | 92.33971 | 183.9977 | 290.5547 | 380.3937 | 477.6876 | 569.3055 | 674.0507 | 762.0086 | 864.8472 | 956.5125 | 1065.067 | 1153.072 | 1257.916 | 1330.895 | 1431.922 | 1534.866 | 1724.037 | 1821.586 | 1921.096
0.6160841 | 94.34836 | 187.9713 | 281.5942 | 384.6042 | 482.0366 | 575.7178 | 663.7267 | 762.96 | 865.9445 | 957.7009 | 1051.375 | 1158.121 | 1246.105 | 1341.609 | 1440.886 | 1542.059 | 1729.33 | 1828.611 | 1918.449
3.263998 | 24.28384 | 48.46383 | 70.53748 | 96.81228 | 118.8923 | 145.6876 | 169.3356 | 191.9272 | 216.0931 | 241.8333 | 264.43 | 287.019 | 311.1823 | 332.7201 | 383.6762 | 430.4324 | 482.9704 | 527.6216 | 575.9046
0.4700894 | 4.860515 | 7.373851 | 9.638983 | 14.65723 | 19.04868 | 23.56467 | 30.46723 | 35.3618 | 40.63289 | 48.16258 | 55.69072 | 63.84564 | 72.00022 | 84.16837 | 100.0986 | 119.5424 | 130.0852 | 139.1236 | 149.5424
0.4700894 | 5.109578 | 10.38359 | 16.02897 | 19.16513 | 24.68528 | 30.95693 | 38.9856 | 48.26819 | 55.29442 | 62.82221 | 71.98096 | 80.88359 | 91.41717 | 103.8306 | 119.3804 | 129.0422 | 137.5759 | 143.2235 | 149.8741
0.2196503 | 5.360361 | 10.00226 | 14.14224 | 18.40728 | 23.8017 | 31.32725 | 37.47316 | 42.11385 | 48.63594 | 55.78566 | 63.56235 | 72.09156 | 81.87382 | 94.28914 | 106.454 | 119.8725 | 129.7849 | 139.3209 | 150.2379
2.333013 | 10.61141 | 19.86413 | 31.0722 | 39.83776 | 51.05701 | 56.88842 | 63.70086 | 70.50996 | 83.19516 | 96.3597 | 108.065 | 119.7703 | 134.9036 | 158.8371 | 171.0407 | 191.5596 | 214.0417 | 245.3384 | 274.6821
0.9944356 | 6.499587 | 25.68102 | 53.57215 | 74.11115 | 91.71043 | 110.7857 | 132.3024 | 156.256 | 179.728 | 205.6403 | 223.2419 | 247.2044 | 266.7579 | 283.8723 | 307.3499 | 342.0724 | 367.4976 | 388.0176 | 423.2173
0.2182457 | 5.466771 | 11.88206 | 16.8406 | 22.08912 | 28.50479 | 36.08608 | 41.33916 | 47.46256 | 52.13036 | 55.64583 | 61.20179 | 69.08293 | 76.38183 | 82.22094 | 88.64724 | 99.43503 | 109.9355 | 125.1262 | 140.893
0.5086074 | 13.03136 | 30.21052 | 51.18299 | 63.99154 | 74.77023 | 90.20001 | 111.1603 | 125.727 | 142.319 | 160.3772 | 179.0146 | 198.8143 | 218.9039 | 244.5301 | 270.7329 | 289.3669 | 310.0399 | 327.7986 | 348.4724
2.462866 | 34.44543 | 68.88153 | 122.1787 | 158.2718 | 195.1814 | 241.114 | 270.6231 | 315.7031 | 362.4348 | 406.7104 | 440.334 | 478.8753 | 543.6783 | 601.9079 | 663.4021 | 719.9693 | 841.3542 | 962.6923 | 1201.313
1.642355 | 41.82869 | 84.47123 | 120.5603 | 168.1393 | 198.4862 | 243.6076 | 276.4187 | 323.1878 | 364.2066 | 400.3037 | 442.1525 | 483.1793 | 524.1728 | 562.7115 | 599.6078 | 721.8732 | 842.4589 | 963.0339 | 1199.329
0.3430532 | 9.777015 | 24.18525 | 35.16295 | 48.02744 | 58.31904 | 71.69811 | 83.01887 | 96.05489 | 106.0034 | 119.554 | 130.3602 | 143.0532 | 154.8885 | 167.9245 | 174.7856 | 183.1904 | 192.4528 | 203.7736 | 215.4374
0.3584229 | 8.960573 | 17.92115 | 28.67384 | 35.84229 | 41.57706 | 48.74552 | 58.42294 | 66.66667 | 81.72043 | 96.41577 | 112.1864 | 129.7491 | 144.4444 | 159.8566 | 176.3441 | 193.19 | 207.1685 | 222.9391 | 240.8602
0.3584229 | 14.69534 | 29.03226 | 48.3871 | 60.57348 | 72.04301 | 82.43728 | 97.13262 | 107.5269 | 120.7885 | 138.3513 | 170.6093 | 193.19 | 228.6738 | 263.7993 | 288.8889 | 313.6201 | 337.276 | 370.9677 | 401.4337
0.1751825 | 12.26277 | 24 | 35.21168 | 47.12409 | 60.78832 | 72.52555 | 83.91241 | 95.82482 | 107.2117 | 119.6496 | 129.8102 | 144.1752 | 152.9343 | 168.3504 | 179.7372 | 191.4745 | 201.2847 | 208.6423 | 216.1752
0.1751825 | 10.51095 | 24.17518 | 36.08759 | 48 | 60.43796 | 72.87591 | 83.38686 | 96.52555 | 107.7372 | 120.5255 | 132.0876 | 144.5255 | 155.2117 | 168 | 180.7883 | 192.7007 | 200.5839 | 207.5912 | 217.2263
1.25 | 12.08333 | 24.58333 | 37.91667 | 48.75 | 59.16667 | 71.25 | 85 | 108.3333 | 119.1667 | 142.9167 | 169.1667 | 192.0833 | 215.4167 | 264.1667 | 312.5 | 359.1667 | 407.0833 | 455.4167 | 502.9167
1.25 | 12.91667 | 22.91667 | 37.08333 | 49.16667 | 59.16667 | 68.33333 | 82.5 | 95.41667 | 108.75 | 117.0833 | 142.0833 | 167.5 | 216.6667 | 262.0833 | 312.0833 | 357.9167 | 407.9167 | 455 | 502.9167
9.515354 | 48.04865 | 89.96291 | 121.7829 | 172.0888 | 208.9632 | 242.4761 | 284.3661 | 314.5175 | 353.0508 | 379.8553 | 410.0067 | 441.7975 | 481.9702 | 527.173 | 574.0298 | 649.2332 | 690.9772 | 744.4451 | 816.287
1.531545 | 12.48858 | 25.52816 | 40.34095 | 2.345348 | 3.993495 | 5.365542 | 6.60135 | 7.551391 | 9.065717 | 10.71386 | 11.8086 | 15.40154 | 17.75988 | 21.09121 | 23.3109 | 28.12635 | 31.01151 | 33.7544 | 36.35863
1.39289 | 3.613781 | 6.808879 | 9.309496 | 12.64325 | 17.80247 | 21.98265 | 25.74687 | 31.74527 | 40.67716 | 47.93191 | 55.18666 | 60.20723 | 67.73324 | 73.17098 | 80.13996 | 87.67444 | 95.2065 | 101.4907 | 109.8752
4.539672 | 19.32345 | 64.96977 | 110.7282 | 182.4731 | 228.1339 | 277.5747 | 328.2708 | 378.9523 | 424.6818 | 482.8113 | 521.1472 | 591.6767 | 642.3546 | 698.0244 | 730.1674 | 782.1476 | 852.5432 | 900.8229 | 941.6293
0 | 6.818182 | 16.1157 | 26.03306 | 47.72727 | 71.90083 | 97.31405 | 119.6281 | 139.4628 | 163.6364 | 184.7107 | 209.5041 | 233.0579 | 258.4711 | 277.0661 | 301.8595 | 352.0661 | 450 | 485.9504 | 499.5868
26.33143 | 49.37143 | 72.96 | 96.54857 | 120.1371 | 145.3714 | 166.7657 | 193.0971 | 215.5886 | 238.6286 | 262.7657 | 288.5486 | 311.04 | 335.1771 | 359.8629 | 382.9029 | 408.6857 | 432.2743 | 455.8629 | 478.3543
26.33143 | 47.72571 | 72.96 | 97.64571 | 119.5886 | 145.92 | 168.4114 | 190.9029 | 215.5886 | 240.2743 | 266.6057 | 287.4514 | 311.04 | 336.2743 | 360.4114 | 384.5486 | 408.6857 | 431.7257 | 454.7657 | 478.9029
14.76793 | 145.5696 | 257.384 | 314.346 | 392.4051 | 506.3291 | 592.827 | 696.2025 | 795.3586 | 966.2447 | 1105.485 | 1305.907 | 1398.734 | 1611.814 | 1702.532 | 1805.907 | 1993.671 | 2400.844 | 2808.017 | 2989.451
0.8635875 | 1.73189 | 3.178837 | 5.381592 | 9.068343 | 16.97805 | 29.0905 | 41.69807 | 52.32923 | 62.21333 | 71.36183 | 84.70702 | 97.31392 | 110.6632 | 136.8692 | 160.1045 | 184.3261 | 212.5005 | 246.856 | 282.9448
1.109461 | 1.79319 | 2.983486 | 7.151879 | 12.33004 | 28.40071 | 40.26729 | 52.62562 | 64.247 | 74.62824 | 90.70027 | 106.5163 | 121.8426 | 138.6523 | 157.1918 | 173.0099 | 196.2439 | 217.259 | 237.2784 | 261.7553
1.638863 | 12.55645 | 22.03861 | 33.53059 | 48.47126 | 57.9386 | 68.26412 | 76.58038 | 86.33492 | 95.22388 | 107.8652 | 120.7881 | 142.9099 | 165.3377 | 190.6381 | 209.3163 | 239.4906 | 263.9373 | 286.6592 | 335.2809
1.926063 | 16.88325 | 30.97657 | 49.09637 | 64.34133 | 78.72356 | 96.2684 | 107.1951 | 124.7354 | 144.8633 | 156.0755 | 174.7652 | 192.8787 | 205.5292 | 223.0717 | 239.7533 | 261.8961 | 288.6462 | 311.3669 | 334.0853
1.927773 | 17.74656 | 32.9881 | 48.81088 | 66.06738 | 84.47724 | 96.84507 | 112.0849 | 130.2007 | 143.7168 | 158.3811 | 172.7548 | 192.31 | 208.7015 | 223.0808 | 240.3356 | 264.7795 | 287.2148 | 312.8115 | 334.3845
1.926633 | 16.30885 | 30.6888 | 49.6702 | 66.64121 | 81.59783 | 96.2701 | 114.1016 | 128.1932 | 145.4485 | 158.6774 | 175.0689 | 193.7614 | 206.4136 | 221.0773 | 238.9036 | 265.652 | 288.3738 | 310.5207 | 336.1242
2.214403 | 15.73445 | 30.69107 | 49.38585 | 66.07137 | 79.01474 | 97.71294 | 112.3824 | 126.1885 | 146.6076 | 160.9858 | 176.8012 | 192.3288 | 207.2814 | 220.5046 | 239.4832 | 264.7932 | 288.3807 | 312.547 | 334.6985
21.875 | 59.375 | 109.375 | 146.875 | 196.875 | 246.875 | 309.375 | 359.375 | 403.125 | 443.75 | 528.125 | 596.875 | 696.875 | 787.5 | 871.875 | 996.875 | 1187.5 | 1400 | 1653.125 | 2096.875
12.57862 | 47.16981 | 91.19497 | 150.9434 | 188.6792 | 245.283 | 295.5975 | 342.7673 | 408.805 | 462.2642 | 531.4465 | 616.3522 | 698.1132 | 827.044 | 990.566 | 1132.075 | 1276.73 | 1396.226 | 1694.969 | 2103.774
19.29997 | 41.66531 | 68.61497 | 85.91061 | 101.1745 | 117.959 | 135.3062 | 150.0848 | 164.873 | 199.9528 | 229.934 | 266.5312 | 299.5632 | 332.6017 | 370.7388 | 410.911 | 461.2483 | 499.8901 | 585.7959 | 670.1585
0.1493181 | 2.524878 | 5.12725 | 8.35266 | 12.37082 | 18.14299 | 21.1394 | 23.9662 | 26.45616 | 29.06052 | 32.79596 | 37.43725 | 41.96494 | 45.41726 | 48.30335 | 50.73661 | 53.28307 | 58.94353 | 66.2446 | 72.01787
24.93106 | 48.39788 | 72.48846 | 94.65501 | 121.2968 | 146.0353 | 170.1201 | 195.4766 | 222.7341 | 249.353 | 273.4402 | 301.9624 | 336.1915 | 371.6784 | 405.8982 | 443.2874 | 501.5864 | 560.555 | 641.7303 | 718.4566
24.83704 | 47.00358 | 73.6133 | 98.40447 | 120.5641 | 146.5512 | 166.1849 | 201.0492 | 225.7727 | 247.9564 | 277.1174 | 305.0136 | 335.437 | 376.6284 | 419.0902 | 455.8464 | 505.9091 | 556.6209 | 637.1197 | 718.8889
0.75179 | 6.01432 | 12.02864 | 17.93556 | 24.16468 | 32.64916 | 39.20048 | 48.32936 | 58.53222 | 71.84964 | 83.87828 | 95.90692 | 106.432 | 120.2864 | 130.0597 | 137.685 | 144.3437 | 152.7208 | 160.7757 | 168.2936
0.6443914 | 5.369928 | 12.24344 | 18.04296 | 23.94988 | 31.78998 | 39.95227 | 48.22196 | 59.821 | 72.06444 | 83.44869 | 96.01432 | 108.3652 | 120.3938 | 127.3747 | 136.5036 | 143.9141 | 151.969 | 159.4869 | 168.2936
0.9665871 | 6.121718 | 12.24344 | 18.04296 | 23.73508 | 32.54177 | 41.56325 | 48.00716 | 59.06921 | 71.95704 | 82.8043 | 96.44391 | 106.5394 | 119.9642 | 129.5227 | 136.2888 | 144.1289 | 151.7542 | 160.2387 | 168.6158
0.9441688 | 31.49381 | 68.82975 | 120.8746 | 176.2578 | 235.0305 | 300.6194 | 360.5524 | 420.4868 | 479.3 | 546.0043 | 611.5842 | 669.2445 | 718.9928 | 787.9501 | 855.7772 | 957.5162 | 1038.911 | 1114.663 | 1198.314
2.47075 | 12.75604 | 26.43372 | 54.73477 | 83.02081 | 118.1067 | 159.9773 | 198.4556 | 239.1974 | 279.9288 | 311.6147 | 363.6521 | 407.7698 | 441.7089 | 480.1766 | 536.7337 | 601.2044 | 725.5629 | 966.3155 | 1201.424
0.005378364 | 0.1097461 | 0.2089327 | 0.2976886 | 0.4073317 | 0.5013116 | 0.6005154 | 0.7154854 | 0.8408776 | 1.00282 | 1.201828 | 1.427016 | 1.667928 | 1.992654 | 2.181171 | 2.432607 | 2.668338 | 2.977418 | 4.020177 | 5.015929
0.00400641 | 0.0224359 | 0.03445513 | 0.05288462 | 0.08253205 | 0.1258013 | 0.1626603 | 0.2307692 | 0.2764423 | 0.3309295 | 0.3998397 | 0.4447115 | 0.4959936 | 0.5584936 | 0.6105769 | 0.661859 | 0.7483974 | 0.8309295 | 0.9166667 | 0.9927885
0.5686122 | 5.854836 | 11.87801 | 17.28637 | 23.92511 | 29.82857 | 35.85568 | 41.39104 | 48.15697 | 53.81485 | 60.08772 | 65.74822 | 72.02409 | 78.05007 | 83.58469 | 95.51582 | 107.9336 | 119.9845 | 132.2886 | 144.1013
0.4455376 | 6.344515 | 11.62999 | 17.03798 | 23.55289 | 30.43684 | 36.0906 | 42.11546 | 47.77128 | 53.30403 | 59.94314 | 65.47645 | 71.99342 | 83.55794 | 95.97389 | 107.5326 | 119.9488 | 131.505 | 143.6864 | 155.6174
9.549072 | 41.37931 | 66.04775 | 93.8992 | 123.3422 | 144.8276 | 170.2918 | 200.5305 | 229.9735 | 263.3952 | 299.2042 | 322.2812 | 358.8859 | 394.695 | 437.6658 | 483.8196 | 529.1777 | 693.8992 | 863.3952 | 1008.223
11.93634 | 55.70292 | 98.67374 | 146.4191 | 205.305 | 264.9867 | 313.5279 | 360.4775 | 410.6101 | 463.9257 | 528.382 | 567.374 | 623.8727 | 695.4907 | 746.4191 | 807.6923 | 861.8037 | 913.5279 | 962.8647 | 1007.427
11.14058 | 58.88594 | 103.4483 | 168.7003 | 235.5438 | 288.0637 | 359.6817 | 400.2653 | 448.0106 | 483.8196 | 525.9947 | 576.1273 | 636.6048 | 697.0822 | 741.6446 | 815.6499 | 861.8037 | 905.5703 | 954.9072 | 1005.04
11.14058 | 56.49867 | 107.4271 | 161.5385 | 218.0371 | 278.5146 | 362.069 | 411.4058 | 460.7427 | 533.1565 | 575.3316 | 621.4854 | 660.4775 | 695.4907 | 732.0955 | 794.9602 | 864.9867 | 912.7321 | 961.2732 | 1007.427
0 | 3.776978 | 14.02878 | 25.89928 | 37.23022 | 50.17986 | 70.68345 | 94.42446 | 124.1007 | 147.8417 | 182.9137 | 227.1583 | 264.9281 | 302.6978 | 347.482 | 393.3453 | 437.5899 | 494.7842 | 561.6906 | 626.4388
3.104833 | 46.2452 | 100.1714 | 137.4129 | 195.2472 | 238.374 | 293.2551 | 334.4467 | 386.4181 | 433.438 | 474.5756 | 506.87 | 532.3062 | 582.2163 | 619.4172 | 666.4086 | 696.7423 | 725.1122 | 745.6524 | 770.0872
3.278992 | 47.39375 | 99.34866 | 153.2659 | 194.4349 | 240.5195 | 291.5105 | 333.666 | 385.6254 | 432.6648 | 481.6455 | 526.7121 | 575.6883 | 629.5875 | 673.6782 | 770.7238 | 864.7861 | 962.7145 | 1056.702 | 1156.429
0.05222358 | 8.119679 | 15.88086 | 23.48402 | 32.79179 | 39.92656 | 48.14769 | 55.90262 | 71.8776 | 88.16075 | 104.136 | 120.4202 | 135.9263 | 152.2113 | 167.7196 | 183.849 | 200.2886 | 216.1053 | 231.614 | 247.8969
0.05303958 | 7.561812 | 16.25296 | 23.54576 | 31.14157 | 39.98912 | 47.59228 | 56.28233 | 71.79573 | 87.77098 | 103.5917 | 119.0989 | 136.3142 | 152.1338 | 167.6382 | 183.7696 | 200.2051 | 216.0234 | 233.0804 | 248.2744
2.911231 | 13.3025 | 23.22095 | 35.74803 | 49.68906 | 61.73971 | 70.95704 | 79.68443 | 90.06939 | 97.39002 | 111.3302 | 120.3075 | 136.3726 | 149.8435 | 158.8226 | 171.5834 | 184.8152 | 198.9954 | 213.1764 | 229.4816
0.7122928 | 12.4154 | 24.34258 | 36.48978 | 49.52859 | 58.73898 | 65.92531 | 75.36412 | 86.60573 | 97.40045 | 108.8686 | 120.3358 | 126.6306 | 133.1497 | 143.7125 | 152.7004 | 160.7892 | 168.4299 | 181.0193 | 192.0369
2.898462 | 34.49935 | 74.58359 | 113.0257 | 147.6143 | 185.315 | 218.4082 | 250.6899 | 290.6625 | 324.4747 | 360.5779 | 394.438 | 433.6661 | 503.6995 | 576.8195 | 651.47 | 726.1078 | 792.3069 | 866.9575 | 939.301
0.1540832 | 7.395994 | 14.79199 | 21.87982 | 31.74114 | 47.91988 | 62.24961 | 73.95994 | 84.59168 | 96.302 | 106.3174 | 117.2573 | 125.886 | 134.0524 | 144.2219 | 155.47 | 165.6394 | 176.2712 | 184.1294 | 192.2958
0 | 1.843318 | 5.069124 | 17.51152 | 25.34562 | 46.08295 | 70.50691 | 96.77419 | 120.7373 | 155.2995 | 191.7051 | 247.0046 | 313.8249 | 365.8986 | 431.7972 | 462.212 | 486.1751 | 532.2581 | 564.977 | 591.7051
1.043609 | 11.48789 | 23.49671 | 35.2395 | 45.94337 | 57.43243 | 72.3195 | 83.01811 | 97.63098 | 107.0381 | 120.8839 | 130.0261 | 135.7733 | 144.6554 | 159.2612 | 172.5598 | 187.4258 | 204.6369 | 229.1521 | 263.5789
23.96176 | 56.86137 | 95.86186 | 129.967 | 168.3541 | 196.9941 | 218.3222 | 238.4343 | 270.1378 | 289.6386 | 312.2052 | 342.0655 | 385.3405 | 421.2911 | 454.8168 | 487.1105 | 509.0456 | 527.3313 | 565.7163 | 600.4486
24.56771 | 53.8104 | 92.795 | 130.5836 | 170.7939 | 196.3733 | 214.6462 | 239.625 | 276.7864 | 312.1204 | 337.1013 | 359.6425 | 384.618 | 416.2962 | 456.5097 | 486.3572 | 504.0221 | 527.1724 | 562.5054 | 600.8946
0 | 12.2549 | 25.3268 | 54.73856 | 84.96732 | 108.6601 | 131.5359 | 160.1307 | 191.9935 | 230.3922 | 254.902 | 303.9216 | 343.9542 | 388.8889 | 476.3072 | 564.5425 | 663.3987 | 743.4641 | 842.3203 | 926.4706
0 | 10.62092 | 31.86275 | 47.38562 | 69.44444 | 82.51634 | 99.6732 | 130.719 | 176.4706 | 227.1242 | 274.5098 | 327.6144 | 397.0588 | 491.8301 | 577.6144 | 677.2876 | 753.268 | 818.6275 | 879.085 | 941.1765
5.172414 | 15.51724 | 39.31034 | 68.27586 | 117.931 | 194.4828 | 265.8621 | 352.7586 | 418.9655 | 483.1034 | 537.931 | 600 | 664.1379 | 717.931 | 840 | 961.0345 | 1081.034 | 1205.172 | 1326.207 | 1436.897
24.58045 | 31.848 | 40.82748 | 49.59408 | 58.14336 | 64.77153 | 71.82249 | 83.60425 | 94.52931 | 102.8791 | 110.16 | 119.7996 | 133.5106 | 142.295 | 152.3626 | 167.7871 | 180.2149 | 190.2862 | 201.2135 | 216.6379
24.15247 | 37.01717 | 49.44944 | 59.31085 | 72.38843 | 89.96317 | 103.4621 | 120.6066 | 139.248 | 152.5325 | 168.8136 | 183.592 | 193.2302 | 203.2985 | 216.3583 | 237.3584 | 257.2859 | 279.7843 | 302.928 | 336.1386
1.517707 | 25.29511 | 50.59022 | 74.87352 | 100.1686 | 117.3693 | 132.5464 | 149.2411 | 174.5363 | 200.8432 | 225.1265 | 246.8803 | 270.6577 | 301.5177 | 331.8718 | 365.2614 | 402.6981 | 431.5346 | 462.3946 | 502.3609
0.5059022 | 24.28331 | 49.07251 | 76.89713 | 99.15683 | 123.946 | 150.7589 | 176.5599 | 201.3491 | 227.656 | 252.9511 | 274.7049 | 301.5177 | 335.9191 | 364.7555 | 399.1568 | 422.9342 | 435.5818 | 467.4536 | 500.3373
0.6349206 | 17.14286 | 34.28571 | 60.31746 | 85.07937 | 121.2698 | 161.9048 | 198.0952 | 241.2698 | 280.6349 | 318.7302 | 361.2698 | 401.2698 | 437.4603 | 478.7302 | 525.7143 | 560 | 601.2698 | 659.6825 | 720
0.6349206 | 24.12698 | 60.31746 | 89.52381 | 121.2698 | 154.9206 | 196.1905 | 243.1746 | 276.1905 | 319.3651 | 361.9048 | 401.9048 | 442.5397 | 482.5397 | 524.4444 | 563.1746 | 600.6349 | 640 | 678.0952 | 719.3651
25.96394 | 75.06241 | 119.1678 | 168.2663 | 213.2039 | 263.1345 | 286.4355 | 334.7018 | 384.6325 | 432.8988 | 479.5007 | 531.0957 | 576.8655 | 625.1318 | 668.405 | 717.5035 | 763.2732 | 817.3648 | 863.9667 | 912.233
7.951501 | 36.58221 | 72.36839 | 121.2759 | 161.8383 | 200.0302 | 240.6014 | 275.1803 | 315.725 | 362.2311 | 402.7493 | 440.897 | 482.6181 | 516.0029 | 546.9996 | 574.423 | 601.8464 | 647.1275 | 680.468 | 723.3787
5.56782 | 42.57458 | 86.73239 | 122.5495 | 160.7415 | 201.326 | 241.8972 | 282.4773 | 317.0694 | 363.6065 | 394.6209 | 430.4292 | 481.7203 | 510.3555 | 543.7624 | 568.8109 | 604.5883 | 641.5773 | 682.122 | 721.4859
0.6016713 | 6.21727 | 13.43733 | 18.85237 | 24.06685 | 30.68524 | 38.70752 | 47.73259 | 52.94708 | 58.16156 | 63.17549 | 72.20056 | 78.61838 | 84.83565 | 89.44847 | 96.26741 | 103.688 | 108.7019 | 114.7187 | 120.9359
0.8022284 | 6.21727 | 12.03343 | 17.24791 | 23.66574 | 30.08357 | 36.30084 | 41.71588 | 48.1337 | 55.1532 | 63.77716 | 71.79944 | 80.4234 | 87.24234 | 92.45682 | 96.26741 | 103.2869 | 109.3036 | 114.7187 | 120.3343
1.46764 | 17.56288 | 33.3618 | 47.41768 | 61.46311 | 78.72619 | 98.05302 | 120.0084 | 142.5389 | 171.5187 | 215.7013 | 246.4416 | 273.9363 | 303.7807 | 367.8618 | 393.624 | 426.7138 | 459.2041 | 494.3473 | 535.0473
1.545922 | 3.998588 | 7.220498 | 11.81739 | 17.17981 | 20.43888 | 24.83881 | 30.62859 | 37.17646 | 43.53109 | 48.73372 | 57.61906 | 72.68065 | 97.58635 | 126.1488 | 157.0412 | 182.5229 | 211.4792 | 254.6647 | 328.2038
9.689824 | 34.30042 | 57.95939 | 79.73905 | 99.62743 | 120.4555 | 147.897 | 167.6417 | 193.0663 | 201.4993 | 212.7572 | 235.4047 | 273.1764 | 295.8658 | 325.1627 | 345.9668 | 369.6078 | 388.5147 | 404.5487 | 413.9871
0.2885951 | 23.76599 | 47.90214 | 72.01454 | 100.0036 | 124.7645 | 150.1675 | 165.032 | 180.9749 | 200.1471 | 219.9817 | 249.929 | 264.5942 | 277.5345 | 287.2399 | 300.1802 | 320.2321 | 344.979 | 374.4818 | 399.8947
0.5049123 | 23.76082 | 47.87219 | 70.26387 | 99.7589 | 124.5249 | 149.9295 | 165.8637 | 181.5821 | 199.6711 | 219.9105 | 236.0579 | 250.2661 | 266.8431 | 283.2037 | 300.4233 | 319.3782 | 344.787 | 372.9985 | 400.7827
24.58612 | 29.68498 | 34.78321 | 41.81787 | 48.50108 | 50.41834 | 53.92121 | 56.54389 | 59.69154 | 62.13471 | 64.93123 | 67.7268 | 71.7471 | 81.9511 | 96.37754 | 104.1098 | 111.4902 | 120.4538 | 144.1867 | 167.9426
24.40976 | 33.5591 | 40.77389 | 48.33888 | 54.12869 | 57.81169 | 62.7257 | 66.58317 | 72.37173 | 78.16971 | 86.25244 | 96.26626 | 105.4084 | 113.1444 | 120.1753 | 127.9081 | 135.6428 | 144.0789 | 168.4946 | 191.8843
24.41008 | 36.37825 | 48.16944 | 55.19844 | 61.70027 | 65.74101 | 72.24347 | 78.92323 | 85.956 | 96.32787 | 102.6565 | 110.5654 | 120.2347 | 132.7209 | 144.6796 | 155.9326 | 168.4164 | 192.6884 | 216.0439 | 240.1559
24.58549 | 31.09141 | 38.65356 | 48.32442 | 55.71022 | 62.74299 | 72.23687 | 79.26996 | 87.00438 | 96.14523 | 103.7108 | 111.9787 | 120.0709 | 129.2171 | 136.2511 | 144.1672 | 168.2658 | 192.2015 | 216.1309 | 240.5746
24.40976 | 32.85337 | 40.94553 | 48.33416 | 56.60047 | 63.63608 | 72.43051 | 80.16462 | 86.66551 | 96.33385 | 108.6538 | 120.0938 | 132.4069 | 144.5454 | 156.3485 | 168.5063 | 180.2899 | 192.4241 | 216.3456 | 240.4401
1.864802 | 13.51981 | 24.70862 | 38.69464 | 52.21445 | 72.26107 | 89.97669 | 105.8275 | 124.0093 | 144.0559 | 163.6364 | 178.5548 | 194.4056 | 215.8508 | 237.296 | 254.0793 | 269.4639 | 287.6457 | 323.5431 | 359.9068
0.05813953 | 0.5523256 | 1.19186 | 1.918605 | 2.848837 | 3.982558 | 5.116279 | 6.017442 | 6.947674 | 7.936047 | 8.866279 | 9.97093 | 11.42442 | 12.70349 | 14.01163 | 15.98837 | 17.67442 | 19.79651 | 21.97674 | 24.01163
0.0872093 | 0.9883721 | 1.976744 | 2.936047 | 4.069767 | 4.94186 | 5.930233 | 6.831395 | 8.023256 | 8.837209 | 10.05814 | 11.27907 | 12.55814 | 14.0407 | 16.07558 | 17.5 | 19.15698 | 20.72674 | 22.38372 | 23.95349
8.246171 | 24.8056 | 50.3856 | 85.67814 | 119.1976 | 156.3284 | 196.1082 | 288.9361 | 343.6806 | 393.1327 | 462.9395 | 539.8194 | 606.1127 | 666.2243 | 736.9627 | 810.3598 | 961.3632 | 1100.837 | 1251.112 | 1502.053
21.1482 | 44.85981 | 68.57143 | 85.8745 | 103.8184 | 121.1215 | 146.7557 | 164.0587 | 183.9252 | 198.024 | 223.6582 | 247.3698 | 271.7223 | 294.7931 | 319.1455 | 353.1108 | 399.2523 | 476.1549 | 558.8251 | 637.0093
5.194443 | 42.66145 | 100.37 | 144.0704 | 194.004 | 251.7294 | 311.0131 | 365.6217 | 410.9307 | 457.6807 | 492.031 | 529.498 | 552.8898 | 585.6985 | 624.6568 | 665.207 | 705.8242 | 741.6659 | 774.4244 | 808.7412
2.362634 | 21.09614 | 47.67158 | 71.18062 | 110.2562 | 144.6904 | 194.7581 | 241.6421 | 280.7345 | 322.9938 | 380.8197 | 415.2035 | 440.2709 | 479.3968 | 516.8973 | 557.5983 | 599.8241 | 645.1833 | 688.9506 | 742.1183
4.530916 | 23.84941 | 49.93159 | 97.41339 | 146.0639 | 194.7248 | 249.0357 | 313.5222 | 359.9582 | 406.3863 | 459.6305 | 538.8235 | 596.5175 | 650.831 | 717.5842 | 775.2835 | 842.0419 | 994.8355 | 1146.502 | 1326.458
5.109489 | 47.44526 | 94.16058 | 113.8686 | 142.3358 | 191.9708 | 235.7664 | 283.2117 | 335.7664 | 408.7591 | 457.6642 | 503.6496 | 550.365 | 601.4599 | 644.5255 | 695.6204 | 738.6861 | 794.8905 | 835.7664 | 959.1241
1.014799 | 40.59197 | 82.19873 | 120.7611 | 169.4715 | 200.9302 | 226.3002 | 253.6998 | 278.055 | 304.4397 | 337.9281 | 377.5053 | 412.0085 | 446.5116 | 505.37 | 537.8436 | 576.4059 | 619.0275 | 671.797 | 719.4926
0.02024291 | 0.0242915 | 0.03238866 | 0.03643725 | 0.048583 | 0.05668016 | 0.06882591 | 0.09311741 | 0.1093117 | 0.1336032 | 0.1619433 | 0.194332 | 0.2307692 | 0.2591093 | 0.291498 | 0.3198381 | 0.3522267 | 0.388664 | 0.4129555 | 0.4453441
0.01619433 | 0.08502024 | 0.1538462 | 0.2834008 | 0.4453441 | 0.5506073 | 0.6923077 | 0.8340081 | 1.008097 | 1.242915 | 1.396761 | 1.582996 | 1.834008 | 2.036437 | 2.218623 | 2.404858 | 2.566802 | 2.740891 | 2.939271 | 3.311741
0.03238866 | 0.06477733 | 0.1336032 | 0.2874494 | 0.4736842 | 0.6680162 | 0.8218623 | 0.9919028 | 1.145749 | 1.323887 | 1.554656 | 1.789474 | 2 | 2.153846 | 2.34413 | 2.546559 | 2.769231 | 2.939271 | 3.1417 | 3.327935
109.3953 | 196.4651 | 339.3488 | 502.3256 | 576 | 685.3953 | 790.3256 | 910.8837 | 1185.488 | 1301.581 | 1553.86 | 1609.674 | 1770.419 | 1966.884 | 2058.419 | 2167.814 | 2288.372 | 2397.767 | 2522.791 | 2895.628
0.268854 | 0.4659376 | 0.7001595 | 1.165869 | 1.715197 | 2.30941 | 3.00843 | 3.752108 | 4.693324 | 5.601276 | 6.347004 | 7.17316 | 8.090453 | 9.088631 | 9.847573 | 10.86831 | 11.76828 | 12.54272 | 13.26202 | 14.03418
0.06015038 | 0.3909774 | 0.8421053 | 1.511278 | 2.360902 | 3.090226 | 3.721805 | 4.413534 | 5.067669 | 6.120301 | 7.06015 | 7.834586 | 8.661654 | 9.56391 | 10.42857 | 11.22556 | 11.81955 | 12.71429 | 13.26316 | 13.91729
0.9063444 | 6.646526 | 32.32628 | 61.63142 | 87.91541 | 106.3444 | 130.8157 | 157.0997 | 187.3112 | 225.6798 | 254.0785 | 274.6224 | 302.719 | 330.8157 | 358.6103 | 383.6858 | 398.4894 | 421.4502 | 462.2356 | 499.0937
1.346801 | 14.14141 | 24.91582 | 37.71044 | 53.87205 | 66.66667 | 81.48148 | 94.27609 | 107.0707 | 118.5185 | 134.0067 | 146.1279 | 162.2896 | 179.798 | 187.8788 | 197.3064 | 214.8148 | 225.5892 | 239.7306 | 254.5455
0.2930403 | 8.498168 | 14.94505 | 22.85714 | 30.18315 | 39.2674 | 45.42125 | 54.21245 | 59.78022 | 68.27839 | 77.36264 | 83.80952 | 91.42857 | 99.6337 | 106.6667 | 114.2857 | 125.7143 | 136.8498 | 147.9853 | 159.707
1.224694 | 18.10065 | 34.05295 | 51.84963 | 72.71146 | 96.94535 | 120.8772 | 141.7303 | 158.5916 | 179.1338 | 198.7582 | 218.3817 | 241.0693 | 257.3236 | 276.3332 | 296.5715 | 320.1828 | 340.423 | 351.4599 | 360.9642
1.025641 | 16.75214 | 28.37607 | 42.05128 | 59.82906 | 73.16239 | 85.12821 | 96.41026 | 109.0598 | 121.0256 | 133.3333 | 151.453 | 167.5214 | 188.0342 | 216.4103 | 242.735 | 264.2735 | 288.2051 | 312.4786 | 360
0.6837607 | 15.7265 | 36.5812 | 54.70085 | 72.13675 | 91.28205 | 120.3419 | 139.1453 | 153.1624 | 168.2051 | 183.2479 | 196.5812 | 216.7521 | 232.8205 | 248.8889 | 264.9573 | 288.547 | 311.7949 | 336.0684 | 360.3419
0.3418803 | 18.11966 | 35.21368 | 51.96581 | 71.45299 | 94.01709 | 120.3419 | 142.5641 | 167.8632 | 189.4017 | 215.7265 | 230.7692 | 246.8376 | 264.2735 | 281.3675 | 297.4359 | 312.8205 | 328.8889 | 343.5897 | 361.0256
0.3557814 | 2.033037 | 4.015248 | 6.963151 | 9.301144 | 11.1817 | 12.65565 | 16.11182 | 20.22872 | 24.24396 | 27.95426 | 31.10546 | 34.00254 | 38.32274 | 43.04956 | 47.26811 | 50.9784 | 54.12961 | 56.92503 | 59.31385
24.34783 | 46.08696 | 69.13043 | 97.3913 | 138.2609 | 173.4783 | 214.7826 | 263.913 | 299.5652 | 333.913 | 368.6957 | 410.4348 | 450 | 481.3043 | 520.8696 | 553.913 | 575.2174 | 608.6957 | 642.6087 | 675.2174
1.338234 | 5.488408 | 8.131891 | 10.19697 | 12.84163 | 16.42517 | 19.82023 | 25.10367 | 35.7742 | 43.96735 | 54.06418 | 66.44873 | 78.64716 | 96.36698 | 112.9559 | 127.8308 | 143.8507 | 160.4408 | 175.3098 | 192.0919
8.228164 | 26.10339 | 71.37017 | 119.1373 | 142.6072 | 166.8877 | 243.7481 | 265.7112 | 316.6536 | 458.5882 | 504.8318 | 575.4439 | 629.5258 | 673.4236 | 751.798 | 789.4023 | 843.5294 | 914.8948 | 959.5746 | 1008.154
0 | 12.4847 | 23.74541 | 35.98531 | 48.47001 | 58.99633 | 71.72583 | 83.72093 | 96.20563 | 108.2007 | 120.4406 | 133.9045 | 144.4308 | 156.1812 | 168.6659 | 178.4578 | 192.4113 | 215.6671 | 240.3917 | 288.3721
13.57466 | 39.819 | 74.20814 | 116.7421 | 159.276 | 194.5701 | 256.1086 | 314.9321 | 376.4706 | 479.638 | 573.7557 | 646.1538 | 701.3575 | 745.7014 | 793.6652 | 837.1041 | 889.5928 | 933.9367 | 987.3303 | 1027.149
0.966443 | 24.16107 | 52.18792 | 97.61074 | 129.5034 | 166.2282 | 201.0201 | 239.6779 | 278.3356 | 314.094 | 362.4161 | 412.6711 | 479.3557 | 555.7047 | 632.0537 | 719.0336 | 786.6846 | 872.698 | 970.3087 | 1076.617
1.932886 | 25.12752 | 34.79195 | 46.38926 | 56.05369 | 62.81879 | 72.48322 | 83.11409 | 95.67785 | 109.2081 | 125.6376 | 138.2013 | 151.7315 | 168.1611 | 186.5235 | 207.7852 | 238.7114 | 274.4698 | 313.1275 | 362.4161
3.221477 | 24.16107 | 46.71141 | 76.77852 | 119.1946 | 146.0403 | 174.4966 | 199.1946 | 239.4631 | 277.5839 | 317.8523 | 359.7315 | 396.2416 | 440.2685 | 478.9262 | 517.5839 | 564.8322 | 599.7315 | 657.7181 | 716.7785
2.684564 | 18.79195 | 49.39597 | 81.61074 | 119.7315 | 152.4832 | 199.1946 | 241.6107 | 277.5839 | 318.3893 | 360.8054 | 393.0201 | 438.1208 | 478.3893 | 516.5101 | 561.0738 | 600.2685 | 640.5369 | 686.1745 | 714.094
1.424332 | 9.020772 | 10.91988 | 18.9911 | 25.63798 | 35.13353 | 47.00297 | 57.44807 | 73.5905 | 85.93472 | 100.178 | 114.4214 | 127.7151 | 138.1602 | 147.6558 | 157.6261 | 168.0712 | 174.2433 | 184.6884 | 192.7596
1.424332 | 8.545994 | 14.7181 | 22.78932 | 34.18398 | 39.88131 | 49.85163 | 60.29674 | 66.94362 | 74.54006 | 90.20772 | 105.8754 | 119.1691 | 131.0386 | 145.2819 | 151.454 | 163.3234 | 171.8694 | 180.8902 | 193.7092
1.89911 | 4.272997 | 7.596439 | 9.970326 | 14.7181 | 18.9911 | 25.63798 | 33.23442 | 44.62908 | 56.49852 | 74.06528 | 86.4095 | 98.27893 | 110.6231 | 122.0178 | 144.3323 | 157.6261 | 169.9703 | 180.4154 | 189.911
0.1058255 | 0.9829283 | 1.772266 | 2.539535 | 4.118071 | 5.367752 | 6.442269 | 8.086549 | 9.314622 | 10.47668 | 12.09921 | 13.32673 | 14.81713 | 16.08801 | 17.53524 | 18.87273 | 20.05681 | 21.65732 | 22.90691 | 24.09061
0.08394166 | 0.3889789 | 0.715992 | 1.021075 | 1.369926 | 1.740937 | 2.089696 | 2.438547 | 2.874749 | 3.179602 | 3.572266 | 4.051775 | 4.752333 | 5.583595 | 6.371412 | 7.093531 | 8.012789 | 9.19539 | 10.50971 | 12.10898
0.001788909 | 0.05277281 | 0.1037567 | 0.1645796 | 0.2146691 | 0.2745975 | 0.3345259 | 0.3837209 | 0.440966 | 0.4991055 | 0.5572451 | 0.6100179 | 0.6663685 | 0.7093023 | 0.7486583 | 0.7862254 | 0.8318426 | 0.8899821 | 0.9436494 | 0.9982111
0.0009157509 | 0.004578755 | 0.008241758 | 0.01282051 | 0.01465201 | 0.01923077 | 0.02289377 | 0.02564103 | 0.02930403 | 0.02930403 | 0.03479853 | 0.06684982 | 0.1007326 | 0.1327839 | 0.1657509 | 0.2005495 | 0.2335165 | 0.264652 | 0.3040293 | 0.3342491
0.8666119 | 12.60171 | 25.63719 | 36.38002 | 49.07016 | 63.7253 | 77.72792 | 96.93674 | 109.6287 | 121.3489 | 130.783 | 144.4515 | 154.1964 | 162.3208 | 172.7192 | 181.8163 | 191.8917 | 209.7778 | 221.485 | 239.6978
1.516649 | 10.94791 | 24.28774 | 31.75867 | 38.57524 | 48.96809 | 59.0398 | 70.41838 | 80.49379 | 96.74347 | 107.1447 | 117.5505 | 128.9282 | 144.2098 | 156.5741 | 174.1566 | 192.711 | 207.6788 | 222.9744 | 239.5703
0 | 3.20442 | 5.524862 | 8.78453 | 12.32044 | 16.29834 | 19.61326 | 24.03315 | 28.67403 | 32.43094 | 36.1326 | 40.33149 | 43.48066 | 48.0663 | 52.48619 | 56.35359 | 59.39227 | 62.92818 | 67.07182 | 71.87845
0.1104972 | 3.425414 | 6.906077 | 10.38674 | 14.36464 | 18.1768 | 23.9779 | 27.73481 | 30.88398 | 34.36464 | 37.8453 | 40.93923 | 44.1989 | 48.01105 | 52.20994 | 55.63536 | 59.11602 | 63.20442 | 67.18232 | 72.09945
0 | 3.259669 | 6.685083 | 9.558011 | 12.70718 | 15.9116 | 19.33702 | 23.9779 | 27.73481 | 31.76796 | 34.97238 | 38.83978 | 43.09392 | 48.01105 | 53.14917 | 57.34807 | 60.38674 | 64.47514 | 67.62431 | 72.0442
0.05524862 | 2.81768 | 5.303867 | 9.502762 | 12.76243 | 17.01657 | 20.38674 | 23.9779 | 27.67956 | 31.21547 | 35.41436 | 40.93923 | 44.58564 | 47.9558 | 52.20994 | 56.0221 | 59.33702 | 62.87293 | 67.18232 | 71.98895
0.007423905 | 0.08908686 | 0.1484781 | 0.2524128 | 0.4268745 | 0.5827765 | 0.7461024 | 0.9242762 | 1.080178 | 1.184113 | 1.332591 | 1.495917 | 1.655531 | 1.837416 | 1.967335 | 2.141797 | 2.334818 | 2.535264 | 2.691166 | 2.824796
0.007423905 | 0.1299183 | 0.2487008 | 0.3749072 | 0.4639941 | 0.5902004 | 0.7572383 | 0.9205642 | 1.080178 | 1.206385 | 1.340015 | 1.507053 | 1.618411 | 1.829993 | 2.03415 | 2.164068 | 2.331106 | 2.494432 | 2.646622 | 2.824796
0.5575543 | 10.99352 | 22.54569 | 35.96115 | 48.63504 | 61.67696 | 80.31426 | 91.50832 | 102.3266 | 112.3968 | 131.0462 | 149.6934 | 168.3428 | 179.5358 | 194.0873 | 206.0262 | 216.4897 | 228.8341 | 240.048 | 250.8972
0.00275855 | 0.04485444 | 0.0932105 | 0.1353064 | 0.1742925 | 0.2148208 | 0.2522445 | 0.2881107 | 0.3348941 | 0.389434 | 0.4486767 | 0.501649 | 0.5437296 | 0.5935973 | 0.6684243 | 0.7261299 | 0.7869503 | 0.8477606 | 0.9210708 | 1.002153
0.00432105 | 0.04020257 | 0.08390167 | 0.1260077 | 0.1728268 | 0.2164851 | 0.2617315 | 0.300738 | 0.3366297 | 0.375626 | 0.4395765 | 0.5020002 | 0.5456688 | 0.6049623 | 0.6689383 | 0.7250814 | 0.7671773 | 0.8358052 | 0.9137826 | 1.002697
1.25261 | 43.84134 | 98.95616 | 140.2923 | 191.6493 | 236.1169 | 286.8476 | 333.1942 | 385.8038 | 430.8977 | 481.6284 | 526.096 | 578.7056 | 626.9311 | 670.7724 | 719.6242 | 769.1023 | 866.8058 | 962.6305 | 1059.081
0.07194245 | 4.604317 | 9.856115 | 14.82014 | 19.71223 | 24.53237 | 30.35971 | 34.46043 | 40.21583 | 45.03597 | 50 | 54.67626 | 59.78417 | 64.96403 | 70 | 80.14388 | 90.14388 | 100.0719 | 110.0719 | 120
1.25261 | 42.58873 | 95.82463 | 139.0397 | 192.9019 | 231.7328 | 289.3528 | 333.1942 | 384.5511 | 431.524 | 484.1336 | 526.096 | 578.0793 | 622.547 | 673.904 | 717.7453 | 765.3445 | 864.9269 | 960.7516 | 1055.95
0 | 4.748201 | 9.856115 | 14.7482 | 19.85612 | 24.82014 | 30.07194 | 34.89209 | 40.21583 | 44.31655 | 50.07194 | 54.82014 | 60 | 65.03597 | 70 | 79.92806 | 90.14388 | 100 | 109.9281 | 119.8561
3.478261 | 16.52174 | 26.08696 | 29.56522 | 35.65217 | 41.73913 | 49.56522 | 53.91304 | 56.52174 | 57.3913 | 61.73913 | 73.91304 | 78.26087 | 81.73913 | 86.08696 | 88.69565 | 94.78261 | 97.3913 | 119.1304 | 240.8696
6.086957 | 17.3913 | 48.69565 | 51.30435 | 58.26087 | 71.30435 | 94.78261 | 117.3913 | 144.3478 | 177.3913 | 205.2174 | 236.5217 | 269.5652 | 298.2609 | 329.5652 | 360.8696 | 422.6087 | 479.1304 | 720.8696 | 962.6087
3.478261 | 46.08696 | 96.52174 | 119.1304 | 161.7391 | 192.1739 | 240 | 291.3043 | 359.1304 | 409.5652 | 481.7391 | 536.5217 | 615.6522 | 672.1739 | 723.4783 | 779.1304 | 839.1304 | 902.6087 | 962.6087 | 999.1304
21.96105 | 49.78115 | 75.3817 | 90.28434 | 105.187 | 122.2678 | 137.1842 | 160.6342 | 207.8649 | 240.0551 | 265.8349 | 304.4908 | 334.4891 | 370.9116 | 394.458 | 426.5931 | 463.0295 | 512.2867 | 667.0894 | 828.344
5.370629 | 63.1049 | 120.8392 | 173.2028 | 241.6783 | 300.7552 | 359.8322 | 418.9091 | 484.6993 | 542.4336 | 602.8531 | 659.2448 | 719.6643 | 777.3986 | 840.5035 | 961.3427 | 1084.867 | 1198.993 | 1318.49 | 1440.671
1.342657 | 61.76224 | 122.1818 | 181.2587 | 240.3357 | 296.7273 | 361.1748 | 413.5385 | 483.3566 | 535.7203 | 602.8531 | 659.2448 | 726.3776 | 778.7413 | 841.8462 | 958.6573 | 1076.811 | 1203.021 | 1325.203 | 1440.671
0.0240376 | 1.084329 | 1.883864 | 3.254846 | 4.744338 | 6.377276 | 7.809761 | 9.2706 | 10.53122 | 12.10668 | 13.2811 | 15.20021 | 16.5465 | 18.03581 | 19.15263 | 20.12534 | 21.29827 | 22.55716 | 24.04437 | 27.11063
10.63291 | 53.16456 | 92.65823 | 127.5949 | 164.0506 | 189.8734 | 221.7722 | 258.2278 | 296.2025 | 340.2532 | 405.5696 | 460.2532 | 533.1646 | 601.519 | 672.9114 | 727.5949 | 811.1392 | 912.9114 | 1014.684 | 1225.823
19.72274 | 99.41149 | 160.6852 | 228.1072 | 301.6656 | 350.6785 | 416.0611 | 471.2343 | 546.8562 | 620.4385 | 677.6873 | 749.2242 | 816.6762 | 918.823 | 1023.051 | 1137.465 | 1217.123 | 1343.858 | 1462.356 | 1572.685
9.113924 | 19.74684 | 47.08861 | 106.3291 | 161.0127 | 224.8101 | 299.2405 | 343.2911 | 405.5696 | 458.7342 | 522.5316 | 586.3291 | 674.4304 | 733.6709 | 812.6582 | 876.4557 | 944.8101 | 1011.646 | 1107.342 | 1221.266
13.59837 | 38.10784 | 46.20568 | 103.3944 | 158.5257 | 227.9872 | 299.4641 | 354.6134 | 411.7542 | 487.388 | 546.6402 | 681.4723 | 820.3712 | 918.3431 | 1018.432 | 1142.995 | 1216.452 | 1347.163 | 1465.619 | 1575.87
0.0009451796 | 0.03308129 | 0.06710775 | 0.1077505 | 0.1663516 | 0.2173913 | 0.2618147 | 0.294896 | 0.3336484 | 0.3724008 | 0.4139887 | 0.4546314 | 0.5037807 | 0.5623819 | 0.610586 | 0.6710775 | 0.7561437 | 0.8364839 | 0.9272212 | 1.004726
0.0009451796 | 0.05009452 | 0.1020794 | 0.1644612 | 0.2230624 | 0.2741021 | 0.3345936 | 0.3818526 | 0.4395085 | 0.5 | 0.5529301 | 0.6086957 | 0.6729679 | 0.7079395 | 0.7495274 | 0.7854442 | 0.8345936 | 0.8931947 | 0.9480151 | 1.006616
0 | 0.04820416 | 0.1020794 | 0.1672968 | 0.221172 | 0.2722117 | 0.3345936 | 0.3752363 | 0.4130435 | 0.4451796 | 0.5056711 | 0.5557656 | 0.5973535 | 0.6701323 | 0.7145558 | 0.7816635 | 0.8374291 | 0.9064272 | 0.9612476 | 1.008507
2.025882 | 48.83829 | 94.78502 | 145.9341 | 190.1481 | 244.7473 | 289.8243 | 335.7572 | 384.2857 | 436.2617 | 485.6766 | 528.9793 | 580.9443 | 628.5781 | 673.6149 | 722.1158 | 769.7828 | 816.5827 | 863.3633 | 917.9501
0.3925096 | 4.084281 | 11.37188 | 16.2717 | 23.58983 | 28.47657 | 33.35459 | 39.45376 | 46.7806 | 55.30024 | 62.614 | 74.76218 | 86.91471 | 94.21757 | 114.8287 | 136.65 | 166.9649 | 333.8011 | 483.803 | 749.6628
1.771337 | 8.695652 | 20.93398 | 36.07085 | 49.43639 | 65.05636 | 83.25282 | 100.3221 | 117.2303 | 133.6554 | 148.9533 | 166.8277 | 181.9646 | 195.0081 | 210.306 | 224.7987 | 242.029 | 255.0725 | 279.8712 | 298.2287
0.4247331 | 8.401977 | 20.52787 | 30.25713 | 40.46603 | 50.35337 | 60.40059 | 69.17331 | 80.49952 | 88.63304 | 100.4353 | 109.3703 | 120.5381 | 129.4731 | 140.4817 | 149.7349 | 160.1037 | 170.1557 | 180.367 | 200.1453
0.6896569 | 25.10806 | 48.2775 | 72.27983 | 99.18024 | 118.6301 | 144.2891 | 168.6567 | 190.9887 | 215.802 | 238.1484 | 264.6312 | 286.9882 | 313.0739 | 337.0581 | 360.6254 | 385.4432 | 409.8495 | 456.5491 | 505.3488
10.0392 | 52.21824 | 95.19881 | 145.923 | 197.4755 | 237.9408 | 280.9164 | 313.5811 | 360.0495 | 409.9537 | 456.3768 | 512.2539 | 576.7683 | 616.303 | 647.2339 | 721.2274 | 796.0209 | 839.8835 | 892.3331 | 966.3082
3.567376 | 49.63067 | 73.8998 | 95.74052 | 145.5408 | 170.2314 | 193.2867 | 212.5868 | 240.1565 | 266.0825 | 288.2874 | 310.0757 | 339.7221 | 362.3459 | 385.3738 | 409.6496 | 435.1342 | 455.7354 | 480.4202 | 501.8194
0.06451613 | 2.516129 | 4.967742 | 7.225806 | 10.06452 | 12.06452 | 15.09677 | 17.80645 | 20.3871 | 22.32258 | 25.03226 | 27.80645 | 29.93548 | 32.3871 | 35.09677 | 38.19355 | 41.03226 | 44.06452 | 46.83871 | 49.93548
0.4671986 | 6.075277 | 10.28091 | 15.40907 | 22.40942 | 34.94493 | 45.63538 | 59.06628 | 70.64874 | 79.01422 | 85.06999 | 94.37666 | 108.7555 | 123.1361 | 143.5453 | 169.9543 | 192.195 | 218.604 | 240.8413 | 333.9605
0.9318534 | 8.393464 | 13.99815 | 23.76099 | 34.41753 | 47.38547 | 60.38054 | 71.05234 | 96.08944 | 112.3235 | 125.7748 | 143.8556 | 164.7023 | 192.5002 | 213.832 | 238.8708 | 264.364 | 290.773 | 313.0154 | 337.1147
0.2112676 | 2.408451 | 4.521127 | 6.169014 | 7.816901 | 10.01408 | 12.21127 | 14.32394 | 16.52113 | 18.12676 | 20.02817 | 22.47887 | 25.14085 | 27.21127 | 30 | 32.95775 | 36.25352 | 40.05634 | 44.83099 | 49.94366
0.1871658 | 0.7085561 | 1.457219 | 2.379679 | 3.208556 | 4.064171 | 5.026738 | 5.668449 | 6.31016 | 7.459893 | 8.462567 | 9.438503 | 10.45455 | 11.45722 | 12.43316 | 13.40909 | 14.33155 | 15.46791 | 16.44385 | 16.87166
5.834298 | 40.81309 | 67.84339 | 97.26378 | 126.6812 | 167.2229 | 224.4488 | 276.1238 | 334.9451 | 404.1035 | 450.2185 | 524.1391 | 598.8529 | 650.5189 | 712.516 | 772.9237 | 840.4942 | 892.1602 | 957.3451 | 993.9283
5.044096 | 16.21038 | 34.50797 | 60.77956 | 98.98363 | 142.7641 | 171.4273 | 224.7262 | 281.1904 | 326.5137 | 371.0484 | 413.2065 | 476.0223 | 542.0079 | 599.2518 | 648.5367 | 703.3845 | 770.9535 | 855.2232 | 918.7992
0.5532503 | 27.66252 | 54.77178 | 82.98755 | 121.7151 | 161.5491 | 206.9156 | 245.0899 | 287.1369 | 375.657 | 439.834 | 504.5643 | 624.0664 | 663.9004 | 728.0775 | 790.5947 | 844.26 | 890.7331 | 946.6113 | 1008.022
8.810573 | 78.4141 | 131.2775 | 184.141 | 235.2423 | 292.511 | 356.8282 | 396.4758 | 510.1322 | 636.1233 | 747.1366 | 860.793 | 931.2775 | 1020.264 | 1103.084 | 1172.687 | 1251.982 | 1325.991 | 1394.714 | 1496.916
0.9054326 | 11.167 | 23.84306 | 35.91549 | 48.28974 | 72.43461 | 97.48491 | 116.1972 | 142.1529 | 168.7123 | 190.7445 | 216.3984 | 243.8632 | 272.5352 | 303.0181 | 337.4245 | 367.3038 | 410.7646 | 461.7706 | 504.9296
0 | 5.156538 | 13.25967 | 20.25783 | 25.41436 | 31.30755 | 40.14733 | 49.35543 | 61.1418 | 78.82136 | 100.5525 | 122.2836 | 151.0129 | 182.6888 | 198.5267 | 243.0939 | 269.2449 | 299.0792 | 349.9079 | 399.6317
24.05632 | 40.82994 | 54.45792 | 67.38841 | 79.96554 | 96.04166 | 115.6044 | 132.0208 | 150.5351 | 169.0509 | 192.1057 | 211.3267 | 229.1566 | 250.4785 | 270.0536 | 288.9282 | 308.1361 | 336.429 | 357.7316 | 384.625
0.06430868 | 0.3858521 | 0.7717042 | 1.028939 | 1.543408 | 1.993569 | 2.636656 | 3.022508 | 3.987138 | 4.501608 | 5.209003 | 5.209003 | 6.109325 | 6.881029 | 7.138264 | 7.524116 | 8.231511 | 8.938907 | 10.03215 | 11.8328
0.06430868 | 1.864952 | 6.045016 | 9.839228 | 13.76206 | 17.94212 | 22.05788 | 26.10932 | 29.90354 | 34.01929 | 38.13505 | 41.80064 | 45.9164 | 49.96785 | 54.27653 | 58.00643 | 62.05788 | 65.85209 | 70.03215 | 74.0836
1.401383 | 23.02007 | 47.43255 | 71.44848 | 96.25062 | 120.6817 | 145.1128 | 167.5226 | 189.1454 | 215.5661 | 240.3841 | 266.4042 | 289.2546 | 314.123 | 336.1727 | 361.801 | 387.4556 | 409.8915 | 433.524 | 456.7482
0.06944444 | 4.375 | 9.930556 | 14.86111 | 20.13889 | 24.09722 | 29.79167 | 34.58333 | 40.13889 | 44.23611 | 49.79167 | 54.30556 | 60 | 64.44444 | 69.86111 | 74.09722 | 79.65278 | 85.13889 | 90.06944 | 100.0694
10.07092 | 11.52482 | 13.04965 | 14.78723 | 16.4539 | 17.94326 | 20.10638 | 21.95035 | 23.5461 | 25.07092 | 26.56028 | 27.87234 | 30.03546 | 32.02128 | 34.57447 | 37.19858 | 40 | 43.12057 | 46.52482 | 50.07092
2.138072 | 39.82386 | 72.23237 | 125.7402 | 170.1986 | 248.5694 | 287.0253 | 325.4839 | 374.4874 | 440.0549 | 498.0797 | 560.613 | 626.9156 | 678.907 | 748.9831 | 784.402 | 832.6367 | 876.3447 | 939.6467 | 997.6785
1.384776 | 18.73998 | 40.61076 | 65.50172 | 82.09943 | 122.0619 | 146.2192 | 172.6265 | 193.7636 | 215.6512 | 245.8432 | 278.9994 | 310.6561 | 340.043 | 376.2152 | 411.6509 | 453.8648 | 498.3443 | 558.0843 | 623.9122
1.562946 | 12.38271 | 26.60486 | 39.82202 | 49.24109 | 60.65192 | 81.07287 | 96.8977 | 108.7075 | 128.1301 | 144.7431 | 158.1457 | 176.752 | 192.5553 | 209.15 | 225.3457 | 240.7434 | 262.5435 | 288.5556 | 335.7884
3.889789 | 23.33874 | 38.11994 | 45.89951 | 56.79092 | 73.12804 | 80.90762 | 91.79903 | 104.2464 | 110.47 | 122.1394 | 130.6969 | 138.4765 | 143.1442 | 146.2561 | 152.4797 | 158.7034 | 166.483 | 189.8217 | 218.6062
0.03714041 | 0.3949743 | 0.7528082 | 1.19813 | 1.532076 | 2.017125 | 2.367002 | 2.700963 | 3.074682 | 3.472273 | 4.01298 | 4.378726 | 4.784139 | 5.253289 | 6.01646 | 6.660706 | 7.352668 | 8.020681 | 9.070537 | 10.00107
0.03714041 | 0.3712529 | 0.7451078 | 1.174726 | 1.524724 | 2.025855 | 2.535079 | 3.068055 | 3.521638 | 4.030771 | 4.651205 | 5.192094 | 5.550094 | 6.03528 | 6.504444 | 7.450806 | 8.031271 | 8.643581 | 9.27176 | 10.01921
0.3949905 | 17.37958 | 46.60347 | 70.62123 | 95.02948 | 116.2985 | 142.6908 | 164.4071 | 192.0402 | 215.6882 | 240.129 | 261.0283 | 286.268 | 309.1513 | 334.4036 | 356.5745 | 383.1092 | 405.6011 | 432.4379 | 478.5661
0.3931869 | 20.50163 | 47.30958 | 69.78616 | 96.20363 | 117.8974 | 143.139 | 166.7798 | 190.8165 | 212.4923 | 238.898 | 258.6169 | 287.4088 | 309.1495 | 335.6301 | 357.7586 | 383.8379 | 404.3999 | 431.2854 | 479.4454
2.151266 | 10.64086 | 23.56586 | 41.32962 | 63.93137 | 84.89593 | 104.6678 | 128.8537 | 147.0074 | 166.3657 | 192.986 | 217.9905 | 249.467 | 275.703 | 307.5876 | 338.6607 | 372.945 | 406.0183 | 447.9743 | 488.3217
2.615417 | 2.901031 | 6.212808 | 8.008978 | 9.20418 | 16.13972 | 25.48811 | 32.4259 | 39.96577 | 49.31753 | 57.16378 | 69.23083 | 79.48993 | 92.16413 | 102.4199 | 114.1873 | 178.1749 | 248.1942 | 302.2341 | 366.5169
0.6006006 | 8.708709 | 15.01502 | 23.42342 | 28.52853 | 30.63063 | 34.23423 | 36.93694 | 40.54054 | 45.04505 | 47.74775 | 58.85886 | 72.07207 | 83.18318 | 92.79279 | 104.8048 | 120.7207 | 140.5405 | 168.4685 | 191.2913
0.3865979 | 4.252577 | 8.891753 | 11.98454 | 14.30412 | 18.1701 | 19.71649 | 22.03608 | 24.35567 | 25.90206 | 26.67526 | 27.83505 | 28.22165 | 30.54124 | 34.79381 | 37.5 | 39.81959 | 42.91237 | 46.39175 | 50.64433
1.93299 | 15.46392 | 32.86082 | 49.87113 | 70.36082 | 86.21134 | 103.9948 | 118.299 | 136.4691 | 154.2526 | 189.433 | 223.8402 | 258.2474 | 289.9485 | 324.7423 | 361.8557 | 393.5567 | 429.5103 | 461.5979 | 497.1649
6.791889 | 12.366 | 23.13966 | 46.29039 | 72.23832 | 95.79589 | 105.3555 | 119.7077 | 132.0737 | 145.2285 | 169.1902 | 192.3298 | 217.8737 | 241.4211 | 263.3624 | 288.098 | 335.5951 | 386.2861 | 433.7325 | 479.247
5.189402 | 12.77561 | 25.15361 | 49.50735 | 74.26057 | 95.8125 | 122.1774 | 146.1354 | 169.2889 | 191.6518 | 212.0163 | 241.565 | 265.5267 | 287.4845 | 309.4323 | 336.1699 | 360.5264 | 385.2778 | 433.5904 | 481.1014
1.079875 | 4.896636 | 11.9881 | 19.08912 | 24.52569 | 31.61397 | 40.88006 | 46.31663 | 56.15348 | 67.09359 | 71.47154 | 81.32752 | 88.98018 | 97.73928 | 111.9732 | 121.8324 | 136.602 | 148.6518 | 160.6983 | 166.1668
2.208641 | 8.298879 | 29.12685 | 66.94053 | 117.3651 | 165.0571 | 211.107 | 262.096 | 310.8848 | 363.5351 | 410.1398 | 451.818 | 500.5973 | 543.9145 | 599.2943 | 643.1695 | 693.626 | 744.6373 | 804.4077 | 987.0224
4.682274 | 47.49164 | 96.98997 | 143.8127 | 193.311 | 239.4649 | 290.301 | 337.7926 | 384.6154 | 430.1003 | 482.9431 | 527.7592 | 575.2508 | 626.7559 | 670.2341 | 723.7458 | 767.2241 | 816.7224 | 866.8896 | 909.699
4.682274 | 47.49164 | 95.65217 | 145.1505 | 192.6421 | 242.8094 | 291.6388 | 341.806 | 358.5284 | 389.9666 | 409.3645 | 442.1405 | 490.9699 | 537.7926 | 582.6087 | 628.7625 | 682.2742 | 728.4281 | 776.5886 | 818.7291
0 | 23.83893 | 49.61074 | 73.44966 | 124.9933 | 169.4497 | 190.0671 | 208.1074 | 220.349 | 238.3893 | 263.5168 | 285.4228 | 311.1946 | 333.1007 | 358.8725 | 395.5973 | 434.255 | 477.4228 | 605.6376 | 720.3221
0.6442953 | 23.83893 | 47.67785 | 57.98658 | 73.44966 | 87.62416 | 96.6443 | 106.3087 | 122.4161 | 138.5235 | 155.2752 | 168.8054 | 192.6443 | 213.906 | 240.9664 | 269.9597 | 312.4832 | 362.094 | 480 | 720.3221
0.07334963 | 3.887531 | 7.408313 | 11.14914 | 15.25672 | 18.99756 | 23.91198 | 27.94621 | 31.76039 | 35.94132 | 41.07579 | 47.97066 | 53.10513 | 57.43276 | 61.90709 | 66.60147 | 72.17604 | 79.6577 | 88.53301 | 96.16137
0.2933985 | 3.447433 | 7.481663 | 12.46944 | 17.45721 | 24.27873 | 27.65281 | 32.49389 | 37.18826 | 42.39609 | 48.19071 | 52.07824 | 56.33252 | 60.80685 | 65.20782 | 72.02934 | 77.01711 | 83.39853 | 90.80685 | 96.23472
0.2933985 | 4.254279 | 9.315403 | 14.08313 | 18.19071 | 23.69193 | 27.87286 | 32.71394 | 37.84841 | 42.02934 | 47.82396 | 52.73839 | 60.07335 | 66.08802 | 71.80929 | 75.62347 | 79.14425 | 84.79218 | 90.5868 | 96.01467
23.91364 | 26.70838 | 28.63478 | 31.95253 | 34.39805 | 36.6688 | 39.46451 | 41.03844 | 43.48396 | 45.5796 | 48.89801 | 53.43528 | 59.3665 | 64.94851 | 72.62291 | 96.16362 | 120.7315 | 145.3196 | 167.812 | 192.5504
24.60948 | 33.66713 | 40.98516 | 48.1281 | 55.27072 | 63.98271 | 72.34483 | 78.79615 | 87.6878 | 96.23086 | 103.38 | 110.1792 | 120.1162 | 125.6969 | 136.3334 | 144.5292 | 167.7009 | 192.4767 | 217.7375 | 240.3975
24.08744 | 33.14931 | 39.94627 | 47.61548 | 55.28306 | 64.17178 | 70.97134 | 79.32957 | 89.7776 | 96.57001 | 103.3663 | 111.9071 | 120.7929 | 124.6353 | 137.3664 | 144.1689 | 168.3928 | 191.5716 | 215.8062 | 240.5694
3.348878 | 42.15127 | 93.41097 | 122.1645 | 140.3791 | 160.5099 | 190.7072 | 204.1557 | 220.9708 | 236.8255 | 250.7619 | 266.1265 | 285.35 | 313.1808 | 353.0119 | 384.6751 | 430.3298 | 477.905 | 574.8746 | 667.9014
0.170697 | 1.536273 | 2.560455 | 3.926031 | 5.633001 | 6.955903 | 8.02276 | 9.217639 | 10.88193 | 12.71693 | 14.76529 | 15.87482 | 17.19772 | 18.77667 | 20.31294 | 22.53201 | 24.5377 | 30 | 35.07824 | 47.36842
0.04267425 | 0.7254623 | 1.066856 | 1.70697 | 2.30441 | 2.773826 | 3.371266 | 3.755334 | 4.352774 | 5.035562 | 5.590327 | 6.657183 | 7.42532 | 8.193457 | 9.004267 | 9.900427 | 10.92461 | 22.36131 | 30.04267 | 35.03556
0.5433306 | 43.13551 | 97.53279 | 137.1613 | 188.5407 | 235.598 | 281.1489 | 335.482 | 383.9717 | 431.0439 | 479.6226 | 522.2395 | 570.8923 | 626.7714 | 666.4642 | 719.4586 | 766.595 | 810.7382 | 862.2015 | 903.3267
0 | 8.579882 | 19.82249 | 29.28994 | 40.8284 | 49.40828 | 61.2426 | 68.93491 | 81.36095 | 90.53254 | 100.2959 | 108.8757 | 120.7101 | 129.8817 | 141.1243 | 150.5917 | 160.355 | 170.4142 | 179.5858 | 200.8876
0.3021148 | 9.365559 | 13.89728 | 17.52266 | 20.84592 | 26.28399 | 32.02417 | 37.76435 | 43.80665 | 49.54683 | 55.58912 | 61.02719 | 66.16314 | 72.80967 | 79.45619 | 85.19637 | 91.54079 | 98.79154 | 149.5468 | 198.7915
0.9063444 | 10.87613 | 22.65861 | 38.06647 | 50.45317 | 66.76737 | 81.571 | 97.8852 | 111.4804 | 125.9819 | 137.7644 | 150.1511 | 164.9547 | 186.1027 | 199.0937 | 217.5227 | 232.9305 | 249.8489 | 275.2266 | 300
1.429361 | 46.31245 | 97.04343 | 147.8028 | 192.6972 | 245.3964 | 298.0956 | 344.9185 | 397.6064 | 446.3805 | 497.1228 | 532.284 | 598.6529 | 645.5155 | 698.192 | 745.066 | 797.7936 | 838.814 | 895.4723 | 989.2089
3.076923 | 21.53846 | 40.76923 | 66.92308 | 86.15385 | 103.0769 | 116.9231 | 135.3846 | 155.3846 | 179.2308 | 200.7692 | 216.9231 | 243.0769 | 269.2308 | 286.9231 | 310.7692 | 334.6154 | 353.0769 | 374.6154 | 400
1.152738 | 7.78098 | 15.27378 | 25.36023 | 32.56484 | 38.04035 | 42.93948 | 50.14409 | 57.3487 | 66.28242 | 75.50432 | 82.70893 | 89.62536 | 100.8646 | 107.2046 | 117.2911 | 125.3602 | 133.4294 | 141.2104 | 148.9914
1.418017 | 59.98213 | 106.8448 | 145.9083 | 198.6302 | 237.7278 | 294.4314 | 337.4371 | 394.1351 | 429.3813 | 466.5561 | 494.0032 | 537.0485 | 562.5105 | 599.6965 | 638.7941 | 695.4638 | 748.2764 | 806.971 | 898.8982
1.538462 | 13.07692 | 20.76923 | 35.38462 | 50 | 66.15385 | 76.15385 | 85.38462 | 93.07692 | 103.0769 | 110.7692 | 123.0769 | 133.0769 | 145.3846 | 159.2308 | 167.6923 | 180.7692 | 188.4615 | 200 | 265.3846
0.5865103 | 8.211144 | 18.18182 | 29.32551 | 36.36364 | 44.57478 | 52.78592 | 60.99707 | 69.79472 | 79.17889 | 85.04399 | 98.53372 | 107.9179 | 119.0616 | 131.3783 | 144.868 | 154.8387 | 167.7419 | 199.4135 | 299.1202
0.5763689 | 3.458213 | 7.204611 | 10.66282 | 14.69741 | 19.02017 | 22.1902 | 25.36023 | 28.24207 | 30.83573 | 34.87032 | 37.17579 | 40.05764 | 43.51585 | 46.97406 | 49.27954 | 54.17867 | 61.67147 | 75.79251 | 100.2882
0.6769298 | 8.690905 | 15.75936 | 22.82782 | 32.26116 | 43.08549 | 49.21935 | 61.93034 | 70.8942 | 79.37111 | 87.37853 | 98.22033 | 113.2962 | 125.5399 | 139.203 | 150.5077 | 166.9833 | 181.118 | 198.5479 | 298.8099
0 | 5.517241 | 11.49425 | 17.01149 | 24.5977 | 32.41379 | 37.47126 | 43.21839 | 49.42529 | 58.62069 | 66.43678 | 74.25287 | 82.98851 | 88.96552 | 99.08046 | 108.2759 | 118.1609 | 124.1379 | 137.2414 | 148.7356
0.5915879 | 1.323917 | 2.138502 | 2.707815 | 3.766924 | 5.233449 | 6.046541 | 7.02327 | 7.673594 | 8.650697 | 9.137631 | 10.19537 | 12.47785 | 15.16824 | 17.04156 | 18.42571 | 20.13701 | 22.57939 | 25.18554 | 30.40953
0.5100796 | 4.753484 | 9.975859 | 14.95296 | 20.7444 | 22.53858 | 25.14895 | 25.96192 | 26.77451 | 27.75212 | 28.31969 | 28.97063 | 29.70209 | 32.0657 | 34.91824 | 39.73221 | 45.60689 | 50.74614 | 55.23457 | 60.70259
0.004386942 | 0.03548747 | 0.06942233 | 0.116551 | 0.1702794 | 0.226853 | 0.2768298 | 0.3371839 | 0.3805514 | 0.4135539 | 0.4522043 | 0.5021742 | 0.5578127 | 0.6059096 | 0.6672085 | 0.7473726 | 0.7917041 | 0.8332027 | 0.9237456 | 1.001084
0.003167125 | 0.04939092 | 0.09089221 | 0.1682399 | 0.2323883 | 0.2767322 | 0.3380503 | 0.3918048 | 0.4436766 | 0.5040321 | 0.5521221 | 0.59927 | 0.6671576 | 0.7048276 | 0.7377833 | 0.7754505 | 0.8395053 | 0.8866491 | 0.9394519 | 0.9988531
0.004569846 | 0.04889034 | 0.09793057 | 0.1686456 | 0.225222 | 0.2704832 | 0.3345917 | 0.3807508 | 0.4137258 | 0.4400887 | 0.5032111 | 0.5494184 | 0.5946837 | 0.6682358 | 0.7200925 | 0.7625165 | 0.838892 | 0.8860536 | 0.9473746 | 1.003021
1.315068 | 9.863014 | 17.75342 | 23.0137 | 33.53425 | 39.45205 | 48.65753 | 58.52055 | 67.06849 | 76.27397 | 81.53425 | 96.65753 | 109.1507 | 118.3562 | 125.589 | 134.137 | 145.3151 | 165.6986 | 194.6301 | 241.3151
1.315068 | 45.36986 | 92.71233 | 139.3973 | 188.7123 | 239.3425 | 291.2877 | 337.3151 | 384.6575 | 437.2603 | 481.3151 | 530.6301 | 551.0137 | 573.3699 | 602.9589 | 618.7397 | 648.9863 | 673.3151 | 695.0137 | 723.9452
6.090281 | 20.57086 | 23.42887 | 26.42852 | 31.14132 | 35.99075 | 41.695 | 46.97228 | 54.24687 | 59.09896 | 63.66836 | 68.80578 | 73.0872 | 78.93779 | 87.9226 | 100.0416 | 107.7449 | 115.8746 | 123.0091 | 151.8168
0.3169748 | 4.050764 | 7.611672 | 11.34513 | 14.8182 | 18.98625 | 24.02264 | 27.40936 | 32.27189 | 37.13441 | 41.21462 | 44.94841 | 48.0744 | 52.7629 | 57.88582 | 64.5719 | 72.03948 | 77.33511 | 86.36404 | 95.82756
0.4038263 | 3.269594 | 6.395917 | 11.17176 | 16.20799 | 19.94194 | 24.54425 | 29.49396 | 33.31493 | 38.69856 | 42.86628 | 48.3371 | 53.37284 | 59.19089 | 63.35861 | 66.91853 | 72.12814 | 80.89734 | 89.6667 | 95.91737
0.1112368 | 2.950168 | 5.966614 | 9.071673 | 12.53162 | 15.90237 | 20.0715 | 24.5085 | 29.30111 | 34.18117 | 40.12632 | 47.58107 | 52.1061 | 60.26975 | 66.83679 | 71.71743 | 80.41449 | 86.62678 | 92.83879 | 100.3826
0.4622735 | 2.175938 | 5.031837 | 10.01129 | 15.31664 | 20.21352 | 25.11024 | 30.00743 | 35.47558 | 40.12756 | 45.34925 | 50.16199 | 55.30267 | 59.95434 | 64.44352 | 70.07462 | 75.05438 | 80.11484 | 90.07155 | 99.86421
11.55556 | 35.55556 | 39.11111 | 55.11111 | 76.44444 | 110.2222 | 180.4444 | 256.8889 | 362.6667 | 448.8889 | 533.3333 | 609.7778 | 680 | 736 | 800 | 856.8889 | 924.4444 | 984.8889 | 1051.556 | 1121.778
1.777778 | 5.333333 | 8 | 13.33333 | 22.22222 | 47.11111 | 70.22222 | 88.88889 | 119.1111 | 148.4444 | 171.5556 | 193.7778 | 217.7778 | 236.4444 | 244.4444 | 275.5556 | 307.5556 | 339.5556 | 373.3333 | 399.1111
0.008925673 | 0.0227199 | 0.08114249 | 0.135508 | 0.1987991 | 0.248296 | 0.2961701 | 0.3383642 | 0.416261 | 0.4803635 | 0.5379747 | 0.5874716 | 0.6523856 | 0.7132425 | 0.7554365 | 0.8162934 | 0.8657903 | 0.9104187 | 0.9582928 | 0.9972412
0.535316 | 10.52788 | 20.69888 | 35.15242 | 49.96283 | 61.02602 | 75.30112 | 86.18587 | 100.9963 | 117.7695 | 135.7918 | 152.7435 | 170.4089 | 189.145 | 203.5985 | 221.2639 | 245.1747 | 269.9777 | 288.5353 | 305.3086
0.535316 | 5.35316 | 9.992565 | 13.91822 | 20.34201 | 25.69517 | 29.79926 | 35.33086 | 39.43494 | 43.53903 | 49.07063 | 57.81413 | 66.0223 | 76.19331 | 87.79182 | 99.39033 | 118.3048 | 135.2565 | 169.6952 | 220.0149
0 | 20.23715 | 46.79842 | 70.83004 | 94.86166 | 127.1146 | 160 | 192.253 | 232.0949 | 278.2609 | 325.6917 | 363.004 | 407.2727 | 460.3953 | 522.3715 | 602.6877 | 651.3834 | 696.2846 | 784.8221 | 863.8735
26.17032 | 72.61224 | 96.49449 | 144.7964 | 187.4869 | 240.2114 | 265.3383 | 296.086 | 357.0415 | 411.6388 | 457.4502 | 505.131 | 554.7253 | 579.8231 | 604.3498 | 649.4168 | 668.9671 | 722.8956 | 747.2373 | 769.747
22.4003 | 51.92538 | 95.83843 | 145.4595 | 168.6798 | 191.9281 | 218.2904 | 247.1827 | 266.0467 | 312.4747 | 385.3324 | 436.2004 | 459.4545 | 500.8968 | 528.5584 | 575.0097 | 627.7656 | 674.8554 | 720.0631 | 769.0421
9.824508 | 58.60039 | 122.9031 | 180.991 | 246.2909 | 302.2587 | 366.5262 | 424.5539 | 489.8086 | 545.6709 | 610.8955 | 667.7751 | 730.8745 | 777.4951 | 850.0171 | 908.8712 | 965.6705 | 1030.905 | 1092 | 1207.96
0.1421801 | 0.521327 | 0.9241706 | 1.563981 | 1.966825 | 2.345972 | 2.890995 | 3.364929 | 3.720379 | 4.099526 | 4.454976 | 5.023697 | 5.450237 | 5.853081 | 6.327014 | 7.037915 | 7.772512 | 8.672986 | 10 | 19.95261
0.5358563 | 23.30911 | 47.66576 | 70.87687 | 96.46942 | 119.263 | 142.8509 | 166.8422 | 189.2298 | 210.4223 | 238.8023 | 277.5799 | 314.3542 | 359.93 | 422.2955 | 482.6551 | 543.0198 | 598.5757 | 664.9315 | 716.8867
1.734851 | 9.328482 | 24.11863 | 35.3067 | 46.49477 | 57.70956 | 68.51706 | 84.51766 | 97.31838 | 104.1152 | 119.3127 | 130.1253 | 140.9328 | 150.5374 | 157.7454 | 168.9475 | 182.573 | 208.2037 | 238.6444 | 359.5112
0.3002309 | 0.4849885 | 0.9468822 | 0.9468822 | 1.316397 | 1.501155 | 2.424942 | 3.071594 | 3.903002 | 5.196305 | 5.935335 | 6.489607 | 7.598152 | 8.429561 | 8.891455 | 9.538106 | 10.27714 | 10.92379 | 12.30947 | 13.51039
0.3002309 | 1.778291 | 4.82679 | 8.799076 | 12.21709 | 14.3418 | 16.65127 | 19.79215 | 23.39492 | 26.25866 | 29.03002 | 31.70901 | 37.34411 | 41.13164 | 46.02771 | 51.84758 | 56.00462 | 61.54734 | 66.99769 | 70.96998
0.9198097 | 28.55203 | 58.95 | 96.94352 | 126.6335 | 163.9221 | 190.1588 | 219.8677 | 251.6675 | 288.2987 | 335.2817 | 385.729 | 429.2587 | 480.3904 | 519.0872 | 579.213 | 624.7784 | 673.8001 | 713.2113 | 774.731
0.9166488 | 23.72066 | 58.96265 | 97.65945 | 125.9475 | 158.3827 | 191.5069 | 218.4706 | 244.7373 | 288.2813 | 323.5217 | 384.3208 | 429.2271 | 479.6744 | 528.0308 | 574.3247 | 628.9159 | 673.1411 | 721.5054 | 769.8744
0.9182293 | 20.23739 | 34.71412 | 50.58795 | 67.83834 | 91.30138 | 116.9043 | 138.3587 | 159.1302 | 174.3513 | 188.8897 | 203.4502 | 218.7108 | 233.2761 | 249.2384 | 267.2853 | 286.7009 | 385.0368 | 477.6357 | 579.9195
2.994799 | 4.365819 | 4.594807 | 4.62052 | 5.708214 | 10.72364 | 14.63245 | 19.10355 | 24.70746 | 31.15164 | 36.47756 | 41.24605 | 47.42146 | 56.12253 | 66.22907 | 74.93111 | 82.79094 | 88.40504 | 97.10757 | 104.4027
1.85956 | 1.876055 | 2.664416 | 2.682851 | 3.189342 | 3.487221 | 7.391182 | 15.81087 | 26.75574 | 36.30242 | 43.32101 | 53.43191 | 64.38552 | 75.61565 | 83.19604 | 91.33337 | 95.8229 | 101.993 | 107.0424 | 114.8998
2.996255 | 5.232287 | 9.989618 | 16.43089 | 33.2625 | 64.72172 | 79.32895 | 105.4535 | 133.2625 | 162.7535 | 208.2509 | 250.3818 | 270.8797 | 300.0883 | 342.2134 | 373.6629 | 399.2141 | 425.0485 | 454.2533 | 492.1562
2.432031 | 5.213852 | 11.92874 | 18.09202 | 25.65786 | 33.51575 | 50.08442 | 69.46013 | 90.24713 | 109.6277 | 131.8148 | 158.4959 | 184.3386 | 211.0206 | 243.8833 | 267.4827 | 304.8388 | 323.3748 | 347.8101 | 383.4803
2.150647 | 5.503483 | 11.10691 | 18.96092 | 34.40114 | 54.3372 | 76.80086 | 109.9396 | 142.5171 | 172.5665 | 201.4952 | 233.5138 | 270.0234 | 291.9267 | 321.1319 | 346.685 | 365.7808 | 388.8111 | 426.1546 | 467.717
0.8797654 | 27.27273 | 58.94428 | 91.4956 | 118.7683 | 151.3196 | 178.5924 | 206.7449 | 243.695 | 269.2082 | 296.4809 | 332.5513 | 359.824 | 391.4956 | 421.4076 | 485.6305 | 544.5748 | 599.1202 | 699.4135 | 798.827
9.569065 | 45.94988 | 94.1756 | 149.9848 | 174.5485 | 221.9266 | 244.7179 | 296.3278 | 333.5547 | 358.9301 | 380.9262 | 408.8513 | 429.1535 | 459.6119 | 485.8317 | 510.3496 | 625.1964 | 748.4481 | 864.2984 | 985.2071
8.170434 | 51.27222 | 99.51762 | 151.1227 | 199.332 | 245.0376 | 292.3845 | 311.8374 | 336.3864 | 361.7717 | 388.8523 | 412.5356 | 437.8995 | 460.7482 | 487.8042 | 508.1033 | 629.9268 | 746.6527 | 862.5538 | 980.8521
2.758198 | 3.760631 | 4.774562 | 10.70978 | 14.66367 | 20.10397 | 24.55552 | 31.22709 | 36.90937 | 41.85037 | 49.25885 | 60.37431 | 66.54823 | 73.71144 | 79.39317 | 89.27298 | 101.133 | 127.8051 | 150.0333 | 199.6753
0.2816901 | 2.910798 | 5.821596 | 7.699531 | 9.953052 | 12.30047 | 14.2723 | 16.99531 | 19.71831 | 24.03756 | 27.51174 | 31.3615 | 36.52582 | 41.50235 | 47.60563 | 53.23944 | 58.59155 | 64.78873 | 72.11268 | 95.86854
1.465948 | 26.22785 | 47.68215 | 77.39236 | 103.8008 | 128.554 | 168.1647 | 206.6822 | 240.2446 | 269.4102 | 296.374 | 335.9817 | 373.3877 | 410.2442 | 443.2552 | 470.7558 | 503.7581 | 564.2338 | 612.6062 | 670.8713
3.994325 | 10.55597 | 23.70378 | 37.48143 | 50.06015 | 59.62926 | 72.20158 | 83.56537 | 94.3249 | 100.3036 | 106.2791 | 118.8301 | 131.9673 | 143.2959 | 154.0522 | 166.5979 | 180.9574 | 191.1148 | 203.0637 | 213.8115
2.793257 | 25.55388 | 48.92196 | 69.28257 | 92.66024 | 116.6358 | 143.6263 | 165.1911 | 194.5646 | 216.7358 | 238.9103 | 261.6752 | 283.8326 | 313.7858 | 338.3507 | 361.1187 | 384.4836 | 413.2496 | 430.6113 | 454.6028
0.6223339 | 7.802442 | 15.85245 | 24.11901 | 33.47945 | 40.66204 | 48.06366 | 59.5877 | 69.15724 | 80.25067 | 97.21687 | 114.6273 | 130.9526 | 145.3153 | 158.594 | 177.3137 | 192.3334 | 208.4397 | 226.9465 | 240.6571
0.7396032 | 8.355903 | 14.88141 | 24.67185 | 33.59859 | 41.43763 | 49.27482 | 60.36453 | 73.84491 | 85.36895 | 96.23901 | 110.6073 | 126.2792 | 144.124 | 158.7057 | 174.5898 | 192.434 | 208.9801 | 224.2208 | 240.5485
1.923077 | 5 | 8.076923 | 11.53846 | 24.23077 | 36.92308 | 48.46154 | 65.38462 | 75.76923 | 101.1538 | 121.9231 | 141.9231 | 158.0769 | 176.9231 | 201.5385 | 233.8462 | 271.1538 | 301.9231 | 400.7692 | 500
1.282377 | 11.71755 | 24.6228 | 37.53343 | 47.97445 | 60.05455 | 71.58814 | 82.02331 | 96.30756 | 107.5669 | 119.6504 | 143.5515 | 168.2675 | 192.4263 | 217.9738 | 239.9484 | 263.566 | 288.83 | 312.7262 | 337.7218
2.651123 | 13.89534 | 24.03968 | 35.28585 | 48.71958 | 59.42849 | 71.23485 | 83.02656 | 96.46858 | 106.6241 | 121.1695 | 133.5233 | 144.5021 | 155.7473 | 168.0904 | 191.9495 | 216.0975 | 239.9713 | 263.5733 | 289.0842
2.377862 | 12.8101 | 23.52048 | 33.40376 | 47.96079 | 58.94443 | 71.85115 | 82.28876 | 98.21892 | 108.6551 | 119.6377 | 143.8067 | 169.079 | 193.2402 | 216.5865 | 240.2089 | 264.6532 | 290.4656 | 312.1631 | 336.8747
1.002772 | 4.008647 | 7.565436 | 10.29756 | 15.22554 | 18.78623 | 23.16817 | 30.84682 | 39.07345 | 48.39361 | 56.07079 | 64.56825 | 74.43201 | 78.81346 | 88.95195 | 96.61693 | 107.5806 | 120.4639 | 133.9 | 144.0268
0 | 0.4413829 | 1.427441 | 2.346299 | 3.333367 | 4.593076 | 5.886789 | 7.589228 | 9.121375 | 10.75648 | 12.0846 | 13.004 | 13.92359 | 14.74084 | 16.0691 | 17.32921 | 18.45324 | 19.84944 | 21.14376 | 21.82499
0 | 0.4067726 | 1.189007 | 1.731797 | 2.206511 | 2.817175 | 3.631662 | 4.003623 | 4.512341 | 5.122937 | 5.530181 | 5.835008 | 6.412005 | 7.022601 | 7.768542 | 8.414355 | 8.957144 | 9.568414 | 9.975928 | 10.89391
0 | 0.2031506 | 0.3716236 | 0.6765178 | 1.152107 | 1.49141 | 2.035008 | 2.510866 | 3.634692 | 4.621895 | 5.813663 | 7.379815 | 8.435767 | 9.90031 | 11.77344 | 13.06749 | 14.36148 | 15.38336 | 17.29083 | 20.21992
0.006523157 | 0.1728637 | 0.3294194 | 0.4957599 | 0.642531 | 0.828441 | 1.004566 | 1.15786 | 1.324201 | 1.506849 | 1.666667 | 1.836269 | 2.015656 | 2.152642 | 2.361383 | 2.5212 | 2.667971 | 2.804958 | 3.010437 | 3.330072
0.08136712 | 2.572626 | 5.793939 | 8.952633 | 12.53841 | 17.03347 | 20.31366 | 24.50613 | 29.85198 | 37.20315 | 44.31246 | 52.02771 | 58.95441 | 64.36064 | 70.19357 | 76.93805 | 82.40839 | 88.60467 | 95.53137 | 99.78308
0.5565863 | 12.80148 | 27.82931 | 47.30983 | 71.79963 | 95.17625 | 119.666 | 143.0427 | 168.0891 | 189.7959 | 216.5121 | 240.4453 | 257.6994 | 288.8683 | 313.3581 | 333.3952 | 358.9981 | 380.705 | 406.8646 | 430.2412
1.117318 | 13.96648 | 26.81564 | 47.48603 | 70.94972 | 94.41341 | 122.3464 | 145.8101 | 170.3911 | 193.8547 | 212.8492 | 241.3408 | 258.6592 | 288.2682 | 312.8492 | 335.1955 | 359.2179 | 386.5922 | 409.4972 | 432.9609
0.8571429 | 28.71429 | 52.71429 | 71.57143 | 100.2857 | 130.2857 | 150 | 170.1429 | 200.5714 | 230.5714 | 251.5714 | 271.7143 | 302.1429 | 328.7143 | 348 | 368.5714 | 402 | 439.7143 | 468 | 501.8571
3.053435 | 29.77099 | 67.17557 | 108.3969 | 141.2214 | 177.8626 | 213.7405 | 250.3817 | 286.2595 | 322.1374 | 360.3053 | 398.4733 | 433.5878 | 466.4122 | 504.5802 | 529.0076 | 551.9084 | 577.0992 | 616.0305 | 648.855
24.21669 | 27.02782 | 30.36603 | 35.72474 | 40.64422 | 43.80673 | 48.19912 | 53.20644 | 57.42313 | 62.25476 | 66.73499 | 71.83016 | 77.36457 | 83.42606 | 88.60908 | 96.16398 | 101.6984 | 108.6384 | 114.7877 | 119.795
13.59387 | 36.20331 | 52.16454 | 89.3246 | 125.255 | 186.478 | 241.0283 | 298.2526 | 354.143 | 423.3389 | 480.551 | 537.7722 | 598.9921 | 662.8738 | 722.7599 | 778.5644 | 842.3234 | 906.1775 | 966.0513 | 1075.186
2.139037 | 26.73797 | 48.6631 | 73.26203 | 102.139 | 116.5775 | 151.3369 | 168.984 | 199.4652 | 226.2032 | 250.2674 | 277.0053 | 300.5348 | 322.9947 | 351.3369 | 376.4706 | 403.2086 | 454.5455 | 496.7914 | 549.7326
2.022472 | 7.550562 | 14.83146 | 23.32584 | 29.79775 | 36.26966 | 45.8427 | 53.66292 | 59.19101 | 73.75281 | 85.21348 | 97.75281 | 108.4045 | 116.6292 | 129.3034 | 139.6854 | 148.8539 | 156.5393 | 163.5506 | 166.9213
0.1197891 | 2.442972 | 5.2906 | 8.238829 | 13.32027 | 18.30544 | 24.62453 | 30.68105 | 37.98629 | 45.1987 | 50.98539 | 55.87825 | 61.84351 | 67.54015 | 74.57279 | 81.33543 | 86.4969 | 92.19285 | 95.8446 | 99.75979
0.9207823 | 35.73266 | 71.24019 | 103.2334 | 137.3159 | 162.3594 | 190.1832 | 230.54 | 282.7094 | 334.2035 | 387.7799 | 435.1136 | 478.9576 | 533.9277 | 590.2935 | 668.2268 | 744.7711 | 790.0177 | 901.3446 | 1009.873
6.943731 | 37.15899 | 64.1182 | 91.05702 | 122.1016 | 160.4977 | 199.7062 | 243 | 299.4369 | 359.1741 | 413.9626 | 480.2255 | 544.7991 | 606.0827 | 661.6631 | 722.9739 | 783.5608 | 859.6869 | 915.3489 | 959.5604
0.09448819 | 1.984252 | 4.535433 | 7.086614 | 10.06299 | 12.18898 | 14.17323 | 16.72441 | 19.98425 | 22.72441 | 25.55906 | 27.54331 | 30.04724 | 32.12598 | 35.48031 | 37.98425 | 39.87402 | 43.13386 | 46.20472 | 50.22047
0.8904641 | 22.91987 | 43.61358 | 70.3106 | 93.6757 | 116.3735 | 169.1082 | 239.8685 | 293.9208 | 357.3117 | 415.3903 | 478.8206 | 538.8931 | 598.969 | 658.3585 | 718.422 | 775.8118 | 838.5433 | 905.2729 | 957.9873
2.019635 | 28.94811 | 72.03366 | 105.021 | 141.3745 | 165.6101 | 193.885 | 217.4474 | 240.3366 | 282.0757 | 335.2595 | 361.5147 | 383.0575 | 455.7644 | 532.5105 | 597.1388 | 674.5582 | 741.2062 | 816.6059 | 958.6536
3.542142 | 10.20764 | 22.61917 | 45.60566 | 64.76224 | 79.13669 | 90.62409 | 107.8599 | 121.261 | 134.6622 | 152.8455 | 175.8344 | 183.4801 | 200.7089 | 228.4752 | 249.6251 | 265.9718 | 300.565 | 344.6523 | 422.3384
0.1146915 | 0.2871318 | 0.4105443 | 0.6312796 | 1.189714 | 1.626934 | 2.331132 | 3.521506 | 4.493049 | 5.440701 | 6.631148 | 8.040351 | 9.499388 | 10.95865 | 12.02898 | 13.39091 | 14.9963 | 16.26098 | 17.96384 | 19.95815
4.815168 | 28.70003 | 61.47789 | 84.8072 | 120.9164 | 153.6861 | 190.9033 | 241.4549 | 285.3398 | 319.7782 | 360.3236 | 399.7518 | 436.4023 | 481.9457 | 520.2679 | 560.2598 | 602.4729 | 647.4506 | 683.5444 | 721.8605
0.5190311 | 4.152249 | 7.266436 | 11.93772 | 17.64706 | 24.39446 | 32.17993 | 41.52249 | 49.30796 | 62.80277 | 71.10727 | 84.08304 | 92.38754 | 101.2111 | 115.7439 | 126.6436 | 142.2145 | 152.0761 | 161.4187 | 170.2422
1.557093 | 10.38062 | 17.64706 | 47.75087 | 73.18339 | 98.61592 | 123.5294 | 145.3287 | 168.1661 | 206.5744 | 233.045 | 254.8443 | 280.2768 | 307.2664 | 333.218 | 355.5363 | 407.4394 | 452.5952 | 501.9031 | 560.5536
1.056954 | 6.199261 | 11.56102 | 17.57808 | 24.36121 | 29.9382 | 36.61074 | 41.86095 | 48.09439 | 54.55131 | 62.7585 | 72.27934 | 79.60871 | 86.72092 | 96.23946 | 102.1473 | 110.4604 | 119.6514 | 130.806 | 143.9289
0.1258671 | 3.61569 | 9.468004 | 13.71587 | 21.36944 | 30.5326 | 40.92221 | 50.27489 | 55.66022 | 63.02821 | 71.05918 | 75.68647 | 81.73234 | 87.68681 | 94.5868 | 103.4697 | 108.3852 | 113.6781 | 117.5564 | 123.3222
0.002793296 | 0.008379888 | 0.01396648 | 0.02513966 | 0.03910615 | 0.04748603 | 0.04748603 | 0.06703911 | 0.07821229 | 0.08659218 | 0.103352 | 0.1201117 | 0.1284916 | 0.1592179 | 0.1731844 | 0.1955307 | 0.2150838 | 0.2430168 | 0.2932961 | 0.3351955
3.153285 | 44.14599 | 93.54745 | 144 | 190.2482 | 239.6496 | 315.3285 | 384.7007 | 454.073 | 532.9051 | 601.2263 | 674.8029 | 770.4526 | 859.7956 | 937.5766 | 1036.38 | 1127.825 | 1225.577 | 1328.584 | 1437.898
0.4792332 | 9.105431 | 32.58786 | 50.31949 | 70.44728 | 97.28435 | 122.6837 | 142.8115 | 170.607 | 194.5687 | 234.345 | 265.016 | 288.9776 | 330.6709 | 374.7604 | 410.7029 | 446.1661 | 472.524 | 494.0895 | 513.738
0 | 1.4377 | 11.5016 | 21.08626 | 33.54633 | 50.31949 | 71.88498 | 98.72204 | 133.2268 | 170.607 | 212.7796 | 248.2428 | 291.3738 | 336.901 | 375.7188 | 412.6198 | 441.3738 | 473.4824 | 495.5272 | 517.0927
52.24138 | 79.12759 | 116.281 | 169.95 | 242.2655 | 291.9569 | 360.1552 | 420.0259 | 482.1 | 606.119 | 717.8172 | 850.1172 | 961.8414 | 1075.334 | 1203.61 | 1439.307 | 1683.119 | 1922.829 | 2154.378 | 2395.898
0.5758157 | 4.414587 | 7.485605 | 10.36468 | 14.39539 | 17.46641 | 21.49712 | 23.99232 | 28.98273 | 31.66987 | 34.93282 | 38.38772 | 41.26679 | 43.95393 | 48.36852 | 53.55086 | 57.1977 | 62.76392 | 71.78503 | 120.1536
0.6818182 | 19.09091 | 30.68182 | 48.40909 | 64.77273 | 79.77273 | 94.09091 | 107.7273 | 121.3636 | 139.7727 | 152.0455 | 170.4545 | 182.0455 | 195.6818 | 216.8182 | 229.7727 | 248.8636 | 272.7273 | 304.0909 | 336.1364
0.6818182 | 17.72727 | 28.63636 | 47.04545 | 71.59091 | 92.04545 | 120 | 167.7273 | 229.7727 | 314.3182 | 355.9091 | 408.4091 | 440.4545 | 480 | 525 | 598.6364 | 649.7727 | 672.9545 | 694.0909 | 719.3182
24.24242 | 28.55219 | 31.51515 | 35.01684 | 39.59596 | 42.0202 | 47.94613 | 52.25589 | 55.48822 | 57.91246 | 60.3367 | 63.29966 | 66.53199 | 68.68687 | 71.91919 | 77.3064 | 81.61616 | 87.81145 | 95.89226 | 120.1347
23.97306 | 37.9798 | 48.21549 | 60.60606 | 72.45791 | 83.50168 | 96.16162 | 106.936 | 120.404 | 132.2559 | 144.6465 | 168.0808 | 193.1313 | 215.7576 | 241.0774 | 262.8956 | 288.7542 | 312.7273 | 337.2391 | 361.2121
0.5797101 | 2.898551 | 3.478261 | 5.797101 | 6.376812 | 10.43478 | 12.75362 | 13.91304 | 15.07246 | 16.23188 | 17.97101 | 19.71014 | 20.86957 | 23.18841 | 24.92754 | 27.24638 | 34.2029 | 38.26087 | 48.69565 | 72.46377
0.7226739 | 11.20145 | 23.84824 | 34.32701 | 47.87715 | 59.07859 | 71.18338 | 83.28817 | 95.93496 | 106.4137 | 119.6025 | 129.72 | 144.1734 | 155.5556 | 168.383 | 177.5971 | 184.8238 | 192.2313 | 203.9747 | 215.3568
1.264679 | 10.84011 | 24.02891 | 35.59169 | 47.15447 | 59.07859 | 71.54472 | 83.28817 | 95.93496 | 107.4977 | 119.9639 | 131.1653 | 143.8121 | 155.5556 | 167.6603 | 178.8618 | 184.2818 | 191.8699 | 204.1554 | 215.7182
0.4690432 | 2.814259 | 4.409006 | 6.754221 | 9.005629 | 11.35084 | 13.50844 | 15.85366 | 19.13696 | 23.9212 | 29.73734 | 35.64728 | 40.52533 | 47.74859 | 54.69043 | 60.50657 | 65.38462 | 72.04503 | 83.02064 | 96.43527
0.4690432 | 4.12758 | 8.536585 | 13.22702 | 18.38649 | 23.9212 | 30.67542 | 37.14822 | 42.21388 | 48.03002 | 57.12946 | 63.78987 | 72.32645 | 80.30019 | 86.30394 | 91.55722 | 96.34146 | 105.2533 | 113.3208 | 120.1689
7.096222 | 60.75118 | 122.7352 | 178.2411 | 240.2186 | 300.3435 | 362.3128 | 416.9047 | 482.6019 | 547.364 | 601.946 | 653.755 | 722.2253 | 783.2627 | 841.5187 | 900.7149 | 963.6097 | 1020.028 | 1080.15 | 1202.255
9.870943 | 58.90845 | 121.8245 | 181.0321 | 243.0178 | 296.658 | 361.407 | 417.8448 | 484.4594 | 536.2798 | 601.9754 | 654.6951 | 723.1426 | 782.3437 | 842.4671 | 897.0426 | 960.866 | 1020.075 | 1080.202 | 1201.372
8.947126 | 59.83554 | 120.9056 | 180.1149 | 242.1005 | 300.3827 | 359.5855 | 420.6457 | 483.5617 | 540.9218 | 599.2056 | 663.0438 | 722.2499 | 785.1593 | 841.5907 | 901.714 | 962.7627 | 1020.121 | 1081.173 | 1205.136
24.09917 | 25.68595 | 27.3719 | 29.2562 | 30.64463 | 31.73554 | 33.02479 | 34.41322 | 36.59504 | 37.78512 | 39.27273 | 40.56198 | 42.04959 | 43.83471 | 45.42149 | 48.09917 | 51.96694 | 58.1157 | 72.19835 | 96.19835
1.716346 | 6.86906 | 9.851133 | 14.73232 | 18.79945 | 24.49627 | 31.27605 | 36.97129 | 43.47954 | 48.3623 | 53.51659 | 57.58425 | 63.82045 | 67.88863 | 72.50301 | 76.3086 | 83.09993 | 93.96574 | 119.7845 | 169.152
6.184991 | 24.37332 | 24.45625 | 29.07426 | 33.70536 | 42.81917 | 42.88901 | 51.97662 | 58.87308 | 58.99093 | 70.357 | 77.21854 | 79.56683 | 84.14556 | 90.99837 | 97.83373 | 104.656 | 111.4826 | 120.5702 | 129.6578
17.45503 | 123.4248 | 184.297 | 222.6073 | 256.4436 | 292.4973 | 328.5946 | 346.6781 | 382.758 | 484.1752 | 576.5573 | 644.1557 | 720.7719 | 754.5602 | 815.4149 | 853.7165 | 921.3149 | 984.4088 | 1042.989 | 1112.844
0.483871 | 0.7741935 | 2.032258 | 3.096774 | 4.16129 | 4.83871 | 6.193548 | 7.258065 | 8.225806 | 9.387097 | 11.70968 | 13.06452 | 14.32258 | 17.41935 | 21.19355 | 25.83871 | 28.83871 | 31.45161 | 35.70968 | 38.90323
7.91851 | 14.8515 | 20.41318 | 25.96721 | 39.89432 | 52.43482 | 62.18685 | 76.13688 | 104.0789 | 137.6132 | 175.3341 | 196.2973 | 243.8122 | 275.9332 | 313.654 | 348.5978 | 380.7188 | 411.4531 | 580.5074 | 748.1369
5.126214 | 26.03215 | 72.13751 | 122.4485 | 171.3424 | 207.6766 | 243.9955 | 288.7067 | 343.2042 | 411.6709 | 467.5894 | 529.1039 | 580.8168 | 649.2949 | 707.9981 | 749.9322 | 828.1891 | 917.6457 | 995.8988 | 1086.738
8.879844 | 94.04769 | 179.2609 | 267.1063 | 331.02 | 512.0206 | 682.3563 | 852.7525 | 1012.363 | 1169.356 | 1347.679 | 1517.909 | 1682.92 | 1837.19 | 1996.83 | 2185.712 | 2353.219 | 2520.772 | 2685.525 | 2844.742
0.4932806 | 5.735968 | 14.74783 | 21.51462 | 27.55415 | 35.81344 | 40.33518 | 47.83557 | 53.11621 | 61.37549 | 66.68142 | 68.97075 | 73.50514 | 75.79447 | 83.31383 | 87.09565 | 92.38261 | 99.92727 | 108.2055 | 114.2451
0.5721097 | 14.87485 | 37.18713 | 69.79738 | 89.24911 | 119.5709 | 149.3206 | 178.4982 | 204.8153 | 240.8582 | 266.6031 | 300.3576 | 330.6794 | 359.857 | 419.9285 | 481.7163 | 537.7831 | 601.8594 | 663.6472 | 719.1418
1.144219 | 24.60072 | 60.07151 | 88.677 | 118.9988 | 152.7533 | 189.9404 | 240.2861 | 275.7569 | 314.0882 | 359.857 | 399.3325 | 438.8081 | 481.1442 | 520.6198 | 563.528 | 601.8594 | 643.6234 | 691.1085 | 720.2861
0.9242011 | 11.18659 | 21.44297 | 37.17242 | 46.74805 | 55.63841 | 69.99884 | 78.89071 | 91.88362 | 104.8795 | 119.9343 | 130.1891 | 141.8175 | 158.2292 | 176.6967 | 195.1612 | 216.3622 | 285.4324 | 357.2285 | 719.6747
3.204847 | 26.34656 | 48.36182 | 74.33682 | 99.18322 | 120.0859 | 143.8198 | 170.3826 | 193.5597 | 219.5583 | 243.2943 | 260.8165 | 285.089 | 312.7451 | 335.9479 | 363.1157 | 426.9953 | 483.5197 | 625.4035 | 719.7928
3.767007 | 10.5397 | 13.35585 | 17.86705 | 24.07437 | 31.9596 | 37.58548 | 42.08383 | 47.70971 | 61.25509 | 73.67508 | 84.40216 | 96.8275 | 122.2425 | 144.2781 | 169.147 | 193.4462 | 216.6136 | 239.2124 | 265.2003
5.163511 | 48.19277 | 102.4096 | 169.5353 | 206.5404 | 262.4785 | 314.1136 | 367.4699 | 413.9415 | 479.346 | 530.1205 | 582.6162 | 647.1601 | 709.9828 | 758.1756 | 814.9742 | 909.6386 | 1048.193 | 1150.602 | 1416.523
10.24976 | 21.23284 | 29.64931 | 58.64864 | 114.7473 | 157.4464 | 186.8623 | 213.5951 | 245.711 | 291.1266 | 331.1923 | 363.3583 | 392.9409 | 422.4902 | 433.3566 | 465.4892 | 500.4051 | 527.2211 | 564.8036 | 607.7859
18.41849 | 39.6731 | 64.07353 | 75.15722 | 94.244 | 120.6167 | 160.4365 | 210.9488 | 245.6831 | 275.2016 | 325.9747 | 374.1236 | 411.5147 | 446.3143 | 481.0486 | 534.1199 | 608.5437 | 667.548 | 705.1674 | 764.3348
19.07942 | 35.61987 | 47.65576 | 76.23781 | 100.3182 | 121.3574 | 139.4241 | 163.5159 | 192.1151 | 235.7769 | 270.3869 | 312.5225 | 369.7522 | 429.9774 | 491.6888 | 541.3529 | 604.5478 | 651.2279 | 702.4183 | 746.0716
0.5473684 | 2.989474 | 6.863158 | 10.98947 | 14.52632 | 18.31579 | 20.92632 | 24.12632 | 28.25263 | 32.71579 | 36.58947 | 41.30526 | 48.12632 | 53.51579 | 58.06316 | 63.70526 | 72.37895 | 79.70526 | 86.10526 | 96.21053
1.043025 | 4.693611 | 6.779661 | 9.908735 | 13.03781 | 18.25293 | 21.12125 | 23.98957 | 26.85789 | 28.16167 | 32.59452 | 37.28814 | 41.46023 | 46.15385 | 50.5867 | 52.41199 | 55.80183 | 57.36636 | 74.83703 | 89.70013
0.7822686 | 14.08083 | 28.16167 | 39.11343 | 49.02216 | 57.62712 | 74.05476 | 89.96089 | 100.1304 | 112.3859 | 123.3377 | 140.5476 | 149.9348 | 159.322 | 179.4003 | 200.5215 | 220.8605 | 244.5893 | 271.708 | 289.1786
2.561881 | 13.49189 | 22.37317 | 29.89073 | 35.35701 | 44.91823 | 51.73548 | 57.87279 | 66.05884 | 71.50475 | 76.27835 | 83.09179 | 87.17908 | 90.58771 | 94.66482 | 107.641 | 116.5159 | 124.0284 | 132.2208 | 145.1919
1.879392 | 46.31249 | 94.17205 | 142.6797 | 189.8275 | 243.8473 | 284.8565 | 339.5689 | 384.6718 | 429.7836 | 481.0441 | 532.3339 | 554.8841 | 578.7903 | 601.3405 | 623.1916 | 646.4344 | 673.776 | 694.2749 | 719.5537
25.86812 | 47.15093 | 71.491 | 95.85678 | 119.5952 | 157.051 | 191.3724 | 221.9836 | 266.3471 | 301.3286 | 335.6897 | 371.2822 | 408.759 | 444.9905 | 482.458 | 531.8542 | 578.7458 | 632.4797 | 698.0934 | 842.4597
0.007737746 | 0.01507353 | 0.02642893 | 0.05372572 | 0.1124942 | 0.1823258 | 0.2346538 | 0.287 | 0.3710738 | 0.4558967 | 0.5494348 | 0.630302 | 0.6969087 | 0.8079321 | 0.9023107 | 0.9959585 | 1.082444 | 1.199954 | 1.288093 | 1.383348
0.03838632 | 3.688795 | 7.339857 | 13.4989 | 19.08891 | 23.65252 | 29.24274 | 34.26415 | 40.08404 | 43.84983 | 47.72925 | 52.06755 | 55.95155 | 59.37906 | 63.71911 | 66.91848 | 71.37282 | 80.50898 | 90.21592 | 99.46615
0.2667413 | 2.209831 | 3.809842 | 5.752932 | 7.924158 | 9.98088 | 12.60925 | 14.78244 | 16.83982 | 18.66993 | 21.98228 | 23.69788 | 25.98688 | 28.50708 | 30.33893 | 32.51561 | 36.29339 | 41.10433 | 45.11047 | 47.9757
0.1533272 | 3.575817 | 8.367127 | 12.2472 | 16.24025 | 19.43526 | 23.8848 | 29.47415 | 36.31739 | 41.22233 | 48.18181 | 52.05992 | 55.71229 | 61.18976 | 66.32436 | 71.80379 | 77.96807 | 85.96028 | 92.46916 | 99.43431
0 | 5.426357 | 11.82171 | 16.66667 | 19.57364 | 23.64341 | 26.16279 | 26.93798 | 29.06977 | 31.39535 | 32.94574 | 33.91473 | 36.04651 | 43.02326 | 49.22481 | 60.85271 | 70.93023 | 78.29457 | 83.91473 | 108.3333
0.008417508 | 0.04377104 | 0.06565657 | 0.08585859 | 0.09259259 | 0.1026936 | 0.1144781 | 0.1195286 | 0.1346801 | 0.1464646 | 0.1531987 | 0.1666667 | 0.1835017 | 0.2003367 | 0.2087542 | 0.2239057 | 0.2340067 | 0.2407407 | 0.2508418 | 0.3131313
0.001683502 | 0.006734007 | 0.01515152 | 0.02356902 | 0.03535354 | 0.04377104 | 0.06060606 | 0.08585859 | 0.1094276 | 0.1430976 | 0.1683502 | 0.1986532 | 0.2171717 | 0.2525253 | 0.3232323 | 0.4124579 | 0.4915825 | 0.5841751 | 0.7020202 | 0.8400673
1.159655 | 5.204505 | 11.02655 | 15.87589 | 20.72294 | 28.32675 | 36.9028 | 48.71464 | 61.17282 | 74.4364 | 86.24641 | 95.79288 | 105.497 | 115.8443 | 127.0016 | 138.4642 | 149.9278 | 163.9835 | 180.631 | 199.8633
8.571429 | 39.42857 | 53.14286 | 75.42857 | 96 | 114.8571 | 156 | 192 | 210.8571 | 238.2857 | 269.1429 | 305.1429 | 365.1429 | 420 | 480 | 550.2857 | 601.7143 | 723.4286 | 848.5714 | 984
6.224403 | 8.36949 | 10.51458 | 13.74235 | 13.77479 | 18.07307 | 22.42813 | 24.56105 | 31.10174 | 37.58566 | 37.64649 | 43.03556 | 48.45302 | 50.59406 | 58.23365 | 63.67949 | 82.27971 | 89.91525 | 104.128 | 122.6714
5.072787 | 6.220348 | 8.31272 | 10.45781 | 11.49183 | 12.53802 | 15.782 | 17.93115 | 21.16702 | 23.31211 | 25.43692 | 29.71493 | 29.77576 | 35.13645 | 38.33989 | 47.05405 | 51.34828 | 60.07867 | 67.72231 | 85.1993
7.779699 | 22.01521 | 33.15297 | 38.19936 | 50.34492 | 55.38015 | 67.52942 | 74.58768 | 87.75218 | 98.87879 | 110.0128 | 121.1394 | 132.2698 | 147.4498 | 157.5575 | 162.5853 | 174.7309 | 187.8693 | 215.1726 | 248.5599
5.752961 | 14.87142 | 26.00175 | 32.07081 | 42.19706 | 46.2245 | 54.30171 | 59.34438 | 61.35252 | 65.37253 | 70.43008 | 77.49205 | 88.62981 | 102.7835 | 115.9554 | 130.1091 | 145.2632 | 155.3151 | 166.3636 | 185.4893
3.211009 | 11.46789 | 25.22936 | 35.3211 | 47.24771 | 61.00917 | 72.01835 | 85.77982 | 96.33028 | 109.633 | 121.5596 | 134.4037 | 146.789 | 160.5505 | 172.0183 | 183.945 | 193.578 | 206.8807 | 220.6422 | 232.1101
1.834862 | 11.00917 | 25.22936 | 36.69725 | 47.24771 | 61.92661 | 72.93578 | 83.48624 | 95.87156 | 108.2569 | 120.1835 | 134.4037 | 143.1193 | 160.5505 | 173.3945 | 183.4862 | 193.578 | 207.3394 | 219.7248 | 231.6514
0.582996 | 6.412955 | 11.80567 | 18.51012 | 23.75709 | 30.60729 | 36 | 41.24696 | 48.09717 | 55.09312 | 60.04858 | 65.29555 | 71.85425 | 82.78543 | 96.04858 | 109.749 | 120.2429 | 133.0688 | 144.4372 | 168.4858
0.3265306 | 6.204082 | 12.40816 | 17.95918 | 24.81633 | 30.04082 | 34.28571 | 39.83673 | 43.10204 | 48 | 51.26531 | 54.20408 | 56.4898 | 60.08163 | 63.02041 | 64.97959 | 68.89796 | 71.18367 | 96.65306 | 122.7755
1.376727 | 2.94804 | 3.726381 | 4.504722 | 5.252339 | 6.081887 | 6.830967 | 7.585899 | 8.377408 | 8.413984 | 9.129414 | 9.158675 | 9.878494 | 9.907755 | 12.23107 | 12.26033 | 13.74679 | 13.79946 | 15.24641 | 15.29177
2.125807 | 11.00943 | 19.00791 | 32.62888 | 49.50659 | 71.99801 | 146.7027 | 207.7322 | 292.052 | 373.9563 | 445.4174 | 502.4309 | 578.7112 | 659.7903 | 720.7862 | 794.6745 | 866.1473 | 919.9084 | 966.4479 | 1011.387
1.37819 | 14.2413 | 23.85645 | 37.50375 | 60.8057 | 80.08573 | 107.3979 | 145.1518 | 193.3358 | 232.6801 | 290.4982 | 341.8863 | 402.1156 | 471.9644 | 577.9592 | 651.827 | 721.6758 | 793.1515 | 867.8342 | 1009.936
6.197467 | 7.765854 | 14.97575 | 20.56898 | 25.35607 | 26.13295 | 26.18123 | 26.90983 | 28.44164 | 28.48992 | 29.26972 | 30.82201 | 31.58133 | 31.60621 | 32.35821 | 33.90465 | 34.73274 | 35.47304 | 36.23529 | 39.4218
2.986278 | 3.761897 | 8.517283 | 10.15276 | 15.66053 | 15.68086 | 15.70846 | 17.15367 | 17.16964 | 17.22048 | 17.23936 | 17.93074 | 18.79351 | 19.51103 | 20.26486 | 21.08986 | 22.62512 | 23.4051 | 23.45158 | 24.18653
3.107921 | 23.47631 | 49.77689 | 62.42304 | 76.75372 | 96.17433 | 123.1961 | 143.5334 | 162.1774 | 184.2079 | 218.9485 | 252.8433 | 289.2701 | 332.4784 | 358.7375 | 387.5441 | 408.7202 | 430.742 | 791.7226 | 1030.673
0.3244374 | 5.58894 | 8.227529 | 12.82288 | 18.07217 | 22.68273 | 30.57062 | 36.48146 | 41.75103 | 47.67201 | 56.86018 | 62.77609 | 66.72004 | 73.94384 | 79.85721 | 85.76299 | 95.61017 | 119.8188 | 167.5947 | 239.5666
0 | 7.04501 | 14.09002 | 26.61448 | 41.48728 | 55.96869 | 69.27593 | 83.36595 | 102.9354 | 124.8532 | 144.4227 | 164.775 | 187.4755 | 201.9569 | 214.8728 | 222.3092 | 236.0078 | 248.9237 | 263.4051 | 278.6693
101.9539 | 208.068 | 296.5712 | 349.6464 | 390.9447 | 426.3727 | 479.4358 | 508.9571 | 544.385 | 579.7887 | 644.5924 | 756.4434 | 891.7877 | 1044.852 | 1186.079 | 1327.293 | 1515.579 | 1656.818 | 1833.424 | 2009.994
1.367726 | 10.73693 | 22.08297 | 32.44889 | 46.27013 | 61.57538 | 72.93803 | 82.31831 | 94.17932 | 104.5065 | 123.2394 | 142.465 | 152.8088 | 173.9892 | 193.226 | 204.6551 | 220.0157 | 238.3665 | 259.1592 | 286.3753
0.3223967 | 1.148047 | 2.300026 | 4.171499 | 7.16743 | 11.53158 | 15.05436 | 27.69074 | 35.558 | 44.48682 | 55.27138 | 64.88431 | 74.53262 | 89.94476 | 99.99803 | 111.1011 | 124.3862 | 148.0627 | 172.034 | 196.3553
1.607717 | 4.501608 | 7.395498 | 13.18328 | 17.68489 | 27.97428 | 38.58521 | 47.26688 | 54.98392 | 62.70096 | 71.70418 | 78.13505 | 83.60129 | 89.06752 | 96.14148 | 102.2508 | 106.4309 | 113.1833 | 119.2926 | 145.0161
1.286174 | 4.180064 | 5.144695 | 10.61093 | 13.50482 | 16.39871 | 26.6881 | 38.58521 | 47.90997 | 71.70418 | 97.10611 | 120.2572 | 144.6945 | 168.4887 | 189.0675 | 211.5756 | 234.4051 | 260.4502 | 281.672 | 304.8232
3.635876 | 10.35797 | 22.93488 | 28.8158 | 36.36891 | 46.43972 | 59.02533 | 70.76108 | 75.80953 | 84.19946 | 91.75112 | 100.1367 | 106.8573 | 120.2812 | 137.0538 | 144.6185 | 157.2041 | 173.9796 | 189.0931 | 364.0488
5.30951 | 16.20844 | 28.78535 | 37.16657 | 46.38606 | 60.6279 | 70.69146 | 87.45101 | 99.18385 | 113.4373 | 120.1463 | 136.8957 | 150.3167 | 163.7319 | 188.8712 | 228.2596 | 252.5607 | 286.9108 | 317.0782 | 363.1655
4.472693 | 12.85827 | 22.07631 | 31.30015 | 43.03154 | 55.60265 | 63.15866 | 77.4034 | 88.30233 | 97.52472 | 110.0944 | 124.3391 | 136.0865 | 153.6915 | 170.4511 | 193.0727 | 236.6118 | 281.8304 | 329.5507 | 364.7116
4.472693 | 20.38527 | 36.3109 | 51.39391 | 69.82564 | 93.27972 | 107.5317 | 127.6458 | 153.6176 | 191.3222 | 216.4369 | 235.6909 | 281.739 | 317.7352 | 364.6129 | 408.9729 | 449.9842 | 478.436 | 513.5881 | 554.5951
22.47126 | 25.0693 | 27.14588 | 30.262 | 34.9307 | 37.52789 | 41.16041 | 43.75254 | 47.90399 | 60.83671 | 69.11596 | 77.39435 | 84.63742 | 95.50287 | 102.7671 | 108.4719 | 112.1053 | 120.4074 | 129.2233 | 143.2319
1.252174 | 4.452174 | 6.817391 | 8.904348 | 12.52174 | 15.86087 | 19.47826 | 22.81739 | 25.6 | 28.10435 | 31.02609 | 32.55652 | 35.89565 | 38.81739 | 41.18261 | 44.10435 | 45.77391 | 47.44348 | 49.11304 | 51.33913
0.5565217 | 7.791304 | 22.12174 | 37.14783 | 55.65217 | 75.82609 | 91.26957 | 105.7391 | 119.2348 | 133.5652 | 145.9478 | 157.0783 | 167.513 | 179.6174 | 190.7478 | 200.0696 | 210.9217 | 218.9913 | 228.4522 | 239.5826
0.008695652 | 0.06956522 | 0.1521739 | 0.2391304 | 0.3086957 | 0.4173913 | 0.5217391 | 0.5826087 | 0.6608696 | 0.7565217 | 0.8173913 | 0.9173913 | 1.069565 | 1.204348 | 1.421739 | 1.634783 | 1.921739 | 2.156522 | 2.421739 | 2.934783
0.1335807 | 2.270872 | 4.541744 | 6.946197 | 8.816327 | 11.7551 | 14.42672 | 17.23191 | 19.63636 | 21.77365 | 23.64378 | 26.3154 | 28.98701 | 31.52505 | 34.33024 | 36.33395 | 39.00557 | 42.34508 | 47.95547 | 72
0.3781286 | 1.63565 | 2.656232 | 4.621121 | 6.271985 | 8.473407 | 10.44012 | 11.77716 | 13.11421 | 16.18123 | 19.79921 | 24.2834 | 26.40713 | 33.01545 | 42.14166 | 46.62585 | 51.81843 | 63.625 | 75.98255 | 100.457
0.4608949 | 1.321827 | 2.103239 | 2.887491 | 3.985159 | 5.082827 | 5.470693 | 6.175221 | 6.879749 | 7.582452 | 9.228244 | 12.76225 | 14.88009 | 16.13497 | 19.5144 | 22.97212 | 26.27223 | 30.75419 | 34.68701 | 52.14969
24.17991 | 36.26987 | 47.2084 | 58.72264 | 71.96402 | 82.61469 | 94.70465 | 106.5067 | 119.4603 | 143.928 | 167.5322 | 192 | 215.0285 | 240.072 | 262.5247 | 287.5682 | 311.4603 | 335.6402 | 359.8201 | 382.5607
24.75562 | 37.42129 | 47.49625 | 58.72264 | 72.25187 | 84.05397 | 96.43178 | 107.3703 | 120.3238 | 144.7916 | 168.9715 | 191.4243 | 215.3163 | 239.2084 | 263.964 | 288.1439 | 312.8996 | 335.928 | 360.3958 | 383.4243
2.580645 | 9.032258 | 17.41935 | 22.58065 | 34.19355 | 47.74194 | 56.12903 | 73.54839 | 84.51613 | 92.90323 | 115.4839 | 141.2903 | 166.4516 | 191.6129 | 215.4839 | 240 | 263.871 | 286.4516 | 309.6774 | 334.8387
1.290323 | 7.096774 | 12.90323 | 18.70968 | 20.64516 | 24.51613 | 31.6129 | 39.35484 | 44.51613 | 48.3871 | 56.77419 | 62.58065 | 70.96774 | 81.29032 | 96.77419 | 111.6129 | 129.0323 | 145.8065 | 187.7419 | 237.4194
24.62163 | 125.4952 | 189.43 | 276.0864 | 362.7652 | 438.0633 | 526.1653 | 601.4659 | 695.2508 | 776.2468 | 862.9281 | 942.5109 | 1027.791 | 1110.246 | 1194.118 | 1270.902 | 1364.744 | 1532.441 | 1700.143 | 1869.261
26.04235 | 95.64758 | 190.8357 | 270.3935 | 359.9013 | 438.0408 | 530.3975 | 612.8067 | 693.7927 | 767.6676 | 857.1728 | 939.582 | 1026.258 | 1104.403 | 1202.46 | 1269.251 | 1361.615 | 1529.31 | 1698.368 | 1867.454
18.3606 | 44.43133 | 93.69832 | 125.4579 | 174.6533 | 209.3847 | 238.327 | 281.7334 | 316.4476 | 361.317 | 407.6379 | 449.6042 | 485.7957 | 517.6183 | 561.0332 | 602.9823 | 646.4145 | 720.2519 | 846.1679 | 963.4547
0.9618194 | 2.212648 | 3.588691 | 5.593455 | 7.095595 | 9.350349 | 10.85249 | 12.22941 | 13.73222 | 14.73438 | 16.36217 | 18.2404 | 19.36667 | 20.86992 | 22.62293 | 24.12551 | 26.25549 | 29.64026 | 47.93776 | 72.11794
22.37145 | 37.54758 | 52.73581 | 64.10764 | 84.33523 | 98.24971 | 115.9564 | 129.8685 | 146.3039 | 166.5435 | 184.2502 | 203.2283 | 219.654 | 236.0797 | 279.0969 | 314.5175 | 360.0532 | 401.7894 | 437.2124 | 481.4889
2.672293 | 12.37693 | 22.36287 | 32.06751 | 44.86639 | 54.85232 | 64.83826 | 74.68354 | 84.24754 | 95.07736 | 104.9226 | 114.9086 | 124.7539 | 135.865 | 154.2897 | 175.6681 | 196.9058 | 215.8931 | 236.7089 | 245.7103
2.204384 | 3.743965 | 5.67782 | 7.222008 | 8.765538 | 11.86379 | 14.18599 | 15.72755 | 16.8847 | 18.42889 | 20.74912 | 24.23177 | 26.93772 | 29.24874 | 30.0103 | 31.93823 | 33.0888 | 35.79541 | 38.11038 | 72.39714
2.980428 | 8.018457 | 15.00021 | 20.82021 | 25.8635 | 31.68153 | 36.3345 | 41.37647 | 47.97185 | 52.62614 | 56.89273 | 62.70944 | 66.97801 | 72.40833 | 79.77844 | 87.53361 | 99.17031 | 110.031 | 120.1176 | 242.0518
4.144822 | 16.56612 | 29.76478 | 39.85861 | 49.56278 | 61.59573 | 71.68956 | 91.09656 | 107.3994 | 120.2117 | 152.8279 | 185.0584 | 210.3012 | 240.9763 | 273.9841 | 312.0425 | 350.4853 | 391.6465 | 434.3638 | 481.3523
0.137931 | 4.551724 | 10.2069 | 17.10345 | 24.27586 | 32.82759 | 40.27586 | 48.27586 | 54.75862 | 64 | 71.58621 | 81.37931 | 88.41379 | 95.86207 | 103.5862 | 111.1724 | 120.1379 | 128.4138 | 135.8621 | 144.2759
0.137931 | 6.068966 | 12.68966 | 17.93103 | 24 | 31.31034 | 39.58621 | 47.86207 | 56.82759 | 65.24138 | 72.13793 | 80.68966 | 88.68966 | 96.27586 | 104.5517 | 111.8621 | 119.8621 | 128 | 136.6897 | 144.1379
5.554626 | 25.89482 | 49.06252 | 75.9008 | 97.66908 | 121.611 | 145.5329 | 173.1025 | 194.1395 | 217.333 | 242.0033 | 267.3533 | 289.1359 | 316.6768 | 337.7253 | 385.5777 | 433.4214 | 477.6491 | 527.6694 | 577.6983
4.83198 | 26.62034 | 76.67219 | 122.3939 | 146.2756 | 219.5554 | 267.3963 | 332.704 | 407.432 | 458.2093 | 479.2177 | 551.7548 | 627.1652 | 697.5314 | 772.9705 | 841.8915 | 915.8853 | 985.5318 | 1055.15 | 1129.129
61.52972 | 86.21022 | 151.1064 | 269.5021 | 357.3527 | 487.1987 | 668.5929 | 867.0877 | 966.3243 | 1086.682 | 1212.679 | 1296.702 | 1640.332 | 1756.701 | 1865.501 | 1993.288 | 2476.338 | 2615.555 | 2810.49 | 2983.907
0.08474576 | 0.9322034 | 2.033898 | 2.881356 | 3.728814 | 4.745763 | 5.847458 | 7.118644 | 8.305085 | 9.915254 | 10.76271 | 12.37288 | 13.72881 | 15.76271 | 18.30508 | 22.9661 | 28.13559 | 33.30508 | 37.37288 | 40.25424
0.3389831 | 5.423729 | 10.84746 | 16.01695 | 20.84746 | 27.45763 | 34.40678 | 40.25424 | 45.08475 | 50.16949 | 56.01695 | 64.32203 | 72.79661 | 82.20339 | 92.71186 | 99.23729 | 105.5085 | 110.678 | 116.5254 | 122.5424
4.123711 | 14.43299 | 23.71134 | 47.93814 | 71.13402 | 94.3299 | 120.1031 | 145.3608 | 168.0412 | 218.0412 | 265.4639 | 313.9175 | 361.3402 | 413.9175 | 457.2165 | 504.6392 | 555.1546 | 603.0928 | 652.0619 | 694.8454
2.061856 | 11.85567 | 21.64948 | 47.93814 | 70.10309 | 94.84536 | 117.0103 | 143.8144 | 164.9485 | 216.4948 | 263.9175 | 313.4021 | 360.3093 | 408.7629 | 456.701 | 503.0928 | 554.1237 | 600.5155 | 648.9691 | 696.3918
1.662096 | 30.48795 | 57.84861 | 86.19374 | 110.6163 | 136.5246 | 158.0219 | 200.0217 | 229.8091 | 259.1156 | 298.157 | 340.6376 | 402.1326 | 443.1173 | 491.4332 | 540.7437 | 587.1367 | 640.357 | 695.045 | 750.2036
0 | 25.82583 | 73.27327 | 96.0961 | 122.5225 | 143.5435 | 172.3724 | 191.5916 | 218.018 | 240.2402 | 264.2643 | 287.0871 | 315.9159 | 338.1381 | 363.3634 | 387.3874 | 409.6096 | 433.6336 | 457.0571 | 485.8859
1.801802 | 9.009009 | 16.21622 | 25.22523 | 35.43544 | 48.04805 | 57.05706 | 63.06306 | 72.67267 | 81.08108 | 90.09009 | 97.8979 | 106.9069 | 114.7147 | 119.5195 | 129.1291 | 138.1381 | 146.5465 | 156.1562 | 170.5706
1.700139 | 12.18689 | 24.06807 | 35.94705 | 49.23145 | 72.54512 | 112.6996 | 166.2551 | 217.664 | 271.1864 | 313.4392 | 357.8011 | 409.1924 | 457.069 | 495.0901 | 537.3296 | 581.685 | 629.5506 | 671.7968 | 720.3816
1.072386 | 5.227882 | 11.6622 | 21.58177 | 34.9866 | 47.58713 | 57.7748 | 71.17962 | 85.92493 | 99.46381 | 115.1475 | 127.4799 | 142.7614 | 158.311 | 170.3753 | 186.3271 | 200.4021 | 218.3646 | 235.3887 | 246.9169
0.8042895 | 13.00268 | 20.64343 | 30.02681 | 39.67828 | 47.98928 | 58.84718 | 71.98391 | 82.43968 | 99.46381 | 119.3029 | 134.1823 | 145.9786 | 161.3941 | 176.9437 | 194.2359 | 211.7962 | 226.2735 | 235.7909 | 243.8338
2.254774 | 63.12861 | 85.64595 | 116.017 | 136.4113 | 149.9754 | 163.5294 | 204.0292 | 238.8743 | 259.1166 | 283.8634 | 331.0921 | 357.0752 | 378.5589 | 392.2497 | 396.82 | 405.981 | 429.7802 | 461.4586 | 502.2168
0.4021448 | 3.753351 | 8.44504 | 11.52815 | 12.86863 | 15.0134 | 16.08579 | 18.09651 | 20.64343 | 22.65416 | 24.66488 | 27.74799 | 31.0992 | 34.18231 | 36.32708 | 37.93566 | 39.94638 | 42.76139 | 45.71046 | 48.92761
8.230111 | 38.74579 | 62.23374 | 92.74942 | 127.971 | 167.8777 | 238.3571 | 273.5735 | 341.7207 | 416.8904 | 508.5048 | 586.1259 | 673.1951 | 764.8976 | 851.9254 | 941.2957 | 1018.896 | 1103.509 | 1188.121 | 1352.485
3.005008 | 23.01976 | 58.06824 | 98.11762 | 134.1752 | 192.2596 | 253.3615 | 295.4303 | 340.5055 | 365.5472 | 407.6161 | 455.6925 | 507.7656 | 558.8483 | 607.9214 | 651.9886 | 703.0725 | 826.2555 | 921.3967 | 1032.56
0.3078287 | 23.64142 | 48.9695 | 71.30371 | 94.6373 | 120.4472 | 163.6455 | 200.8851 | 241.5995 | 298.6809 | 360.2304 | 415.8195 | 481.3384 | 541.3974 | 601.9536 | 631.7336 | 683.8462 | 720.5785 | 773.6811 | 841.6797
0.3078287 | 23.64142 | 48.9695 | 71.30371 | 94.6373 | 120.4472 | 163.6455 | 200.8851 | 241.5995 | 298.6809 | 360.2304 | 415.8195 | 481.3384 | 541.3974 | 601.9536 | 641.1689 | 686.835 | 721.085 | 782.1306 | 840.6982
0.8032539 | 8.258508 | 12.73439 | 22.67359 | 30.13055 | 38.58092 | 46.53671 | 54.49421 | 63.44342 | 71.90743 | 78.86641 | 86.32422 | 94.28087 | 102.2452 | 111.6975 | 119.6669 | 140.0271 | 165.8583 | 191.6912 | 238.378
2.359298 | 48.78574 | 93.11439 | 169.6925 | 260.388 | 290.6666 | 354.1562 | 451.8949 | 506.3203 | 596.9773 | 646.3841 | 764.3125 | 880.2257 | 955.7367 | 1051.472 | 1071.66 | 1114.031 | 1148.343 | 1213.881 | 1269.335
1.351741 | 23.51799 | 46.69756 | 66.89869 | 94.14694 | 128.4385 | 169.7771 | 213.1328 | 261.5167 | 285.7808 | 326.0503 | 356.2636 | 411.6734 | 452.989 | 479.2374 | 503.4707 | 596.2332 | 647.659 | 767.6582 | 883.5753
1.604278 | 37.96791 | 77.00535 | 120.3209 | 153.4759 | 186.0963 | 210.1604 | 257.754 | 298.9305 | 333.1551 | 367.9144 | 403.7433 | 436.3636 | 472.1925 | 503.2086 | 543.3155 | 588.7701 | 621.3904 | 652.9412 | 689.8396
0 | 3.539823 | 4.719764 | 6.489676 | 11.20944 | 13.56932 | 15.9292 | 20.059 | 23.59882 | 28.31858 | 34.21829 | 35.9882 | 40.70796 | 44.24779 | 51.32743 | 54.86726 | 60.76696 | 69.02655 | 79.05605 | 89.67552
24 | 28.45864 | 33.61393 | 39.18723 | 47.6865 | 54.09579 | 59.94775 | 63.70972 | 71.791 | 80.15094 | 86.0029 | 90.18287 | 95.61684 | 104.2554 | 110.6647 | 119.8607 | 130.4499 | 143.6865 | 155.9478 | 167.9303
24.27866 | 31.38462 | 38.2119 | 47.6865 | 54.37446 | 61.48041 | 71.791 | 77.64296 | 85.44557 | 96.03483 | 102.4441 | 109.9681 | 119.7213 | 127.106 | 135.0479 | 144.3832 | 149.2598 | 153.3004 | 158.3164 | 167.9303
0.09439806 | 0.3335199 | 0.6397627 | 0.6750801 | 1.01664 | 1.529963 | 2.147749 | 2.628137 | 3.21144 | 3.966029 | 4.583279 | 4.960633 | 5.990376 | 6.916787 | 7.63713 | 8.186188 | 8.872405 | 9.524377 | 10.1078 | 11.75688
0.05979536 | 0.1952878 | 0.2285207 | 0.2620514 | 0.2954034 | 0.3974843 | 0.4297643 | 0.430479 | 0.6687075 | 0.7707884 | 1.010506 | 1.111872 | 1.419842 | 1.521268 | 2.172346 | 2.892392 | 3.234429 | 4.057032 | 4.639739 | 5.119531
0 | 0.5586592 | 1.396648 | 2.793296 | 3.631285 | 5.027933 | 5.865922 | 6.424581 | 7.26257 | 8.938547 | 11.45251 | 12.84916 | 14.52514 | 17.03911 | 17.03911 | 20.67039 | 21.78771 | 23.46369 | 33.79888 | 48.60335
0.5436893 | 6.616613 | 12.24538 | 18.91147 | 24.39266 | 31.94419 | 40.38432 | 48.23128 | 56.23042 | 63.19252 | 72.3754 | 79.18677 | 88.81611 | 96.07307 | 103.3306 | 111.4776 | 120.5129 | 129.6932 | 139.6142 | 150.1256
0.1320132 | 8.316832 | 16.23762 | 23.76238 | 32.21122 | 39.20792 | 47.78878 | 56.10561 | 63.49835 | 71.94719 | 80 | 89.90099 | 100.33 | 111.2871 | 125.4125 | 136.7657 | 150.231 | 161.0561 | 170.8251 | 179.67
0.2640264 | 7.392739 | 15.31353 | 24.55446 | 32.34323 | 39.47195 | 48.18482 | 57.29373 | 65.74257 | 71.28713 | 82.11221 | 89.76898 | 99.93399 | 110.7591 | 122.1122 | 135.1815 | 149.4389 | 160 | 168.9769 | 179.934
0.3000491 | 8.675028 | 14.88875 | 23.9394 | 30.55831 | 38.79883 | 47.57876 | 54.87266 | 63.1125 | 71.89334 | 81.21381 | 87.96649 | 96.20611 | 108.0948 | 122.0119 | 133.6303 | 144.1686 | 159.1629 | 174.8316 | 191.9879
0.1516037 | 5.960373 | 13.25292 | 23.78735 | 31.61682 | 38.63481 | 47.40753 | 56.99646 | 63.88564 | 72.12525 | 79.28334 | 87.38647 | 95.89523 | 105.8902 | 119.397 | 131.9589 | 143.8442 | 159.2381 | 175.0389 | 192.1889
1.544144 | 22.99141 | 33.98592 | 49.02894 | 62.34441 | 76.82353 | 92.46312 | 104.0384 | 120.8343 | 139.3661 | 159.0637 | 181.6472 | 199.6056 | 212.3509 | 240.7283 | 268.5345 | 296.9204 | 318.3466 | 341.5235 | 359.4788
0.3686649 | 2.395689 | 5.11396 | 8.292956 | 11.33339 | 15.20321 | 17.6454 | 20.08644 | 22.66688 | 25.24648 | 27.45731 | 30.17474 | 32.29319 | 35.0568 | 37.59032 | 40.07723 | 42.61074 | 45.23611 | 47.44747 | 50.11913
0 | 17.82178 | 30.69307 | 46.53465 | 68.31683 | 95.54455 | 131.1881 | 156.9307 | 190.5941 | 229.2079 | 258.9109 | 288.1188 | 326.2376 | 352.9703 | 385.6436 | 417.3267 | 447.0297 | 480.6931 | 529.2079 | 578.2178
0.03259452 | 0.3389831 | 0.8279009 | 1.362451 | 1.883963 | 2.398957 | 2.874837 | 3.565841 | 4.374185 | 5.019557 | 5.567145 | 6.245111 | 6.740548 | 7.366362 | 8.03781 | 8.722295 | 9.576271 | 10.41069 | 11.23859 | 11.74707
0.01955671 | 0.1955671 | 0.3650587 | 0.5345502 | 0.6584094 | 0.821382 | 1.029987 | 1.19296 | 1.355932 | 1.54498 | 1.688396 | 1.851369 | 2.033898 | 2.209909 | 2.372881 | 2.522816 | 2.711864 | 2.868318 | 3.031291 | 3.194263
1.553398 | 6.213592 | 9.708738 | 12.81553 | 18.64078 | 21.74757 | 25.63107 | 29.51456 | 33.78641 | 40.38835 | 48.15534 | 55.53398 | 57.86408 | 63.68932 | 67.57282 | 72.62136 | 77.6699 | 83.1068 | 90.48544 | 96.69903
1.745455 | 28.8 | 72.43636 | 96 | 117.8182 | 144 | 180.6545 | 218.1818 | 257.4545 | 288.8727 | 326.4 | 359.5636 | 397.9636 | 432 | 473.0182 | 505.3091 | 543.7091 | 576.8727 | 615.2727 | 649.3091
2.711864 | 27.11864 | 47.9096 | 70.50847 | 110.2825 | 144.6328 | 177.1751 | 214.2373 | 254.9153 | 288.3616 | 329.0395 | 358.8701 | 394.1243 | 430.2825 | 469.1525 | 503.5028 | 542.3729 | 577.6271 | 610.1695 | 649.9435
2.051282 | 16.15385 | 29.48718 | 44.61538 | 60 | 75.89744 | 90 | 105.3846 | 120.7692 | 133.5897 | 151.0256 | 164.6154 | 180.2564 | 195.3846 | 211.0256 | 224.8718 | 239.4872 | 257.1795 | 269.7436 | 298.2051
12.88014 | 91.59213 | 111.6279 | 287.6565 | 320.5725 | 495.1699 | 518.068 | 576.7442 | 621.1091 | 651.1628 | 778.5331 | 913.059 | 1010.376 | 1111.986 | 1174.955 | 1243.649 | 1269.41 | 1298.032 | 1340.966 | 1628.623
10.01789 | 91.59213 | 108.7657 | 287.6565 | 319.1413 | 488.0143 | 503.7567 | 573.8819 | 642.576 | 775.6708 | 918.7835 | 961.7174 | 1000.358 | 1107.692 | 1157.782 | 1240.787 | 1272.272 | 1290.877 | 1352.415 | 1632.916
0.7678788 | 7.968485 | 13.85879 | 23.67758 | 32.18061 | 38.72121 | 48.86121 | 52.11515 | 56.34727 | 59.27333 | 63.18364 | 66.11394 | 69.04545 | 71.64727 | 77.51455 | 81.09818 | 83.37515 | 88.58909 | 93.80303 | 96.72788
5.104062 | 10.52153 | 14.86243 | 20.29618 | 32.2952 | 38.82384 | 47.51988 | 56.23626 | 62.73845 | 68.18848 | 76.9008 | 84.51822 | 87.74998 | 101.9266 | 109.5501 | 130.3042 | 151.0542 | 164.1359 | 183.8053 | 200.1899
0.9309845 | 10.94724 | 23.29043 | 33.99728 | 47.49655 | 59.13913 | 71.7148 | 82.20656 | 95.96257 | 108.0606 | 119.9299 | 131.5888 | 144.418 | 155.3516 | 167.2156 | 178.6204 | 191.6547 | 217.2805 | 240.3711 | 265.5209
0.4654922 | 12.11809 | 23.77121 | 35.87822 | 47.75381 | 57.5302 | 73.36379 | 81.2798 | 97.34376 | 106.6684 | 119.9557 | 132.5435 | 145.3606 | 155.8234 | 169.0865 | 180.2662 | 192.3759 | 216.1292 | 241.0607 | 265.299
0.007215007 | 0.07936508 | 0.1298701 | 0.3102453 | 0.6565657 | 0.6998557 | 0.7287157 | 0.8225108 | 0.8946609 | 0.9379509 | 0.981241 | 1.053391 | 1.125541 | 1.219336 | 1.385281 | 1.507937 | 1.673882 | 1.782107 | 1.991342 | 2.662338
0.007215007 | 0.09379509 | 0.1948052 | 0.2958153 | 0.4473304 | 0.6204906 | 0.7503608 | 0.8297258 | 0.974026 | 1.082251 | 1.176046 | 1.320346 | 1.450216 | 1.608947 | 1.760462 | 1.984127 | 2.279942 | 2.539683 | 2.828283 | 3.152958
0.3157895 | 2 | 4.210526 | 5.789474 | 7.263158 | 8.526316 | 10.10526 | 11.89474 | 14.52632 | 18.42105 | 24 | 28.84211 | 32.52632 | 35.78947 | 40 | 44.42105 | 47.89474 | 51.05263 | 56.21053 | 60
0.6983544 | 6.557945 | 11.57985 | 17.02988 | 23.52956 | 28.97791 | 35.47252 | 40.92509 | 48.05134 | 53.50138 | 59.36857 | 65.23576 | 71.94317 | 77.18294 | 83.05266 | 89.75923 | 95.62557 | 102.1261 | 107.783 | 119.726
0.2795031 | 2.42236 | 3.726708 | 4.84472 | 5.869565 | 7.173913 | 8.478261 | 9.596273 | 10.90062 | 12.01863 | 13.50932 | 15.2795 | 17.14286 | 18.91304 | 20.59006 | 22.26708 | 23.85093 | 36.0559 | 47.8882 | 59.90683
0.3157895 | 1.789474 | 2.631579 | 3.578947 | 4.842105 | 6 | 7.052632 | 8.315789 | 10.42105 | 11.78947 | 13.26316 | 15.15789 | 16.73684 | 18.73684 | 20.94737 | 24.10526 | 26.84211 | 36 | 48.10526 | 60
0.7000433 | 5.933057 | 12.00291 | 16.62371 | 23.75587 | 28.58355 | 35.71572 | 41.37433 | 48.0809 | 54.16427 | 60.03906 | 65.49078 | 71.57161 | 77.23192 | 83.10248 | 90.02101 | 95.67708 | 101.1356 | 108.0549 | 119.7885
2.269255 | 5.142605 | 8.00782 | 10.5137 | 12.35513 | 14.02707 | 16.50854 | 19.16154 | 20.99892 | 23.39767 | 25.59845 | 27.3409 | 29.1681 | 31.73025 | 34.74259 | 37.13524 | 41.09677 | 45.77902 | 49.56495 | 61.65499
0.1863354 | 1.956522 | 4.285714 | 5.776398 | 7.173913 | 9.130435 | 10.62112 | 11.73913 | 13.13665 | 14.81366 | 16.11801 | 18.72671 | 20.96273 | 22.63975 | 24.2236 | 26.8323 | 31.30435 | 35.59006 | 48.1677 | 60.09317
0 | 0.4449388 | 2.892102 | 9.121246 | 12.23582 | 15.57286 | 19.35484 | 22.91435 | 27.80868 | 34.70523 | 44.04894 | 50.05562 | 54.94994 | 58.73192 | 63.62625 | 68.74305 | 73.41491 | 80.7564 | 88.09789 | 93.43715
0.6674082 | 10.45606 | 11.56841 | 18.02002 | 19.57731 | 21.35706 | 25.13904 | 30.47831 | 36.04004 | 40.26696 | 48.49833 | 60.95662 | 64.7386 | 70.74527 | 76.30701 | 82.98109 | 88.98776 | 92.54727 | 96.77419 | 103.4483
0.3134796 | 4.858934 | 8.46395 | 10.65831 | 14.42006 | 18.33856 | 20.84639 | 24.13793 | 27.58621 | 32.13166 | 36.36364 | 39.02821 | 42.94671 | 49.52978 | 55.17241 | 60.65831 | 66.1442 | 75.07837 | 83.38558 | 89.18495
0.8474576 | 12.14689 | 24.0113 | 35.59322 | 47.88136 | 56.49718 | 63.41808 | 71.46893 | 81.07345 | 87.14689 | 96.0452 | 103.6723 | 111.4407 | 120.1977 | 127.9661 | 135.8757 | 144.3503 | 152.8249 | 159.7458 | 168.2203
0.8474576 | 11.44068 | 17.37288 | 24.0113 | 31.07345 | 38.84181 | 48.16384 | 54.23729 | 64.68927 | 71.75141 | 79.09605 | 87.14689 | 95.76271 | 101.9774 | 111.4407 | 120.6215 | 129.9435 | 143.7853 | 155.791 | 168.2203
1.461192 | 11.46238 | 20.83611 | 27.72091 | 32.10571 | 38.36306 | 44.00522 | 51.51993 | 55.91087 | 60.29813 | 64.68662 | 66.58126 | 83.4611 | 95.33728 | 102.8692 | 118.5309 | 144.1804 | 171.7171 | 199.8739 | 237.4204
0 | 27.47218 | 53.79968 | 67.53577 | 96.15262 | 113.3227 | 132.7822 | 148.8076 | 168.2671 | 185.4372 | 207.186 | 223.2114 | 241.5262 | 265.5644 | 280.4452 | 299.9046 | 336.5342 | 358.283 | 375.4531 | 383.4658
2.289348 | 54.94436 | 89.28458 | 147.663 | 204.8967 | 265.5644 | 337.6789 | 386.8998 | 442.9889 | 503.6566 | 584.9285 | 673.0684 | 733.7361 | 782.9571 | 839.0461 | 915.7393 | 1021.049 | 1134.372 | 1236.248 | 1346.137
0 | 59.52305 | 135.0715 | 218.6328 | 278.1558 | 335.3895 | 415.5167 | 501.3672 | 568.903 | 621.558 | 674.213 | 752.0509 | 841.3355 | 922.6073 | 993.5771 | 1084.006 | 1167.568 | 1243.116 | 1290.048 | 1342.703
0.04347826 | 0.07246377 | 0.1086957 | 0.1594203 | 0.1884058 | 0.2318841 | 0.2463768 | 0.2463768 | 0.2898551 | 0.3115942 | 0.3405797 | 0.442029 | 0.4565217 | 0.4710145 | 0.5072464 | 0.5217391 | 0.5724638 | 0.6304348 | 0.7318841 | 0.8115942
23.33333 | 47.77778 | 69.44444 | 98.33333 | 121.1111 | 143.3333 | 169.4444 | 200 | 240 | 261.6667 | 287.2222 | 323.3333 | 362.7778 | 424.4444 | 470.5556 | 521.6667 | 573.8889 | 623.8889 | 666.1111 | 720
23.33333 | 44.44444 | 56.66667 | 71.66667 | 89.44444 | 101.1111 | 117.2222 | 131.1111 | 141.1111 | 152.2222 | 158.3333 | 166.6667 | 179.4444 | 189.4444 | 204.4444 | 220 | 241.1111 | 287.7778 | 328.8889 | 357.7778

## efficiency（%）
1.000323 | 0.9686729 | 0.9389894 | 0.918181 | 0.8983692 | 0.8815114 | 0.8646591 | 0.8428671 | 0.8250279 | 0.800272 | 0.7804625 | 0.7527439 | 0.7299761 | 0.7121292 | 0.6972517 | 0.6744695 | 0.6556457 | 0.6407627 | 0.6288457 | 0.5941465
0.9960617 | 0.9792831 | 0.9654579 | 0.9516307 | 0.9368192 | 0.9229901 | 0.9091662 | 0.8933685 | 0.8775748 | 0.8588231 | 0.8420471 | 0.8331445 | 0.8202982 | 0.8104081 | 0.7985507 | 0.7886618 | 0.7768018 | 0.7718336 | 0.7658817 | 0.754959
0.9901153 | 0.9482136 | 0.9187593 | 0.9051807 | 0.8940408 | 0.8670339 | 0.8424529 | 0.8447628 | 0.8238507 | 0.8114979 | 0.7954762 | 0.7904484 | 0.7829818 | 0.7779539 | 0.7607107 | 0.7630078 | 0.7653135 | 0.7480788 | 0.7393778 | 0.7502299
1 | 0.9268178 | 0.8762368 | 0.8482416 | 0.823074 | 0.8063853 | 0.7896849 | 0.7701647 | 0.7647591 | 0.7593535 | 0.7511281 | 0.7485579 | 0.7403325 | 0.7405782 | 0.7323528 | 0.7410697 | 0.7272086 | 0.7246345 | 0.7164013 | 0.7110074
0.9961859 | 0.9800838 | 0.9650443 | 0.9649716 | 0.9525571 | 0.9524585 | 0.9451281 | 0.9351934 | 0.9328536 | 0.8976022 | 0.8797078 | 0.8549477 | 0.8537289 | 0.8401415 | 0.8398262 | 0.8154253 | 0.804992 | 0.7848235 | 0.7578401 | 0.7572241
1 | 0.9939832 | 0.9867629 | 0.9807461 | 0.9723225 | 0.9663057 | 0.9602888 | 0.9434416 | 0.9145608 | 0.8844765 | 0.8640193 | 0.8291215 | 0.788207 | 0.7725632 | 0.7436823 | 0.7111913 | 0.7015644 | 0.6871239 | 0.6726835 | 0.6606498
0.9966537 | 0.9230078 | 0.8538202 | 0.8292498 | 0.8158451 | 0.8013247 | 0.7946228 | 0.7801024 | 0.7599646 | 0.7398277 | 0.7375289 | 0.729656 | 0.7050588 | 0.6793478 | 0.6580942 | 0.6413063 | 0.6289732 | 0.6188669 | 0.6154515 | 0.6098092
0.9955482 | 0.9678957 | 0.9295581 | 0.9044728 | 0.8803133 | 0.8526362 | 0.8285331 | 0.8283565 | 0.8272921 | 0.8156875 | 0.7987397 | 0.7826807 | 0.7648367 | 0.7425347 | 0.7398263 | 0.7335587 | 0.7245778 | 0.7218485 | 0.720018 | 0.7145791
0.9991111 | 0.8958845 | 0.8229194 | 0.79889 | 0.7944038 | 0.7872326 | 0.7791418 | 0.7737336 | 0.7647563 | 0.755757 | 0.7476441 | 0.7457817 | 0.7412612 | 0.7384006 | 0.6786781 | 0.6278654 | 0.6162239 | 0.601787 | 0.6016888 | 0.6010232
1 | 0.9699001 | 0.9344263 | 0.8903581 | 0.8602616 | 0.8258772 | 0.793641 | 0.7797169 | 0.7700636 | 0.761493 | 0.7475689 | 0.7368636 | 0.728332 | 0.7133491 | 0.6810874 | 0.6251635 | 0.5778409 | 0.558509 | 0.5219832 | 0.4897486
0.9956515 | 0.9001088 | 0.8682555 | 0.8335147 | 0.7987688 | 0.7538874 | 0.7292734 | 0.6916313 | 0.6771144 | 0.6624476 | 0.6623257 | 0.6567791 | 0.6376002 | 0.6172197 | 0.6113126 | 0.5660865 | 0.5282198 | 0.526891 | 0.511216 | 0.5055457
0.9985459 | 0.7958953 | 0.6743001 | 0.6583743 | 0.6424503 | 0.6221864 | 0.6033698 | 0.5845479 | 0.5555958 | 0.5353163 | 0.5164787 | 0.4918455 | 0.4585171 | 0.4208472 | 0.3846245 | 0.352752 | 0.338235 | 0.3121111 | 0.30192 | 0.2902834
0.9985459 | 0.8748139 | 0.8692673 | 0.8677713 | 0.8676442 | 0.8633584 | 0.853594 | 0.8464818 | 0.8327798 | 0.8273604 | 0.8202482 | 0.8037877 | 0.7912439 | 0.7863625 | 0.7660394 | 0.7515068 | 0.7369724 | 0.720815 | 0.7180391 | 0.6584614
1 | 0.9734555 | 0.9495653 | 0.9124023 | 0.8898334 | 0.8539975 | 0.8247975 | 0.8022321 | 0.7796632 | 0.7504608 | 0.7093103 | 0.67745 | 0.6296661 | 0.5619712 | 0.4889711 | 0.4186254 | 0.3456254 | 0.2739513 | 0.2102438 | 0.1106981
1.007997 | 1.006348 | 1.002179 | 1.001763 | 0.9867929 | 0.9704059 | 0.9362583 | 0.9110207 | 0.8901895 | 0.8689805 | 0.8649195 | 0.8647306 | 0.8377849 | 0.8169645 | 0.8006152 | 0.7902293 | 0.7768806 | 0.7620019 | 0.7485453 | 0.7306498
0.8462181 | 0.9140901 | 0.9907934 | 1 | 0.9973912 | 0.9654859 | 0.9218137 | 0.9161723 | 0.9104341 | 0.8931831 | 0.8728633 | 0.8671493 | 0.8381434 | 0.8384945 | 0.8386882 | 0.8359341 | 0.8392451 | 0.830777 | 0.822321 | 0.8168491
1.001113 | 1.03703 | 1.052432 | 1.004259 | 0.9882687 | 0.9561598 | 0.9252348 | 0.9108953 | 0.9001569 | 0.8949622 | 0.8828023 | 0.875049 | 0.8667271 | 0.8416317 | 0.8112769 | 0.7782555 | 0.7412092 | 0.7205678 | 0.7016796 | 0.6846808
1.00328 | 0.996129 | 1.00358 | 0.9927151 | 0.9849716 | 0.9828706 | 0.9693645 | 0.9486551 | 0.9309471 | 0.9252445 | 0.9147398 | 0.886527 | 0.8634165 | 0.8559131 | 0.8409063 | 0.8210973 | 0.8042897 | 0.7832802 | 0.7742761 | 0.7622707
1.021935 | 0.9944086 | 1.023656 | 1.008982 | 1.00268 | 1.023389 | 1.030292 | 1.038096 | 1.036295 | 1.030592 | 1.030892 | 1.024289 | 1.022789 | 1.015285 | 1.009283 | 1.015886 | 1.013484 | 1.011384 | 1.007482 | 0.9996482
0.9971912 | 0.9953297 | 0.9855253 | 0.963856 | 0.9391218 | 0.9105195 | 0.8779728 | 0.8363656 | 0.8025189 | 0.7881463 | 0.7727368 | 0.7559756 | 0.7390992 | 0.7251256 | 0.7121258 | 0.7041248 | 0.6959634 | 0.6885713 | 0.680925 | 0.6713192
0.9872962 | 0.969642 | 0.9447443 | 0.9139498 | 0.8870243 | 0.8606149 | 0.8273233 | 0.7861943 | 0.7598273 | 0.7431739 | 0.7265562 | 0.7074065 | 0.6925998 | 0.6798671 | 0.6706714 | 0.6648377 | 0.6590394 | 0.6545666 | 0.6480874 | 0.6404372
1.003297 | 1.00989 | 0.9983516 | 0.9785714 | 0.9620879 | 0.9538462 | 0.9192308 | 0.8813187 | 0.8401099 | 0.8203297 | 0.8071429 | 0.789011 | 0.7857143 | 0.7692308 | 0.7626374 | 0.7510989 | 0.7412088 | 0.7445055 | 0.7313187 | 0.7346154
1.001648 | 1.004945 | 0.9983516 | 0.9901099 | 0.9785714 | 0.9736264 | 0.9538462 | 0.9258242 | 0.9142857 | 0.9043956 | 0.8994505 | 0.8978022 | 0.8912088 | 0.8912088 | 0.8862637 | 0.8862637 | 0.8730769 | 0.8714286 | 0.8714286 | 0.8697802
0.8118255 | 0.8870877 | 0.9193511 | 0.9543015 | 1 | 0.9382422 | 0.897968 | 0.8630869 | 0.8254935 | 0.779839 | 0.7449201 | 0.6992467 | 0.6455249 | 0.597177 | 0.5541907 | 0.4843529 | 0.4279314 | 0.3795772 | 0.323162 | 0.2613853
0.8371967 | 0.8896951 | 0.9238298 | 0.9553288 | 1 | 0.9580935 | 0.9004589 | 0.9215259 | 0.879607 | 0.8560335 | 0.8245898 | 0.7957694 | 0.7853496 | 0.7854295 | 0.7855032 | 0.7829597 | 0.7436704 | 0.7200845 | 0.7017639 | 0.6729435
0.9927487 | 0.9833685 | 0.9716402 | 0.9606875 | 0.9487437 | 0.9373473 | 0.9314357 | 0.9268952 | 0.9227915 | 0.9137156 | 0.9051782 | 0.8975721 | 0.8922496 | 0.8722689 | 0.8460139 | 0.8271686 | 0.8050651 | 0.7813279 | 0.757198 | 0.7419489
0.9993435 | 0.9908548 | 0.982964 | 0.9774988 | 0.9671951 | 0.9586998 | 0.9538386 | 0.9423304 | 0.926577 | 0.9126463 | 0.9065723 | 0.8962399 | 0.8895483 | 0.8719781 | 0.8574297 | 0.8398523 | 0.8162523 | 0.7896227 | 0.7551256 | 0.7169986
0.9987389 | 0.9731071 | 0.9706818 | 0.9687095 | 0.9628802 | 0.9466898 | 0.9302545 | 0.9217802 | 0.9201877 | 0.9183044 | 0.9165501 | 0.9116441 | 0.9009669 | 0.8906202 | 0.8801399 | 0.8725142 | 0.8710098 | 0.8694812 | 0.868146 | 0.8663119
1.000492 | 0.9966816 | 0.9956291 | 0.9923465 | 0.9871479 | 0.9752194 | 0.9666901 | 0.9577526 | 0.95347 | 0.9508129 | 0.9482445 | 0.9457816 | 0.9415681 | 0.9372506 | 0.9328928 | 0.9286317 | 0.9237999 | 0.9186505 | 0.913527 | 0.9092384
0.9987395 | 0.9695849 | 0.9465348 | 0.9250504 | 0.8995837 | 0.8767971 | 0.8532761 | 0.8294269 | 0.8074708 | 0.7953832 | 0.7839645 | 0.772782 | 0.7612991 | 0.7511806 | 0.7403851 | 0.7298101 | 0.718093 | 0.7094255 | 0.6991997 | 0.6891009
1 | 0.9751687 | 0.9581624 | 0.9415933 | 0.932188 | 0.9222233 | 0.9117335 | 0.8979096 | 0.8833613 | 0.8685297 | 0.854157 | 0.8397826 | 0.8257088 | 0.8130877 | 0.8076965 | 0.8021163 | 0.7954515 | 0.7875015 | 0.7788655 | 0.7698615
0.9989339 | 0.976446 | 0.9652215 | 0.95643 | 0.9517186 | 0.9479416 | 0.9450749 | 0.9455406 | 0.9455406 | 0.9404221 | 0.9260763 | 0.9111958 | 0.8974284 | 0.8966474 | 0.8962489 | 0.8952353 | 0.8923082 | 0.8857437 | 0.8791097 | 0.8756747
0.9935942 | 0.9730429 | 0.9507222 | 0.9269644 | 0.9092693 | 0.8907351 | 0.8715237 | 0.8543025 | 0.8383876 | 0.8226529 | 0.8078395 | 0.7994591 | 0.7908895 | 0.7806951 | 0.7677051 | 0.7536218 | 0.7379512 | 0.6893167 | 0.6280674 | 0.5325683
0.9955348 | 0.9870178 | 0.950086 | 0.9394434 | 0.9395025 | 0.9316462 | 0.9377994 | 0.93477 | 0.9352719 | 0.9287002 | 0.9308188 | 0.928248 | 0.9296942 | 0.9264137 | 0.9291533 | 0.9229784 | 0.9286125 | 0.9311066 | 0.9297778 | 0.9296697
0.9954684 | 0.9818945 | 0.977474 | 0.9456627 | 0.9503817 | 0.9368355 | 0.9462734 | 0.9374462 | 0.9239833 | 0.9287786 | 0.9244344 | 0.9246565 | 0.9203331 | 0.9114157 | 0.897932 | 0.8799237 | 0.8710826 | 0.8622623 | 0.844365 | 0.8310548
0.9972159 | 0.9853528 | 0.970546 | 0.9480408 | 0.933623 | 0.9201302 | 0.9056767 | 0.8899766 | 0.8751315 | 0.8624473 | 0.848064 | 0.8332481 | 0.819622 | 0.8146008 | 0.8146817 | 0.8125001 | 0.8109462 | 0.8076721 | 0.8042137 | 0.8034928
0.9952532 | 0.9745707 | 0.9491055 | 0.9587915 | 0.9652697 | 0.9526233 | 0.9335822 | 0.9416648 | 0.9385803 | 0.9036025 | 0.8734037 | 0.88627 | 0.892753 | 0.8593701 | 0.8386819 | 0.8116265 | 0.7989298 | 0.7926043 | 0.786274 | 0.7831307
0.9968472 | 0.9665934 | 0.9347514 | 0.9205111 | 0.9317749 | 0.9494184 | 0.9606964 | 0.9607894 | 0.9529334 | 0.9466543 | 0.9467681 | 0.9500669 | 0.9501712 | 0.9470867 | 0.9439396 | 0.9424082 | 0.940873 | 0.9361405 | 0.936187 | 0.9346452
0.9968472 | 0.9889267 | 0.9746248 | 0.9364553 | 0.898282 | 0.8824402 | 0.8873301 | 0.9001974 | 0.8907342 | 0.8573456 | 0.8159854 | 0.7953579 | 0.7874906 | 0.7907856 | 0.7844553 | 0.7653725 | 0.7303444 | 0.6857366 | 0.6331589 | 0.5773915
0.9968472 | 0.9506491 | 0.9060441 | 0.866275 | 0.850435 | 0.8569256 | 0.8554312 | 0.838002 | 0.8046087 | 0.7632523 | 0.7218863 | 0.7060473 | 0.687011 | 0.6504421 | 0.6185934 | 0.5787711 | 0.4959084 | 0.4385309 | 0.3572442 | 0.2759536
0.9977715 | 0.9957812 | 0.9938383 | 0.9901089 | 0.9873524 | 0.9838334 | 0.9785636 | 0.9706814 | 0.9612437 | 0.9499616 | 0.9384521 | 0.9248878 | 0.9098719 | 0.8939716 | 0.8766158 | 0.8589736 | 0.8432985 | 0.8262205 | 0.80739 | 0.8033927
0.998913 | 0.9875 | 0.9809783 | 0.976087 | 0.9597826 | 0.9448203 | 0.9581522 | 0.9710119 | 0.95 | 0.9206522 | 0.8938303 | 0.9108696 | 0.929177 | 0.901087 | 0.8804559 | 0.8586957 | 0.8407609 | 0.8195652 | 0.8016304 | 0.7868348
0.9984255 | 0.9616399 | 0.9158404 | 0.8862191 | 0.862363 | 0.8356139 | 0.8080311 | 0.7782622 | 0.7533767 | 0.7208546 | 0.6826123 | 0.6634587 | 0.6424044 | 0.5794492 | 0.4974211 | 0.4497286 | 0.4073868 | 0.3486293 | 0.2647052 | 0.1911415
1 | 0.9900368 | 0.9784198 | 0.9654764 | 0.9513482 | 0.9291058 | 0.9064809 | 0.8828138 | 0.8730783 | 0.862498 | 0.8511279 | 0.8380213 | 0.8314975 | 0.8220032 | 0.8116829 | 0.8084656 | 0.8092669 | 0.8092009 | 0.8091349 | 0.8079524
0.9845607 | 0.9909807 | 1 | 0.9706979 | 0.935015 | 0.8855096 | 0.8375416 | 0.8260205 | 0.8025462 | 0.7783994 | 0.7905279 | 0.8020711 | 0.7785344 | 0.7571935 | 0.7118106 | 0.7858147 | 0.7325404 | 0.7037541 | 0.6534668 | 0.6619559
0.9397124 | 0.9654003 | 0.9846534 | 0.9936197 | 1 | 0.9610725 | 0.9247493 | 0.88842 | 0.8068253 | 0.7214894 | 0.7419219 | 0.7603405 | 0.8076 | 0.7376487 | 0.6835995 | 0.773599 | 0.6892546 | 0.6153212 | 0.6008371 | 0.5524529
1 | 0.9513885 | 0.9025479 | 0.8677253 | 0.8394965 | 0.7787766 | 0.7366592 | 0.785025 | 0.7747154 | 0.7606691 | 0.644965 | 0.5401982 | 0.6340574 | 0.7324439 | 0.5851863 | 0.6684753 | 0.609842 | 0.544249 | 0.5285139 | 0.4782938
0.9829955 | 0.9722095 | 0.9676861 | 0.9864994 | 1 | 0.9532607 | 0.8965052 | 0.8907544 | 0.8681351 | 0.820464 | 0.7534812 | 0.7739875 | 0.7874212 | 0.7473817 | 0.6785021 | 0.7320944 | 0.6741003 | 0.597126 | 0.6481366 | 0.6169761
1.002715 | 0.9585111 | 0.9229472 | 0.8960291 | 0.8626774 | 0.8637909 | 0.85846 | 0.8574311 | 0.8456353 | 0.8349242 | 0.8231334 | 0.8134923 | 0.8006134 | 0.8114525 | 0.8266339 | 0.8310098 | 0.8299801 | 0.8364976 | 0.836555 | 0.8420132
1.000559 | 1.031842 | 0.9855154 | 0.9974138 | 1.004996 | 0.9985708 | 0.9835331 | 0.9727958 | 0.962088 | 0.9502955 | 0.9428091 | 0.9353046 | 0.9246018 | 0.9235836 | 0.9107301 | 0.9161834 | 0.9162442 | 0.9173732 | 0.916346 | 0.9196437
0.9937715 | 0.9828869 | 0.96695 | 0.9548601 | 0.9459047 | 0.9252662 | 0.913742 | 0.8745933 | 0.8381156 | 0.808624 | 0.7809817 | 0.758476 | 0.7300118 | 0.7115147 | 0.6762316 | 0.6643442 | 0.6607419 | 0.6470715 | 0.6336066 | 0.6328518
0.9996748 | 1.004524 | 0.9832745 | 0.9822543 | 0.9702877 | 0.9595518 | 0.9452412 | 0.9329816 | 0.9211909 | 0.9134437 | 0.9036454 | 0.8908584 | 0.8852209 | 0.8735473 | 0.862577 | 0.8564707 | 0.8418817 | 0.8278494 | 0.8158243 | 0.807479
0.9996803 | 0.9891591 | 0.9644457 | 0.9375278 | 0.8847647 | 0.8233487 | 0.7789439 | 0.7420438 | 0.6987429 | 0.6688791 | 0.6601048 | 0.6337091 | 0.6109003 | 0.5849802 | 0.5790454 | 0.563218 | 0.5570997 | 0.5210048 | 0.5168963 | 0.4907573
0.997888 | 0.9927382 | 0.9858565 | 0.9702935 | 0.9599399 | 0.9391731 | 0.91494 | 0.9046085 | 0.885609 | 0.8787748 | 0.871904 | 0.8563974 | 0.8599565 | 0.8513857 | 0.8393333 | 0.8272819 | 0.8256746 | 0.8153288 | 0.8085166 | 0.7947884
1 | 0.999665 | 1.006365 | 1.010385 | 1.013065 | 1.017085 | 1.021106 | 1.009045 | 1.001005 | 0.9889447 | 0.9809045 | 0.9715243 | 0.9554439 | 0.9460637 | 0.9353434 | 0.921943 | 0.9072027 | 0.8924623 | 0.8777219 | 0.8683417
0.9984972 | 0.9860744 | 0.9754053 | 0.9615717 | 0.9398953 | 0.9203199 | 0.9122631 | 0.9010319 | 0.890771 | 0.8801574 | 0.8701502 | 0.8648408 | 0.8589027 | 0.8537414 | 0.8447569 | 0.8375352 | 0.8285369 | 0.8213244 | 0.8140982 | 0.8103745
0.9984972 | 0.9737668 | 0.9507899 | 0.9330879 | 0.9082423 | 0.8869133 | 0.8709142 | 0.8531523 | 0.8459628 | 0.8334664 | 0.8173983 | 0.8084184 | 0.8011783 | 0.7904447 | 0.7832461 | 0.7760106 | 0.7652402 | 0.7562603 | 0.7507784 | 0.7453196
0.9984972 | 0.9561889 | 0.9349704 | 0.9102399 | 0.8836316 | 0.8605397 | 0.8480709 | 0.8302998 | 0.82659 | 0.8140889 | 0.803337 | 0.7961383 | 0.7853817 | 0.774616 | 0.7673989 | 0.7601864 | 0.7476578 | 0.7369334 | 0.7226788 | 0.7118992
0.9969231 | 0.9934066 | 0.9863736 | 0.9846154 | 0.9898901 | 0.9846154 | 0.9846154 | 0.9810989 | 0.9810989 | 0.9793407 | 0.9758242 | 0.9775824 | 0.9740659 | 0.9723077 | 0.9723077 | 0.9687912 | 0.9635165 | 0.96 | 0.9564835 | 0.9494505
0.9969231 | 0.9635165 | 0.9476923 | 0.9389011 | 0.9318681 | 0.9318681 | 0.9353846 | 0.9389011 | 0.9389011 | 0.9371429 | 0.9353846 | 0.9336264 | 0.9318681 | 0.9283516 | 0.9265934 | 0.9230769 | 0.9178022 | 0.9195604 | 0.9107692 | 0.909011
0.9969231 | 0.9635165 | 0.9441758 | 0.9301099 | 0.9248352 | 0.9406593 | 0.9371429 | 0.9265934 | 0.9265934 | 0.9230769 | 0.9178022 | 0.9142857 | 0.9142857 | 0.9072527 | 0.9054945 | 0.901978 | 0.8949451 | 0.8931868 | 0.8861538 | 0.8843956
1 | 1 | 0.9781421 | 0.9644809 | 0.9562842 | 0.9453552 | 0.8934426 | 0.8661202 | 0.8579235 | 0.8551913 | 0.8551913 | 0.8551913 | 0.8551913 | 0.8442623 | 0.8360656 | 0.8333333 | 0.8251366 | 0.8196721 | 0.8114754 | 0.8005464
1 | 0.9735683 | 0.9911894 | 0.9867841 | 0.9779736 | 0.9823789 | 0.9735683 | 0.938326 | 0.938326 | 0.938326 | 0.9339207 | 0.9251101 | 0.9251101 | 0.907489 | 0.8854626 | 0.8898678 | 0.8634361 | 0.8854626 | 0.8854626 | 0.8678414
0.9919064 | 0.9069632 | 0.8745204 | 0.8608598 | 0.8559639 | 0.8226446 | 0.8250189 | 0.8199544 | 0.8117549 | 0.799291 | 0.7773546 | 0.7787119 | 0.7710349 | 0.7675716 | 0.7662153 | 0.7571056 | 0.7577719 | 0.7535502 | 0.7530366 | 0.7525429
1 | 0.9847826 | 0.9793478 | 0.9652174 | 0.9608696 | 0.948913 | 0.9402174 | 0.9347826 | 0.9380435 | 0.9315217 | 0.8945652 | 0.8782609 | 0.85 | 0.8456522 | 0.823913 | 0.8206522 | 0.7847826 | 0.7782609 | 0.7641304 | 0.7391304
1 | 0.9978261 | 0.9945652 | 0.9836957 | 0.9706522 | 0.9673913 | 0.951087 | 0.9445652 | 0.9217391 | 0.9119565 | 0.9097826 | 0.8880435 | 0.8695652 | 0.8673913 | 0.8597826 | 0.8445652 | 0.8293478 | 0.8173913 | 0.8206522 | 0.7902174
0.9983471 | 0.9652893 | 0.9641873 | 0.9201102 | 0.892562 | 0.9046832 | 0.8694215 | 0.8451791 | 0.8319559 | 0.8209366 | 0.8132231 | 0.8077135 | 0.8022039 | 0.7977961 | 0.7955923 | 0.7900826 | 0.7856749 | 0.7779614 | 0.7768595 | 0.769146
0.9985316 | 1.044347 | 1.086637 | 1.083113 | 1.07489 | 1.05022 | 1.017327 | 0.9844347 | 0.9785609 | 0.969163 | 0.9585903 | 0.9444934 | 0.9256975 | 0.9045521 | 0.8951542 | 0.8845815 | 0.8634361 | 0.8352423 | 0.8293686 | 0.8246696
0.9995667 | 0.9955101 | 0.9918599 | 0.9857819 | 0.9813182 | 0.9776673 | 0.9732073 | 0.9679375 | 0.9642847 | 0.9606326 | 0.9529405 | 0.9476749 | 0.9407897 | 0.9355197 | 0.9290421 | 0.9241771 | 0.9185039 | 0.9136407 | 0.9083722 | 0.8893388
0.9972752 | 0.999455 | 0.9907357 | 0.9820163 | 0.9711172 | 0.9547684 | 0.9384196 | 0.9384196 | 0.9231608 | 0.9057221 | 0.8980926 | 0.8784741 | 0.8577657 | 0.8490463 | 0.840327 | 0.8316076 | 0.8196185 | 0.8174387 | 0.8152589 | 0.8119891
0.9700039 | 0.9633516 | 0.9478033 | 0.9255873 | 0.8718567 | 0.8478384 | 0.8224512 | 0.7741646 | 0.7234928 | 0.6757938 | 0.633249 | 0.5965466 | 0.5665079 | 0.5423711 | 0.5220422 | 0.5038075 | 0.4889998 | 0.4751441 | 0.4622403 | 0.4538644
1.001151 | 0.9620253 | 0.9275029 | 0.8895282 | 0.8515535 | 0.7917146 | 0.7583429 | 0.712313 | 0.6501726 | 0.6317606 | 0.6098964 | 0.5903337 | 0.5719217 | 0.5397008 | 0.5051784 | 0.4821634 | 0.4510932 | 0.4315305 | 0.4085155 | 0.3901036
1 | 0.9967213 | 0.9825137 | 0.9693989 | 0.9540984 | 0.9431694 | 0.9224044 | 0.9136612 | 0.9038251 | 0.8972678 | 0.8896175 | 0.8786885 | 0.8775956 | 0.873224 | 0.8688525 | 0.8699454 | 0.8710383 | 0.8644809 | 0.8601093 | 0.8579235
0.999997 | 0.9705941 | 0.9479712 | 0.923086 | 0.8982028 | 0.8699195 | 0.8540707 | 0.8438622 | 0.8268686 | 0.8166611 | 0.7974031 | 0.7510873 | 0.6946064 | 0.6482937 | 0.5974612 | 0.5375873 | 0.4652919 | 0.4200624 | 0.3612697 | 0.3024831
0.999997 | 0.9875271 | 0.9727949 | 0.9614567 | 0.9523759 | 0.9365109 | 0.930807 | 0.9251 | 0.9250486 | 0.9193537 | 0.9125282 | 0.9045589 | 0.8920921 | 0.8875239 | 0.8761817 | 0.8670988 | 0.843316 | 0.8218087 | 0.7991667 | 0.7799087
1 | 0.9784367 | 0.9595687 | 0.9299191 | 0.8948787 | 0.8571429 | 0.8140162 | 0.703504 | 0.5768194 | 0.5444744 | 0.5067385 | 0.4716981 | 0.4393531 | 0.3962264 | 0.3530997 | 0.3234501 | 0.2938005 | 0.2102426 | 0.1239892 | 0.05121294
1 | 0.9776694 | 0.9521804 | 0.9171977 | 0.8727151 | 0.8345678 | 0.7900913 | 0.7393657 | 0.7013108 | 0.5808783 | 0.5553955 | 0.5172235 | 0.4790762 | 0.4440874 | 0.4091169 | 0.3709512 | 0.3549559 | 0.3326253 | 0.3324591 | 0.3259575
0.9607843 | 0.9705882 | 0.995098 | 0.998366 | 0.996732 | 0.9362745 | 1 | 0.9787582 | 0.9820261 | 0.9722222 | 0.9591503 | 0.9395425 | 0.9624183 | 0.9444444 | 0.9624183 | 0.9199346 | 0.9460784 | 0.9281046 | 0.9428105 | 0.9346405
1 | 0.9675425 | 0.9165379 | 0.877898 | 0.8686244 | 0.8578053 | 0.8531685 | 0.8500773 | 0.8454405 | 0.8408037 | 0.8408037 | 0.8531685 | 0.8145286 | 0.8299845 | 0.8639876 | 0.8098918 | 0.862442 | 0.8639876 | 0.8547141 | 0.8485317
0.9635036 | 0.9689781 | 1 | 0.9689781 | 0.9306569 | 0.8339416 | 0.8521898 | 0.8558394 | 0.8394161 | 0.689781 | 0.8138686 | 0.7664234 | 0.7864964 | 0.7591241 | 0.6259124 | 0.7135036 | 0.6368613 | 0.7244526 | 0.6843066 | 0.7025547
1 | 0.7853577 | 0.7420965 | 0.7021631 | 0.6472546 | 0.5923461 | 0.547421 | 0.4975042 | 0.4625624 | 0.422629 | 0.3876872 | 0.3544093 | 0.3261231 | 0.2928453 | 0.2728785 | 0.2113145 | 0.1846922 | 0.1813644 | 0.1397671 | 0.1031614
0.9915185 | 0.9346101 | 0.8372093 | 0.7146375 | 0.6270862 | 0.5526676 | 0.4640219 | 0.3677155 | 0.276881 | 0.246238 | 0.2123119 | 0.195896 | 0.1751026 | 0.1586867 | 0.1422709 | 0.1302326 | 0.1630643 | 0.1050616 | 0.06019152 | 0.03064295
0.539587 | 0.6643068 | 0.7559163 | 0.8640832 | 0.9667307 | 0.9855433 | 0.9922251 | 0.9922803 | 0.9846173 | 0.9802576 | 0.9703806 | 0.9693406 | 0.9649785 | 0.955111 | 0.9430272 | 0.9034136 | 0.8660093 | 0.8263981 | 0.8055466 | 0.773663
1.000004 | 1.007716 | 1.01638 | 1.02218 | 1.027016 | 1.013627 | 1.000237 | 1.010831 | 1.020465 | 1.000398 | 0.9793722 | 0.9842511 | 0.9920058 | 0.9613565 | 0.9364645 | 0.9000791 | 0.8607929 | 0.8243825 | 0.7841313 | 0.7505986
1.000004 | 1.012547 | 0.9771381 | 0.9609081 | 0.9715424 | 0.9917633 | 1.01007 | 0.9766542 | 0.9614623 | 0.9721832 | 1.019345 | 0.9782561 | 0.9630643 | 0.9824144 | 0.9719571 | 0.9557502 | 0.9722034 | 0.9627169 | 0.9503316 | 0.9389285
1.000004 | 1.008675 | 1.012545 | 1.002995 | 0.9944043 | 0.9973243 | 0.9992813 | 0.9926032 | 0.989764 | 0.9447263 | 0.9044751 | 0.8680608 | 0.8230192 | 0.7866472 | 0.7493199 | 0.7186726 | 0.6880329 | 0.6506787 | 0.6248621 | 0.5990417
1.000004 | 0.9962054 | 0.9943235 | 0.9329442 | 0.900336 | 0.8571821 | 0.7679889 | 0.6797549 | 0.6231717 | 0.5704235 | 0.5291977 | 0.4860495 | 0.4467364 | 0.3863259 | 0.3499039 | 0.3192373 | 0.280895 | 0.2713623 | 0.260855 | 0.2494038
1.003857 | 1.033609 | 0.9895317 | 0.9608815 | 0.937741 | 0.9168044 | 0.8991736 | 0.8738292 | 0.8528926 | 0.8385675 | 0.8187328 | 0.7944904 | 0.7614325 | 0.7305785 | 0.6853994 | 0.6336088 | 0.5741047 | 0.5487603 | 0.5278237 | 0.5179063
1.003857 | 1.033609 | 0.9432507 | 0.8815427 | 0.8517906 | 0.8253444 | 0.8 | 0.7669421 | 0.7239669 | 0.6876033 | 0.6523416 | 0.5917355 | 0.553168 | 0.507989 | 0.4539945 | 0.3966942 | 0.3404959 | 0.322865 | 0.3140496 | 0.3085399
0.9997344 | 1.000797 | 0.9976096 | 0.9922975 | 0.9933599 | 0.9944223 | 0.9933599 | 0.9869854 | 0.9710491 | 0.9593625 | 0.9444887 | 0.9264276 | 0.9179283 | 0.9126162 | 0.9030544 | 0.8988048 | 0.8573705 | 0.8159363 | 0.7819389 | 0.563081
0.9997344 | 0.9795485 | 0.9614874 | 0.9285525 | 0.9158035 | 0.8998672 | 0.8796813 | 0.8499336 | 0.8074369 | 0.7575033 | 0.7054449 | 0.6416999 | 0.5970784 | 0.5397078 | 0.4770252 | 0.410093 | 0.3027888 | 0.1752988 | 0.08924303 | 0.005312085
1.00216 | 0.9784017 | 0.9589633 | 0.9395248 | 0.9179266 | 0.8898488 | 0.8682505 | 0.8358531 | 0.812095 | 0.7796976 | 0.7386609 | 0.6695464 | 0.6155508 | 0.5766739 | 0.5226782 | 0.5269978 | 0.5269978 | 0.5291577 | 0.5291577 | 0.5226782
0.8976392 | 0.9082374 | 0.9270947 | 0.9459398 | 0.9600624 | 0.980088 | 0.9894611 | 1 | 0.9786456 | 0.9526133 | 0.9183095 | 0.8957844 | 0.8720713 | 0.8176924 | 0.7751368 | 0.7172063 | 0.6758436 | 0.6262142 | 0.5836734 | 0.5375809
0.9987026 | 0.9882385 | 0.9756719 | 0.9568118 | 0.8727447 | 0.7760658 | 0.714079 | 0.6520914 | 0.596408 | 0.6300907 | 0.6669287 | 0.5839071 | 0.4756694 | 0.3611235 | 0.354871 | 0.3444233 | 0.3182184 | 0.2867785 | 0.2500858 | 0.2123507
0.9987026 | 0.9924418 | 0.9830356 | 0.9715301 | 0.9400246 | 0.9022166 | 0.9012006 | 0.9012359 | 0.8812991 | 0.8645209 | 0.8435386 | 0.8225415 | 0.792098 | 0.7679537 | 0.7659095 | 0.7638726 | 0.7366148 | 0.7041238 | 0.6726897 | 0.6370555
0.8306975 | 0.9150491 | 0.9640062 | 0.9650904 | 0.9630672 | 0.9574687 | 0.9578357 | 0.9663544 | 0.9746892 | 0.9830853 | 0.9916039 | 1 | 0.961693 | 0.9039597 | 0.8628715 | 0.8293894 | 0.8281186 | 0.8223363 | 0.8105883 | 0.8009814
1.003349 | 0.9535808 | 0.9330601 | 0.9106861 | 0.8918908 | 0.875518 | 0.8793182 | 0.8691957 | 0.8686394 | 0.8665062 | 0.8654012 | 0.8640069 | 0.8570295 | 0.8473005 | 0.8311753 | 0.8083644 | 0.800894 | 0.7810309 | 0.7752031 | 0.783338
1.003146 | 0.985811 | 0.9819975 | 0.9777953 | 0.9709714 | 0.9668328 | 0.9591838 | 0.9491694 | 0.9468024 | 0.9367387 | 0.936465 | 0.9371585 | 0.9385246 | 0.9371585 | 0.931694 | 0.9275956 | 0.9262295 | 0.9234973 | 0.9166667 | 0.8989071
1.000053 | 0.9570037 | 0.9405839 | 0.9240509 | 0.9012939 | 0.8702238 | 0.8322185 | 0.7817988 | 0.7325823 | 0.683479 | 0.6273125 | 0.6130929 | 0.590778 | 0.570821 | 0.550666 | 0.5306807 | 0.5105822 | 0.4903989 | 0.4623906 | 0.4612881
1.000053 | 0.9900899 | 0.9804948 | 0.9697061 | 0.9587194 | 0.9387854 | 0.9239 | 0.9000087 | 0.8689025 | 0.8393527 | 0.8068948 | 0.7821994 | 0.7803873 | 0.7745507 | 0.7682614 | 0.7616325 | 0.7554563 | 0.7489406 | 0.741489 | 0.7340914
1.003387 | 1.012353 | 0.9389763 | 0.8795474 | 0.822345 | 0.7632192 | 0.7316864 | 0.7069321 | 0.6823713 | 0.657036 | 0.6205646 | 0.5820597 | 0.5470409 | 0.5113442 | 0.4871708 | 0.4645468 | 0.4419228 | 0.4192988 | 0.3966748 | 0.3623482
1.002259 | 1.032689 | 0.9376061 | 0.8774529 | 0.81804 | 0.7573432 | 0.6970367 | 0.6313566 | 0.5879676 | 0.547396 | 0.5060193 | 0.4679017 | 0.4520561 | 0.4363074 | 0.4205586 | 0.4059725 | 0.3798714 | 0.357164 | 0.3322147 | 0.3084023
0.9968074 | 0.9648717 | 0.9340069 | 0.8999471 | 0.8573767 | 0.8190512 | 0.7858729 | 0.7049618 | 0.5908071 | 0.4817894 | 0.4561757 | 0.4338075 | 0.4032316 | 0.3964551 | 0.3910627 | 0.3845996 | 0.3737805 | 0.3503619 | 0.3311538 | 0.3080765
0.9968074 | 0.9648682 | 0.9425035 | 0.9137489 | 0.8871324 | 0.8870836 | 0.8848931 | 0.8837595 | 0.8603066 | 0.8336796 | 0.8134216 | 0.7889014 | 0.7962121 | 0.809829 | 0.8234285 | 0.7518873 | 0.6675836 | 0.6249853 | 0.6794705 | 0.5415013
0.9968074 | 0.9542265 | 0.9169718 | 0.8807843 | 0.8392708 | 0.8020265 | 0.7817546 | 0.7668052 | 0.7497213 | 0.7060487 | 0.6730318 | 0.6389441 | 0.6059342 | 0.6298092 | 0.6252888 | 0.5900605 | 0.5633359 | 0.6494568 | 0.656049 | 0.5074625
0.9993789 | 1.001242 | 1.009317 | 1.018634 | 1.029193 | 1.01677 | 1.001242 | 0.9838509 | 0.978882 | 0.9708075 | 0.9639752 | 0.9515528 | 0.9347826 | 0.9217391 | 0.9086957 | 0.8913043 | 0.8695652 | 0.8229814 | 0.7757764 | 0.7136646
1.000802 | 1.004031 | 1.010463 | 1.005198 | 1.00313 | 0.9968182 | 0.9989902 | 0.9937315 | 0.9884738 | 0.9640864 | 0.9407676 | 0.9408242 | 0.939813 | 0.9239166 | 0.8974221 | 0.8613533 | 0.81891 | 0.5852881 | 0.2911044 | 0.08297738
1.000802 | 1.004031 | 1.010463 | 1.015825 | 1.022253 | 1.021255 | 1.020241 | 1.019235 | 1.021409 | 1.021461 | 1.030013 | 1.002446 | 0.980187 | 0.9749188 | 0.9717913 | 0.8613533 | 0.948528 | 0.8785131 | 0.6778231 | 0.3953238
0.9987646 | 0.9864907 | 0.9748676 | 0.9287316 | 0.8823892 | 0.8356184 | 0.7892728 | 0.7391969 | 0.7054041 | 0.6715348 | 0.6453672 | 0.6301215 | 0.6151173 | 0.5995496 | 0.5845186 | 0.5691387 | 0.5539467 | 0.5389157 | 0.5233748 | 0.5134502
0.9987646 | 0.9903846 | 0.9774664 | 0.9729456 | 0.9658288 | 0.9613087 | 0.9548398 | 0.9477266 | 0.9412817 | 0.9354889 | 0.9309912 | 0.9264986 | 0.9220046 | 0.9194535 | 0.9149595 | 0.9104654 | 0.9072679 | 0.9034232 | 0.8995749 | 0.8957121
0.9987639 | 0.986477 | 0.973537 | 0.9634435 | 0.9489204 | 0.9353166 | 0.9210621 | 0.9029201 | 0.8808748 | 0.8458562 | 0.8149292 | 0.7948666 | 0.7807549 | 0.7594644 | 0.7426085 | 0.7251087 | 0.7076357 | 0.6901627 | 0.6726628 | 0.6570803
0.9994133 | 0.9884112 | 0.9748169 | 0.959934 | 0.9541202 | 0.9489624 | 0.9425014 | 0.9372178 | 0.9294055 | 0.9217004 | 0.9156324 | 0.910262 | 0.90516 | 0.8999238 | 0.8947949 | 0.8895587 | 0.884403 | 0.8792742 | 0.874199 | 0.873966
0.9987646 | 0.9806212 | 0.9585904 | 0.9365581 | 0.9216535 | 0.9022085 | 0.8860059 | 0.8678567 | 0.8340871 | 0.8033576 | 0.7859651 | 0.778065 | 0.7695084 | 0.7612667 | 0.7531323 | 0.7451053 | 0.7368367 | 0.7288096 | 0.7203532 | 0.7165721
0.9927273 | 0.8429971 | 0.7153733 | 0.5930979 | 0.4700848 | 0.3478094 | 0.2309409 | 0.1024276 | 0.06218047 | 0.04912701 | 0.03711779 | 0.02464822 | 0.01910394 | 0.01622173 | 0.01348963 | 0.01092883 | 0.01288917 | 0.0150208 | 0.01818182 | 0.01818182
0.9963636 | 0.9587879 | 0.9147394 | 0.854716 | 0.798816 | 0.7696604 | 0.7446318 | 0.7195616 | 0.694533 | 0.6685978 | 0.6463082 | 0.6230703 | 0.5999158 | 0.5767196 | 0.554312 | 0.5421959 | 0.5298274 | 0.5173756 | 0.5049654 | 0.49453
0.9983399 | 1.010564 | 1.012818 | 0.9718576 | 0.9730011 | 0.9674989 | 0.9597736 | 0.9454107 | 0.9454443 | 0.9421583 | 0.9366588 | 0.8957004 | 0.8547385 | 0.8171016 | 0.7972091 | 0.7717845 | 0.7098097 | 0.6578002 | 0.5427521 | 0.346813
0.9983399 | 0.9662114 | 0.9351899 | 0.8930943 | 0.8587497 | 0.8210827 | 0.7778773 | 0.741321 | 0.6947986 | 0.6360852 | 0.5862316 | 0.5086798 | 0.4344521 | 0.381277 | 0.317027 | 0.2527778 | 0.2195624 | 0.1752728 | 0.1298708 | 0.09111704
0.9987146 | 0.9921372 | 0.9877679 | 0.9844961 | 0.9823372 | 0.9768668 | 0.9702882 | 0.9648119 | 0.9626506 | 0.9527652 | 0.938466 | 0.9297215 | 0.8989185 | 0.8692096 | 0.8185422 | 0.8075954 | 0.739267 | 0.6797696 | 0.5673113 | 0.3820172
0.9993322 | 0.9777963 | 0.9577629 | 0.9362119 | 0.9027245 | 0.869933 | 0.8473029 | 0.8272746 | 0.8069026 | 0.7879542 | 0.7689568 | 0.7501557 | 0.7335145 | 0.7283601 | 0.7253657 | 0.7219294 | 0.7185914 | 0.7151552 | 0.7121116 | 0.7097652
0.9988581 | 0.9622945 | 0.9381955 | 0.916195 | 0.8954723 | 0.8644437 | 0.8334152 | 0.8005085 | 0.7643539 | 0.7254401 | 0.6983695 | 0.6650114 | 0.6411817 | 0.6135568 | 0.5824351 | 0.5522655 | 0.5219568 | 0.4908783 | 0.4586628 | 0.4411982746
1.002039 | 1.09922 | 1.046524 | 1.001863 | 0.97478 | 0.945539 | 0.9033086 | 0.8956275 | 0.8890324 | 0.8809066 | 0.8719995 | 0.8621687 | 0.8613349 | 0.859394 | 0.8574823 | 0.8553658 | 0.8524543 | 0.8462298 | 0.8379648 | 0.8332394
1.000449 | 1.041957 | 0.9502685 | 0.8979739 | 0.8786603 | 0.8407446 | 0.8005603 | 0.7936286 | 0.7870481 | 0.7711154 | 0.7273746 | 0.696323 | 0.6762044 | 0.6568176 | 0.6374894 | 0.6180733 | 0.6041701 | 0.6043563 | 0.6045522 | 0.604799
0.9888995 | 0.9892395 | 0.9712211 | 0.9258552 | 0.94195 | 0.8671306 | 0.8480407 | 0.8380568 | 0.8469746 | 0.8642731 | 0.8664369 | 0.8224462 | 0.804357 | 0.8052694 | 0.8048746 | 0.8522657 | 0.8412697 | 0.8601757 | 0.8958573 | 0.8982356
0.2028061 | 0.8252551 | 1 | 0.9808673 | 0.9910714 | 0.9591837 | 0.9132653 | 0.8367347 | 0.747449 | 0.627551 | 0.5867347 | 0.5318878 | 0.4923469 | 0.4336735 | 0.375 | 0.3647959 | 0.307398 | 0.2716837 | 0.1734694 | 0.1645408
0.9913107 | 0.9537886 | 0.9159525 | 0.8972177 | 0.8895772 | 0.8804191 | 0.8539914 | 0.8235864 | 0.7985194 | 0.786797 | 0.7753886 | 0.7621486 | 0.747077 | 0.7314297 | 0.7066243 | 0.6800396 | 0.649647 | 0.6092274 | 0.5707807 | 0.5369245
0.9997506 | 0.9836702 | 0.9610628 | 0.9413336 | 0.9329604 | 0.9254246 | 0.9165805 | 0.9049105 | 0.8937637 | 0.8853906 | 0.8780118 | 0.8701096 | 0.8591199 | 0.8476069 | 0.8335295 | 0.8139573 | 0.7951701 | 0.7791565 | 0.7641896 | 0.7522422
1 | 0.9001163 | 0.7971336 | 0.6869697 | 0.6583014 | 0.6319792 | 0.5944987 | 0.5826728 | 0.5898255 | 0.5744709 | 0.55492 | 0.5410913 | 0.5309821 | 0.5230663 | 0.5148645 | 0.5039923 | 0.4892099 | 0.4765257 | 0.4801497 | 0.4792987
0.9927652 | 0.9447124 | 0.887579 | 0.8463873 | 0.787198 | 0.7348438 | 0.6834994 | 0.632155 | 0.5779496 | 0.5387107 | 0.5220749 | 0.4972555 | 0.4730788 | 0.4495446 | 0.4260104 | 0.4018336 | 0.3787277 | 0.3541226 | 0.3284465 | 0.3094363
0.9855092 | 0.966594 | 0.9475496 | 0.9235051 | 0.8966883 | 0.8882347 | 0.8790075 | 0.8679478 | 0.8574117 | 0.8468755 | 0.8358158 | 0.8224 | 0.812911 | 0.8031603 | 0.7923623 | 0.7810408 | 0.7699811 | 0.7586596 | 0.7446504 | 0.734109
0.993722 | 0.9686099 | 0.9363229 | 0.9040359 | 0.8624909 | 0.8282341 | 0.7939772 | 0.753913 | 0.7203014 | 0.7278098 | 0.7219439 | 0.7158433 | 0.7097428 | 0.7029383 | 0.6970724 | 0.6907372 | 0.6844021 | 0.6780669 | 0.6719664 | 0.6553854
0.9901345 | 0.9550158 | 0.9087403 | 0.8571204 | 0.8052397 | 0.753359 | 0.7014784 | 0.6495977 | 0.6025059 | 0.5518326 | 0.5582318 | 0.5565253 | 0.5548189 | 0.5520459 | 0.5518326 | 0.549273 | 0.5471399 | 0.5471399 | 0.5456468 | 0.541704
0.9937228 | 0.9521122 | 0.9023861 | 0.8545041 | 0.804917 | 0.757376 | 0.708812 | 0.6517478 | 0.6168252 | 0.616881 | 0.5928515 | 0.5723685 | 0.5502486 | 0.5284015 | 0.5079184 | 0.4866169 | 0.4642242 | 0.4434684 | 0.4180748 | 0.3938834
0.9979334 | 1.018695 | 1.029328 | 1.029593 | 1.015431 | 0.9995906 | 0.9837506 | 0.9688199 | 0.9526767 | 0.9389585 | 0.9336275 | 0.9120425 | 0.9036795 | 0.8875292 | 0.8706245 | 0.8556397 | 0.8391935 | 0.8236565 | 0.8041333 | 0.7832352
0.9953917 | 0.9806452 | 0.962212 | 0.9474654 | 0.9333368 | 0.9154937 | 0.8990972 | 0.8757082 | 0.8597941 | 0.8376107 | 0.8134983 | 0.7879392 | 0.7628623 | 0.7387499 | 0.7143964 | 0.6885961 | 0.6640015 | 0.639648 | 0.6145711 | 0.5822605
1.003458 | 0.9972519 | 0.9877773 | 0.9802731 | 0.9721625 | 0.9632942 | 0.9553353 | 0.9467701 | 0.9379018 | 0.9296397 | 0.9216807 | 0.9017333 | 0.8994641 | 0.8841635 | 0.8668079 | 0.8503616 | 0.8345215 | 0.8177721 | 0.7973853 | 0.773801
0.9954584 | 0.94292 | 0.8853264 | 0.8229205 | 0.7820975 | 0.7175838 | 0.6623075 | 0.6104664 | 0.5527501 | 0.4964785 | 0.4162365 | 0.4049827 | 0.3909707 | 0.3771577 | 0.3625485 | 0.3487355 | 0.3347234 | 0.3209104 | 0.3059031 | 0.2831991
1.000023 | 0.9517096 | 0.9048211 | 0.8576634 | 0.8080952 | 0.7579886 | 0.7108309 | 0.6644807 | 0.5981527 | 0.591339 | 0.5833413 | 0.5748591 | 0.565408 | 0.5569258 | 0.5482014 | 0.5397192 | 0.5305103 | 0.5222703 | 0.5135459 | 0.4990904
1.003708 | 0.9469198 | 0.8907133 | 0.8333794 | 0.7805979 | 0.720833 | 0.6350804 | 0.5868043 | 0.5187488 | 0.4730229 | 0.383333 | 0.3770351 | 0.370072 | 0.365076 | 0.3596901 | 0.3543042 | 0.3498899 | 0.3435682 | 0.3353641 | 0.3231053
1.002403 | 0.9927605 | 0.9875762 | 0.9774599 | 0.9711769 | 0.9722884 | 0.9673695 | 0.9627159 | 0.9575315 | 0.9510201 | 0.9476936 | 0.9372113 | 0.92348 | 0.9018844 | 0.8799796 | 0.858871 | 0.837497 | 0.8166538 | 0.7879484 | 0.7783586
1.000651 | 0.9928339 | 0.9863192 | 0.9785016 | 0.971987 | 0.9407166 | 0.913355 | 0.8794788 | 0.8716612 | 0.8599349 | 0.8469055 | 0.8208469 | 0.7921824 | 0.762215 | 0.7661238 | 0.7726384 | 0.7765472 | 0.6214984 | 0.6149837 | 0.6228013
1.000651 | 0.9667752 | 0.9315961 | 0.9055375 | 0.8664495 | 0.8364821 | 0.8026059 | 0.7648208 | 0.7361564 | 0.686645 | 0.6358306 | 0.5863192 | 0.5263844 | 0.476873 | 0.4221498 | 0.3713355 | 0.2983713 | 0.229316 | 0.1576547 | 0.0495114
0.9989189 | 0.9680235 | 0.9432617 | 0.9198359 | 0.9013242 | 0.8835758 | 0.8623733 | 0.8559991 | 0.8471727 | 0.8384894 | 0.8263709 | 0.8133936 | 0.8003209 | 0.7832883 | 0.7608166 | 0.7386789 | 0.7186405 | 0.6987929 | 0.6795655 | 0.6645572
0.9952381 | 1.025 | 1.063095 | 1.086905 | 1.12619 | 1.116667 | 1.10119 | 1.079762 | 1.058333 | 1.036905 | 1.009524 | 0.9869048 | 0.9380952 | 0.9357143 | 0.925 | 0.9154762 | 0.9059524 | 0.8583333 | 0.8333333 | 0.827381
0.9966463 | 0.9869131 | 0.9784013 | 0.9704419 | 0.9516424 | 0.9377407 | 0.9347576 | 0.929523 | 0.9219335 | 0.912368 | 0.9163305 | 0.957761 | 0.9640035 | 0.94509 | 0.9409205 | 0.9073283 | 0.8349542 | 0.7710247 | 0.6985627 | 0.6743763
1 | 0.9435897 | 0.8974359 | 0.8512821 | 0.8051282 | 0.7538462 | 0.7025641 | 0.6615385 | 0.6051282 | 0.5641026 | 0.5076923 | 0.4410256 | 0.374359 | 0.3333333 | 0.2512821 | 0.2 | 0.1487179 | 0.08717949 | 0.06666667 | 0.03076923
1 | 0.9814353 | 0.9246493 | 0.9130009 | 0.9430926 | 0.9369044 | 0.9052353 | 0.8907961 | 0.8849719 | 0.8871559 | 0.8910387 | 0.8928891 | 0.8687126 | 0.8483279 | 0.8275184 | 0.8110772 | 0.7917845 | 0.7819561 | 0.7732198 | 0.7733108
0.9885402 | 1 | 0.9136278 | 0.9548304 | 0.9549666 | 0.9007741 | 0.9244663 | 0.9293681 | 0.9036335 | 0.8917874 | 0.8766735 | 0.861968 | 0.8444031 | 0.8252042 | 0.8060054 | 0.7868066 | 0.7663823 | 0.7578041 | 0.7488174 | 0.7335536
1 | 0.9153439 | 0.8518519 | 0.8148148 | 0.7989418 | 0.7830688 | 0.8148148 | 0.7936508 | 0.7724868 | 0.7513228 | 0.7301587 | 0.7089947 | 0.7142857 | 0.7248677 | 0.7248677 | 0.6507937 | 0.6719577 | 0.6031746 | 0.5608466 | 0.5555556
1 | 0.8816568 | 0.8284024 | 0.8106509 | 0.7692308 | 0.8047337 | 0.7810651 | 0.7573964 | 0.7514793 | 0.739645 | 0.7100592 | 0.7100592 | 0.6982249 | 0.6804734 | 0.6627219 | 0.6508876 | 0.6686391 | 0.6153846 | 0.5857988 | 0.5384615
0.9980337 | 0.9938202 | 0.9904494 | 0.986236 | 0.9828652 | 0.9685393 | 0.958427 | 0.9432584 | 0.930618 | 0.9154494 | 0.902809 | 0.8859551 | 0.8707865 | 0.8547753 | 0.838764 | 0.819382 | 0.7924157 | 0.7696629 | 0.7477528 | 0.7039326
1.004494 | 0.9719101 | 0.952809 | 0.9348315 | 0.9011236 | 0.8966292 | 0.8853933 | 0.8797753 | 0.8741573 | 0.8606742 | 0.8359551 | 0.8235955 | 0.7977528 | 0.7842697 | 0.7719101 | 0.7606742 | 0.7539326 | 0.7348315 | 0.6977528 | 0.6674157
0.9921168 | 1.073577 | 1.134015 | 1.11562 | 1.072701 | 1.013139 | 1.001752 | 0.9448175 | 0.9430657 | 0.8931387 | 0.8414599 | 0.7915328 | 0.7529927 | 0.6960584 | 0.7091971 | 0.700438 | 0.6759124 | 0.6356204 | 0.6610219 | 0.5848175
1 | 0.930235 | 0.9233475 | 0.9085204 | 0.8886745 | 0.8649803 | 0.8589844 | 0.8536905 | 0.8482705 | 0.844069 | 0.8472621 | 0.8515792 | 0.856432 | 0.8590116 | 0.8591104 | 0.8591104 | 0.8591104 | 0.8584054 | 0.8392267 | 0.8145566
0.9977654 | 0.9798883 | 0.9486034 | 0.9318436 | 0.9184358 | 0.9039106 | 0.8849162 | 0.873743 | 0.8569832 | 0.8391061 | 0.827933 | 0.8111732 | 0.7977654 | 0.7921788 | 0.7765363 | 0.7776536 | 0.7530726 | 0.7396648 | 0.7363128 | 0.722905
0.9977654 | 0.9530726 | 0.9273743 | 0.8726257 | 0.8670391 | 0.852514 | 0.8178771 | 0.7608939 | 0.7497207 | 0.7251397 | 0.6905028 | 0.6726257 | 0.6670391 | 0.6122905 | 0.6011173 | 0.5921788 | 0.5944134 | 0.5865922 | 0.5776536 | 0.5687151
0.9969324 | 0.9855887 | 0.9745321 | 0.9655756 | 0.953496 | 0.9382573 | 0.9265545 | 0.9148518 | 0.9030414 | 0.8905848 | 0.8748274 | 0.834763 | 0.8023181 | 0.794557 | 0.7934261 | 0.7891007 | 0.7607051 | 0.7328481 | 0.7027653 | 0.6839763
0.9992182 | 1.004029 | 1.002469 | 0.9961304 | 0.9882014 | 0.9930576 | 0.9867916 | 0.9853215 | 0.9822457 | 0.9807695 | 0.968135 | 0.9602784 | 0.9540244 | 0.9525452 | 0.9478637 | 0.9479933 | 0.9482222 | 0.9229532 | 0.8803019 | 0.8581477
1.014503 | 1.022558 | 1.02417 | 1.02386 | 1.023984 | 1.024356 | 1.024046 | 1.023798 | 1.024686 | 1.019332 | 1.019831 | 1.021598 | 1.020606 | 1.019366 | 1.023395 | 1.021257 | 1.019397 | 1.018343 | 1.020916 | 1.023064
0.9532014 | 0.9525025 | 0.9517946 | 0.9476496 | 0.9372884 | 0.9255361 | 0.9088625 | 0.8928878 | 0.8764592 | 0.8617552 | 0.848685 | 0.8357056 | 0.8257214 | 0.818914 | 0.8112897 | 0.806116 | 0.8013962 | 0.7962226 | 0.7909512 | 0.7708199
0.9981856 | 0.9923752 | 0.9861132 | 0.9789648 | 0.9723445 | 0.9644677 | 0.9545887 | 0.949286 | 0.9424858 | 0.9351143 | 0.9281548 | 0.9196292 | 0.9098945 | 0.904487 | 0.8991948 | 0.8939331 | 0.886524 | 0.8759009 | 0.8648955 | 0.8543284
1 | 0.9869053 | 0.9738106 | 0.97512 | 0.9764295 | 0.9633348 | 0.952859 | 0.9502401 | 0.9423832 | 0.9319075 | 0.9253601 | 0.9161938 | 0.9017896 | 0.8926233 | 0.8795286 | 0.8782191 | 0.8690528 | 0.8494107 | 0.8232213 | 0.8035792
0.9973333 | 0.992 | 0.992 | 0.9902222 | 0.9813333 | 0.9813333 | 0.9724444 | 0.9688889 | 0.9653333 | 0.9546667 | 0.9528889 | 0.9457778 | 0.9351111 | 0.9262222 | 0.9262222 | 0.9173333 | 0.9155556 | 0.9066667 | 0.896 | 0.8853333
0.9990753 | 0.9989623 | 0.9988422 | 0.9846667 | 0.9657983 | 0.9609997 | 0.9585304 | 0.9256103 | 0.8856392 | 0.8808405 | 0.8783766 | 0.8548244 | 0.8406453 | 0.8334778 | 0.8310282 | 0.8074831 | 0.7909514 | 0.7744304 | 0.7625915 | 0.7295458
0.9326733 | 0.9207921 | 0.9118812 | 0.9148515 | 0.9089109 | 0.9029703 | 0.8910891 | 0.8643564 | 0.8584158 | 0.8465347 | 0.8346535 | 0.8287129 | 0.8227723 | 0.8108911 | 0.8049505 | 0.790099 | 0.7811881 | 0.7811881 | 0.7693069 | 0.7693069
1.001163 | 0.9978851 | 0.9954031 | 0.9913401 | 0.9887452 | 0.9861503 | 0.979264 | 0.9702321 | 0.932393 | 0.8780532 | 0.8498735 | 0.8344343 | 0.8284085 | 0.8248724 | 0.8246556 | 0.8235101 | 0.8153384 | 0.824019 | 0.8209444 | 0.8153378
1.011177 | 1.043313 | 1.023512 | 0.9975599 | 0.9764079 | 0.973023 | 0.9464072 | 0.9409721 | 0.9041013 | 0.8850007 | 0.8795669 | 0.8754993 | 0.86528 | 0.8530138 | 0.8482653 | 0.8414628 | 0.8353457 | 0.8312774 | 0.8053763 | 0.7795097
1.004845 | 0.9642888 | 0.9369197 | 0.9105646 | 0.8852353 | 0.866999 | 0.8457236 | 0.8163432 | 0.795066 | 0.7768343 | 0.7565719 | 0.7312427 | 0.7170759 | 0.6735424 | 0.6381489 | 0.6139078 | 0.5825718 | 0.5280069 | 0.5028518 | 0.4533603
0.9893257 | 0.9701802 | 0.9510347 | 0.9318166 | 0.9124894 | 0.8937072 | 0.8744528 | 0.8552709 | 0.8334734 | 0.8086242 | 0.7834844 | 0.7583809 | 0.7114072 | 0.6392938 | 0.5671803 | 0.4949941 | 0.4216091 | 0.346117 | 0.2706976 | 0.1952781
1.001658 | 0.9684909 | 0.9273632 | 0.8716418 | 0.8344942 | 0.7761194 | 0.7495854 | 0.7257048 | 0.6885572 | 0.6500829 | 0.6248756 | 0.5983416 | 0.5890547 | 0.5757877 | 0.5691542 | 0.5359867 | 0.53466 | 0.5359867 | 0.5293532 | 0.5306799
1.010629 | 0.9996672 | 0.9962417 | 0.9992105 | 0.9976119 | 0.9996672 | 0.9948716 | 0.9674681 | 0.9867647 | 0.9719756 | 0.9664405 | 0.9804848 | 0.9400647 | 0.9583337 | 0.9713503 | 0.928875 | 0.95605 | 0.9688383 | 0.9533097 | 0.9586762
0.9822222 | 1.028555 | 1.039329 | 1.010514 | 1.0123 | 1.012798 | 1.02022 | 0.9935014 | 0.9936156 | 0.9954425 | 0.9865364 | 0.9993246 | 0.9815124 | 0.9768995 | 1.002709 | 0.9604574 | 0.9853946 | 1.015377 | 0.9858928 | 0.9786959
1.004446 | 1.025244 | 1.020334 | 1.031752 | 1.024444 | 1.043284 | 1.051391 | 1.034949 | 1.015424 | 1.031295 | 1.019991 | 1.034378 | 1.017023 | 0.9928682 | 1.000375 | 0.9857371 | 0.9804848 | 1.000581 | 1.005262 | 0.997041
0.9966764 | 0.9659454 | 0.9346909 | 0.9056147 | 0.8778765 | 0.841135 | 0.8255702 | 0.8088239 | 0.7812418 | 0.7655338 | 0.7496799 | 0.7348709 | 0.7169569 | 0.6926683 | 0.6770236 | 0.6582747 | 0.6475535 | 0.636264 | 0.6231056 | 0.6129588
0.9956063 | 0.9906325 | 0.9865665 | 0.9695258 | 0.9543007 | 0.946679 | 0.9269525 | 0.9042376 | 0.8857216 | 0.8720096 | 0.8576546 | 0.8521134 | 0.842676 | 0.8314321 | 0.815027 | 0.8006934 | 0.7895966 | 0.7728607 | 0.7656623 | 0.7598925
0.9967665 | 0.9741261 | 0.9522206 | 0.9297582 | 0.9125772 | 0.9079471 | 0.9012661 | 0.8947753 | 0.8947771 | 0.8947363 | 0.8862664 | 0.887178 | 0.8871473 | 0.8834686 | 0.8820818 | 0.8836409 | 0.8793711 | 0.8773052 | 0.8721434 | 0.8676659
0.9415242 | 0.8779475 | 0.855057 | 0.8259604 | 0.7950255 | 0.7557835 | 0.7159482 | 0.6775671 | 0.6376852 | 0.5985131 | 0.5670081 | 0.5396916 | 0.5114792 | 0.4789621 | 0.4315758 | 0.3845619 | 0.3383275 | 0.2912438 | 0.2444043 | 0.2017608
0.9990169 | 0.9610214 | 0.8993478 | 0.8766968 | 0.8598399 | 0.8421336 | 0.8243924 | 0.8073144 | 0.7895034 | 0.7717506 | 0.7545446 | 0.7369197 | 0.7191786 | 0.7021006 | 0.6843594 | 0.6666996 | 0.6494006 | 0.6317176 | 0.6142091 | 0.5973988
0.9985347 | 0.9718231 | 0.9278634 | 0.895533 | 0.8648534 | 0.8327435 | 0.8013602 | 0.7683498 | 0.7391232 | 0.7112588 | 0.6849004 | 0.6587235 | 0.6317824 | 0.6094499 | 0.5885478 | 0.5651861 | 0.5392666 | 0.5093438 | 0.485914 | 0.4698081
0.9985347 | 0.9900777 | 0.968791 | 0.9488499 | 0.9303543 | 0.911904 | 0.8944451 | 0.8772965 | 0.8585814 | 0.8370511 | 0.8196981 | 0.8037225 | 0.7864376 | 0.7695917 | 0.7536161 | 0.7358091 | 0.7176161 | 0.7027151 | 0.6877913 | 0.6737227
0.9973413 | 0.9621577 | 0.9419055 | 0.9195296 | 0.8939634 | 0.8854532 | 0.8748291 | 0.8652716 | 0.8589141 | 0.8451015 | 0.8291614 | 0.826001 | 0.8196503 | 0.8037208 | 0.7952309 | 0.7888802 | 0.7986261 | 0.7838386 | 0.774371 | 0.7840956
0.989527 | 0.9530405 | 0.9388514 | 0.9631757 | 0.9378378 | 0.9398649 | 0.9236486 | 0.9287162 | 0.9165541 | 0.9165541 | 0.8962838 | 0.8871622 | 0.8831081 | 0.8780405 | 0.877027 | 0.8638514 | 0.8476351 | 0.8131757 | 0.8172297 | 0.8070946
0.989527 | 0.9672297 | 0.9418919 | 0.8800676 | 0.8952703 | 0.8648649 | 0.8202703 | 0.8081081 | 0.7949324 | 0.8040541 | 0.8091216 | 0.7807432 | 0.7695946 | 0.7554054 | 0.7422297 | 0.6956081 | 0.6297297 | 0.4432432 | 0.4097973 | 0.3489865
0.8912032 | 0.9224604 | 0.7985856 | 0.9997302 | 0.8397879 | 0.7467388 | 0.7068817 | 0.6628053 | 0.6183276 | 0.5593471665 | 0.5016438 | 0.4440468 | 0.3798355 | 0.3067024 | 0.2472166 | 0.1994748 | 0.1442851 | 0.08491454 | 0.008262943 | 0.04006604
1.000623 | 1.017948 | 1.030417 | 0.9020379 | 0.8044771 | 0.7803773 | 0.7686417 | 0.7536861 | 0.6828478 | 0.6065513 | 0.5517834 | 0.4987419 | 0.4537784 | 0.4128122 | 0.3745359 | 0.3627337 | 0.3518309 | 0.3001219 | 0.2413342 | 0.1881678
0.999261 | 0.9639536 | 0.9323368 | 0.9031321 | 0.8702424 | 0.8388012 | 0.8084214 | 0.7731771 | 0.7553441 | 0.7430211 | 0.7335172 | 0.7284918 | 0.7111417 | 0.6819044 | 0.6686084 | 0.6608563 | 0.6555934 | 0.6536772 | 0.6532665 | 0.6529479
1 | 0.9865036 | 0.9742371 | 0.9570619 | 0.9441853 | 0.9313047 | 0.9190413 | 0.904323 | 0.890219 | 0.8767282 | 0.8613972 | 0.8466815 | 0.8313475 | 0.8209227 | 0.8080467 | 0.7994724 | 0.7890584 | 0.7786495 | 0.7682386 | 0.7596648
0.9988889 | 0.9877778 | 0.9777778 | 0.9477778 | 0.91 | 0.8877778 | 0.84 | 0.8077778 | 0.7988889 | 0.7855556 | 0.77 | 0.7711111 | 0.7711111 | 0.7511111 | 0.7488889 | 0.7366667 | 0.7277778 | 0.7244444 | 0.72 | 0.71
1 | 0.9966667 | 0.9866667 | 0.9611111 | 0.9422222 | 0.9111111 | 0.8677778 | 0.8211111 | 0.8111111 | 0.8255556 | 0.8066667 | 0.8044444 | 0.7933333 | 0.7977778 | 0.7911111 | 0.7822222 | 0.7733333 | 0.7744444 | 0.77 | 0.7655556
0.9958439 | 0.9847385 | 0.9703009 | 0.9647742 | 0.9559173 | 0.941472 | 0.9281412 | 0.9092453 | 0.8870094 | 0.8636512 | 0.8391842 | 0.8147172 | 0.7902483 | 0.7502098 | 0.724636 | 0.6323332 | 0.5589708 | 0.3765695 | 0.3287887 | 0.1508322
0.998768 | 0.9515891 | 0.8788382 | 0.8362546 | 0.8044318 | 0.7814385 | 0.776288 | 0.7710455 | 0.7663549 | 0.7617562 | 0.7570656 | 0.7505355 | 0.7428097 | 0.7345321 | 0.7268063 | 0.7188966 | 0.7110789 | 0.7028933 | 0.6953515 | 0.6893196
0.998768 | 0.952754 | 0.905863 | 0.8674182 | 0.8542149 | 0.8474191 | 0.8430504 | 0.8382933 | 0.833245 | 0.8290704 | 0.8242163 | 0.8207213 | 0.8194592 | 0.8170321 | 0.8149934 | 0.8134401 | 0.8103334 | 0.8091684 | 0.8065472 | 0.8052366
1.034511 | 1.092344 | 1.122196 | 1.163676 | 1.168896 | 1.123004 | 1.092408 | 1.064812 | 1.041445 | 1.012762 | 0.9751848 | 0.945839 | 0.9206004 | 0.9002526 | 0.8791718 | 0.8573704 | 0.8348484 | 0.8086736 | 0.7899292 | 0.7453949
1.000533 | 0.9898667 | 0.9877333 | 0.9685333 | 0.9429333 | 0.9066667 | 0.8832 | 0.8682667 | 0.8746667 | 0.8832 | 0.8682667 | 0.8256 | 0.8341333 | 0.8490667 | 0.8426667 | 0.8426667 | 0.8362667 | 0.8256 | 0.8234667 | 0.7957333
1 | 0.914209 | 0.8350388 | 0.7559393 | 0.6766632 | 0.6003427 | 0.5415411 | 0.5225554 | 0.5070612 | 0.4824294 | 0.4652899 | 0.4468342 | 0.428431 | 0.4099228 | 0.3914934 | 0.3730639 | 0.3545557 | 0.3361 | 0.3176442 | 0.3010958
1 | 0.9462805 | 0.8928691 | 0.8394977 | 0.7860862 | 0.7597086 | 0.7481057 | 0.7366625 | 0.7258182 | 0.7142552 | 0.7029718 | 0.6917282 | 0.6803649 | 0.6691613 | 0.6578379 | 0.6464346 | 0.6353109 | 0.6239875 | 0.6128637 | 0.6180408
1 | 0.9340685 | 0.8673114 | 0.8007795 | 0.7340223 | 0.7022411 | 0.6977051 | 0.6960962 | 0.6915601 | 0.6904016 | 0.6856404 | 0.6835061 | 0.6797206 | 0.6774362 | 0.6738008 | 0.6708409 | 0.667881 | 0.6651463 | 0.6619613 | 0.6598197
0.8802115 | 0.9977131 | 0.9829547 | 0.9738579 | 0.9625048 | 0.9522726 | 0.9228413 | 0.8662859 | 0.8142529 | 0.7712569 | 0.7406574 | 0.7247873 | 0.7009158 | 0.683902 | 0.6747916 | 0.6532463 | 0.6418823 | 0.6192079 | 0.6010561 | 0.5738692
0.8802115 | 0.9977131 | 1.005553 | 1.004366 | 0.9952705 | 0.9839128 | 0.9883726 | 0.9838001 | 0.9735706 | 0.9644756 | 0.9553488 | 0.9372187 | 0.918996 | 0.8963253 | 0.8838286 | 0.8690675 | 0.8599553 | 0.8553637 | 0.8247852 | 0.7964647
0.9944809 | 0.9677791 | 0.9348617 | 0.9013319 | 0.8674621 | 0.8441524 | 0.7976299 | 0.7617179 | 0.7257957 | 0.6902337 | 0.6543871 | 0.6187 | 0.5821162 | 0.5456705 | 0.5124343 | 0.4756644 | 0.4447927 | 0.4181656 | 0.3893605 | 0.3619151
1.001408 | 0.9917532 | 0.9837109 | 0.975571 | 0.9674311 | 0.9606217 | 0.9578152 | 0.9587594 | 0.9597688 | 0.9571956 | 0.9616572 | 0.9622867 | 0.9629596 | 0.9634371 | 0.9641209 | 0.9645876 | 0.9586109 | 0.9533654 | 0.9372266 | 0.921274
1 | 0.984252 | 0.9685039 | 0.9291339 | 0.8792651 | 0.824147 | 0.832021 | 0.8346457 | 0.7690289 | 0.6981627 | 0.7217848 | 0.7401575 | 0.656168 | 0.5721785 | 0.5406824 | 0.5091864 | 0.4041995 | 0.3175853 | 0.335958 | 0.3490814
1 | 0.9524941 | 0.912114 | 0.8931116 | 0.9097387 | 0.9263658 | 0.9192399 | 0.912114 | 0.935867 | 0.9311164 | 0.8931116 | 0.8432304 | 0.8836105 | 0.9073634 | 0.8954869 | 0.888361 | 0.847981 | 0.8147268 | 0.824228 | 0.8313539
0.9952923 | 0.9542617 | 0.9265292 | 0.9099342 | 0.8899972 | 0.8900306 | 0.8856476 | 0.876838 | 0.8647047 | 0.8503657 | 0.8426656 | 0.8405134 | 0.8394708 | 0.839526 | 0.8329356 | 0.8318963 | 0.8264271 | 0.8220491 | 0.8099878 | 0.8067946
0.9952923 | 0.9653356 | 0.9298328 | 0.9009924 | 0.8455257 | 0.7911653 | 0.7246046 | 0.6780145 | 0.6347531 | 0.5981574 | 0.5671113 | 0.5293994 | 0.4939216 | 0.4451392 | 0.399677 | 0.3076063 | 0.2832226 | 0.2266932 | 0.1812177 | 0.1190869
0.9963962 | 0.9747676 | 0.9459479 | 0.9242973 | 0.905053 | 0.8737719 | 0.8328549 | 0.7919599 | 0.7558664 | 0.7389235 | 0.7124053 | 0.6739056 | 0.6402183 | 0.4359199 | 0.3442239 | 0.2908347 | 0.1943538 | 0.1266154 | 0.09238784 | 0.08691937
1 | 0.9783654 | 0.9608516 | 0.9567308 | 0.948489 | 0.9381868 | 0.9206731 | 0.887706 | 0.8434066 | 0.8331044 | 0.8289835 | 0.8176511 | 0.8063187 | 0.7898352 | 0.770261 | 0.7527473 | 0.7342033 | 0.6600275 | 0.6404533 | 0.5868819
1 | 0.9863237 | 0.9765549 | 0.9638554 | 0.9570173 | 0.9472485 | 0.9365028 | 0.9335721 | 0.9335721 | 0.9335721 | 0.9316184 | 0.926734 | 0.9218496 | 0.9140345 | 0.9013351 | 0.9003582 | 0.8993813 | 0.8964507 | 0.8876587 | 0.8905894
1.00113 | 0.9943503 | 0.9118644 | 0.8666667 | 0.8305085 | 0.8180791 | 0.840678 | 0.8519774 | 0.8474576 | 0.8734463 | 0.8858757 | 0.8983051 | 0.8497175 | 0.8621469 | 0.8677966 | 0.8723164 | 0.8723164 | 0.8734463 | 0.8644068 | 0.8553672
1.001772 | 0.9124618 | 0.8695239 | 0.8401392 | 0.8176038 | 0.8506033 | 0.8633455 | 0.8863065 | 0.8832374 | 0.8869774 | 0.8668052 | 0.8637711 | 0.8687779 | 0.8725079 | 0.8649727 | 0.8619887 | 0.8522405 | 0.8435588 | 0.8291494 | 0.8058479
1.000524 | 0.9957315 | 0.9964861 | 0.9885161 | 0.9884788 | 0.9836812 | 0.9844386 | 0.978051 | 0.9748454 | 0.9660861 | 0.964465 | 0.9580801 | 0.9532913 | 0.945322 | 0.9381513 | 0.9166745 | 0.8991539 | 0.8760905 | 0.8403435 | 0.7998422
0.9975806 | 0.9927419 | 0.9887097 | 0.9862903 | 0.983871 | 0.9782258 | 0.9774194 | 0.9669355 | 0.9637097 | 0.9540323 | 0.9483871 | 0.9395161 | 0.933871 | 0.9282258 | 0.9209677 | 0.9040323 | 0.8903226 | 0.858871 | 0.8298387 | 0.7991935
1.000088 | 0.9926959 | 0.9799807 | 0.9768401 | 0.9630656 | 0.9546102 | 0.9429607 | 0.9164176 | 0.8930642 | 0.8878083 | 0.8814744 | 0.86984 | 0.867773 | 0.8699568 | 0.8646939 | 0.85943 | 0.8531148 | 0.8446603 | 0.836205 | 0.8245564
1 | 0.9843509 | 0.9664544 | 0.9478089 | 0.9362799 | 0.9281219 | 0.9203385 | 0.9013183 | 0.8624467 | 0.826197 | 0.791071 | 0.7551958 | 0.7208189 | 0.6864419 | 0.6501922 | 0.6098224 | 0.5683289 | 0.5384466 | 0.5201756 | 0.4934807
1.001099 | 0.9483516 | 0.9197802 | 0.8494505 | 0.8142857 | 0.7615385 | 0.7131868 | 0.6384615 | 0.6076923 | 0.5736264 | 0.5406593 | 0.5098901 | 0.4747253 | 0.4296703 | 0.3934066 | 0.3472527 | 0.310989 | 0.2714286 | 0.2021978 | 0.1494505
0.9999885 | 1.009779 | 0.9716608 | 0.9307237 | 0.8686785 | 0.8164779 | 0.8276579 | 0.8064497 | 0.7641083 | 0.7471296 | 0.7061988 | 0.6737166 | 0.6398281 | 0.6073459 | 0.5692424 | 0.576195 | 0.5254091 | 0.5070073 | 0.4956458 | 0.4659951
0.9999885 | 1.009779 | 1.016731 | 0.9786217 | 0.9700833 | 0.9390096 | 0.9473769 | 0.9191243 | 0.8922801 | 0.9175489 | 0.9104231 | 0.8976594 | 0.8792659 | 0.859462 | 0.8199459 | 0.7959123 | 0.7676618 | 0.7365923 | 0.7069312 | 0.6688131
0.9948475 | 0.9510286 | 0.8919355 | 0.8462146 | 0.8023957 | 0.7661993 | 0.7118477 | 0.6542346 | 0.5921164 | 0.5389041 | 0.4982677 | 0.438502 | 0.3763732 | 0.3160151 | 0.2706246 | 0.2091029 | 0.145025 | 0.08932118 | 0.03979356 | 0.004049577
0.998666 | 0.9780548 | 0.9521048 | 0.9313262 | 0.9091255 | 0.8799434 | 0.847723 | 0.8126584 | 0.7749434 | 0.7356771 | 0.6947817 | 0.6598593 | 0.6254799 | 0.5991679 | 0.5663399 | 0.5198594 | 0.479494 | 0.432212 | 0.3910451 | 0.3296709
1.000249 | 0.9803238 | 0.958406 | 0.9472074 | 0.9381608 | 0.9296625 | 0.9211643 | 0.9093763 | 0.8973142 | 0.8874453 | 0.8792211 | 0.870997 | 0.8619504 | 0.8564676 | 0.8507107 | 0.8460504 | 0.8408417 | 0.8350848 | 0.8312469 | 0.8301504
0.9886897 | 0.9875862 | 0.9743448 | 0.9501814 | 0.9022095 | 0.8418813 | 0.791002 | 0.7364885 | 0.6841555 | 0.6053445 | 0.548962 | 0.5009901 | 0.4461651 | 0.3832409 | 0.3396301 | 0.3091026 | 0.2625844 | 0.2087977 | 0.1608258 | 0.08855649
0.96 | 1.006345 | 0.9644138 | 0.9964138 | 0.9644138 | 0.9754483 | 0.9831724 | 0.9986984 | 0.9899763 | 0.972532 | 0.9534522 | 0.9370982 | 0.9272857 | 0.9185636 | 0.912022 | 0.9065706 | 0.891852 | 0.8705917 | 0.8280712 | 0.7839152
1 | 0.9708326 | 0.92333 | 0.893723 | 0.8818319 | 0.8673964 | 0.8416434 | 0.8142189 | 0.7933846 | 0.7790133 | 0.7626193 | 0.7483408 | 0.7345156 | 0.7203059 | 0.6947769 | 0.6676546 | 0.6411248 | 0.6224238 | 0.6039991 | 0.5809243
1 | 0.9990405 | 0.987021 | 0.9657004 | 0.9608355 | 0.9576213 | 0.9468749 | 0.9355771 | 0.9185292 | 0.8926508 | 0.8666784 | 0.8564074 | 0.853658 | 0.8520759 | 0.8501336 | 0.8502047 | 0.8494134 | 0.8386416 | 0.8259092 | 0.810719
1.001559 | 0.9601782 | 0.9370939 | 0.9125886 | 0.8826836 | 0.8541995 | 0.8282732 | 0.8191146 | 0.8110928 | 0.803071 | 0.7950491 | 0.7870273 | 0.7784371 | 0.7718363 | 0.7649513 | 0.7586346 | 0.7526022 | 0.7460014 | 0.7396847 | 0.7336523
1.058664 | 0.9949191 | 0.932394 | 0.8903449 | 0.833868 | 0.8086594 | 0.7714355 | 0.803988 | 0.8377434 | 0.8065413 | 0.7777451 | 0.7586161 | 0.7478734 | 0.7311322 | 0.7264608 | 0.7182052 | 0.7014988 | 0.6800151 | 0.6670782 | 0.6397117
1.000259 | 0.9883368 | 0.981669 | 0.9718997 | 0.9635261 | 0.9573234 | 0.94957 | 0.9438325 | 0.9351488 | 0.9314272 | 0.9263099 | 0.9197971 | 0.9144473 | 0.8974674 | 0.8816506 | 0.8658337 | 0.8500169 | 0.8366811 | 0.8193136 | 0.8003067
0.9927151 | 0.9944123 | 0.9985769 | 1 | 0.9942953 | 0.9866715 | 0.9790477 | 0.9681342 | 0.950367 | 0.9336963 | 0.9192188 | 0.9094019 | 0.8984884 | 0.8886714 | 0.8785803 | 0.8687634 | 0.8583981 | 0.8405767 | 0.8251232 | 0.8100703
0.997955 | 0.9867076 | 0.9744376 | 0.9672802 | 0.9601227 | 0.9458078 | 0.9294479 | 0.9182004 | 0.9059305 | 0.8865031 | 0.8793456 | 0.8650307 | 0.8670757 | 0.8721881 | 0.8568507 | 0.8466258 | 0.8323108 | 0.8343558 | 0.8261759 | 0.8179959
0.982834 | 0.9924673 | 0.9975374 | 0.9784157 | 0.9568568 | 0.9211933 | 0.8927242 | 0.8754382 | 0.8590112 | 0.8479156 | 0.8444676 | 0.8405897 | 0.8377929 | 0.8344477 | 0.8287311 | 0.8268769 | 0.822999 | 0.8195708 | 0.8161425 | 0.8133981
0.8498645 | 0.9051491 | 0.9701897 | 0.9799458 | 0.9810298 | 0.9495935 | 0.9322493 | 0.8856369 | 0.8758808 | 0.8487805 | 0.8704607 | 0.8205962 | 0.8487805 | 0.8314363 | 0.8357724 | 0.8303523 | 0.7913279 | 0.796748 | 0.7165312 | 0.6829268
1.003226 | 0.9946237 | 0.9946237 | 0.9888654 | 0.9849521 | 0.9793269 | 0.9778594 | 0.9778594 | 0.9739462 | 0.9680764 | 0.9546247 | 0.941173 | 0.9445971 | 0.9489994 | 0.9443525 | 0.9379935 | 0.922096 | 0.9081552 | 0.9079106 | 0.9079106
1.003082 | 0.9977178 | 0.9864628 | 0.9771479 | 0.9677252 | 0.9581947 | 0.9479097 | 0.9382715 | 0.9270165 | 0.9151148 | 0.9048298 | 0.8932515 | 0.8826432 | 0.8722504 | 0.8617499 | 0.8501716 | 0.8379465 | 0.8237814 | 0.811233 | 0.8018974
1.003315 | 0.9812155 | 0.9679558 | 0.9635359 | 0.9488029 | 0.919337 | 0.8913444 | 0.8692449 | 0.8515654 | 0.8383057 | 0.8294659 | 0.8176796 | 0.814733 | 0.8103131 | 0.8058932 | 0.8029466 | 0.7955801 | 0.7896869 | 0.7926335 | 0.7896869
0.9963737 | 0.9863065 | 0.9818464 | 0.9819257 | 0.9730317 | 0.9753521 | 0.974316 | 0.9586899 | 0.9396948 | 0.9229322 | 0.9061715 | 0.9107291 | 0.911913 | 0.8940322 | 0.8783867 | 0.869486 | 0.8706689 | 0.8808453 | 0.8484111 | 0.828325
0.9694482 | 0.9156202 | 0.8887159 | 0.8405531 | 0.792342 | 0.7351606 | 0.7161636 | 0.688201 | 0.6344185 | 0.5660594 | 0.5481767 | 0.5269279 | 0.4776296 | 0.4305704 | 0.4115628 | 0.3947973 | 0.3141452 | 0.2323238 | 0.1852985 | 0.1281837
0.9840334 | 0.9436668 | 0.9403298 | 0.9011422 | 0.8754063 | 0.86203 | 0.8464039 | 0.794876 | 0.7489515 | 0.7411669 | 0.7344986 | 0.6997827 | 0.6695616 | 0.6550372 | 0.6349085 | 0.6080419 | 0.5800697 | 0.5274082 | 0.502833 | 0.4625437
0.9982157 | 0.9961765 | 0.9981346 | 0.9941104 | 0.9930684 | 0.9900414 | 0.9890032 | 0.9809872 | 0.9749743 | 0.9679127 | 0.9628474 | 0.9547961 | 0.9377766 | 0.9227496 | 0.9007487 | 0.8857227 | 0.8756761 | 0.8586565 | 0.8286846 | 0.8116651
0.9982148 | 0.9921971 | 0.9871748 | 0.980158 | 0.9721439 | 0.9651395 | 0.9551349 | 0.9481181 | 0.9411004 | 0.9220873 | 0.9010789 | 0.8790819 | 0.8431333 | 0.804194 | 0.7572894 | 0.7073931 | 0.6853913 | 0.6494437 | 0.6284382 | 0.6034476
1.005084 | 0.9889493 | 0.972845 | 0.9507391 | 0.9316779 | 0.9196784 | 0.900542 | 0.8713046 | 0.8441017 | 0.8249671 | 0.8230077 | 0.8180198 | 0.8029238 | 0.7858076 | 0.7456596 | 0.6852952 | 0.6461393 | 0.6019294 | 0.5112764 | 0.4852536
0.9949777 | 0.9818768 | 0.9708337 | 0.962871 | 0.9508697 | 0.9378655 | 0.9258034 | 0.9137323 | 0.9158133 | 0.914873 | 0.90484 | 0.9008533 | 0.8928387 | 0.8848134 | 0.8810038 | 0.8570173 | 0.8340141 | 0.8180959 | 0.7819775 | 0.7296939
0.9818159 | 0.9497574 | 0.9217911 | 0.8947549 | 0.8679221 | 0.8487751 | 0.8377329 | 0.8305082 | 0.8245756 | 0.8195828 | 0.8154121 | 0.8105954 | 0.80572 | 0.8054255 | 0.8011374 | 0.7957334 | 0.7926786 | 0.7884492 | 0.7840436 | 0.7807365
1.000515 | 0.9901723 | 0.9803452 | 0.9669003 | 0.9658578 | 0.9617142 | 0.9524029 | 0.951619 | 0.9495432 | 0.951344 | 0.9453835 | 0.9319293 | 0.9295868 | 0.912773 | 0.9044877 | 0.900336 | 0.8928243 | 0.8863464 | 0.8865873 | 0.8806285
1.001032 | 0.9958574 | 0.9948147 | 0.9976489 | 1.002033 | 0.9999567 | 1.004858 | 1.000456 | 1.002256 | 0.9926873 | 0.9973209 | 1.001956 | 0.992636 | 0.9877093 | 0.9944103 | 0.9899996 | 0.9915329 | 0.9909993 | 0.9917556 | 0.9876045
0.9945548 | 0.9421569 | 0.8897493 | 0.8395332 | 0.7591034 | 0.6779366 | 0.5967697 | 0.5156029 | 0.4322248 | 0.351795 | 0.269154 | 0.1887242 | 0.1082945 | 0.01093241 | 0.006666182 | 0.00783058 | 0.004922818 | 0.006129264 | 0.005986949 | 0
0.9972329 | 0.9890248 | 0.981362 | 0.9736983 | 0.9635361 | 0.9473368 | 0.9301292 | 0.9118285 | 0.8800411 | 0.865646 | 0.8520812 | 0.8412145 | 0.8293163 | 0.8235218 | 0.7946938 | 0.6514171 | 0.4874298 | 0.3933153 | 0.269678 | 0.1626336
0.9130703 | 0.846227 | 0.8103731 | 0.7813656 | 0.7586641 | 0.736323 | 0.7208283 | 0.699388 | 0.6783081 | 0.6629936 | 0.6469584 | 0.6323646 | 0.6186716 | 0.6058795 | 0.592727 | 0.5811961 | 0.5676833 | 0.5574136 | 0.5439008 | 0.5397569
0.9816054 | 0.9080268 | 0.858839 | 0.7642494 | 0.665561 | 0.5844032 | 0.4943539 | 0.4355364 | 0.3952928 | 0.3664 | 0.339571 | 0.3185893 | 0.2955439 | 0.2635554 | 0.2353505 | 0.2057698 | 0.1545194 | 0.09398213 | 0.03757236 | 0.01505017
1.003523 | 1.011183 | 1.022657 | 1.004896 | 1.001132 | 0.9998938 | 0.9452599 | 0.8944374 | 0.8537877 | 0.8004278 | 0.5462696 | 0.3747845 | 0.2109263 | 0.1322828 | 0.1019679 | 0.07165089 | 0.08077402 | 0.04919347 | 0.05830207 | 0.03816411
0.9920799 | 0.9984642 | 1.001041 | 0.984536 | 0.9807703 | 0.9744546 | 0.9732616 | 0.9682282 | 0.9606842 | 0.9429633 | 0.9214642 | 0.9089657 | 0.9002766 | 0.9004863 | 0.8943326 | 0.8780102 | 0.859142 | 0.8415582 | 0.835419 | 0.8305371
1.002959 | 0.9899408 | 0.995858 | 0.9591716 | 0.9556213 | 0.9538462 | 0.9384615 | 0.9224852 | 0.939645 | 0.908284 | 0.9068549 | 0.9052586 | 0.9052586 | 0.9064195 | 0.9090317 | 0.9112086 | 0.9139659 | 0.9151269 | 0.9174488 | 0.9199804
1.002959 | 0.9911243 | 1.010651 | 1.031361 | 1.007692 | 0.9757396 | 0.9881657 | 0.9934911 | 0.9869822 | 0.9822485 | 0.9911243 | 0.9739645 | 0.9798817 | 0.9899408 | 0.9905325 | 0.9869822 | 0.987574 | 0.9857988 | 0.9857988 | 0.9822485
1.002367 | 0.9289941 | 0.8639053 | 0.8467456 | 0.8284024 | 0.8065089 | 0.8136095 | 0.7905325 | 0.7698225 | 0.7455621 | 0.7254438 | 0.7307692 | 0.7 | 0.6899408 | 0.6869822 | 0.6786982 | 0.6781065 | 0.6739645 | 0.6710059 | 0.6662722
0.993863 | 0.9845137 | 0.973064 | 0.9626317 | 0.9485045 | 0.9345739 | 0.9190924 | 0.9149643 | 0.909554 | 0.9081732 | 0.9018894 | 0.8922243 | 0.8811796 | 0.8671176 | 0.8574455 | 0.8445751 | 0.8296407 | 0.8247377 | 0.8184633 | 0.8099956
1.005162 | 0.9812359 | 0.9573049 | 0.9312127 | 0.9083686 | 0.8898724 | 0.8550539 | 0.852793 | 0.8320743 | 0.8047545 | 0.7589052 | 0.770693 | 0.7378489 | 0.7084012 | 0.7082657 | 0.6646543 | 0.669905 | 0.657731 | 0.6455136 | 0.6366465
1.002699 | 0.9880853 | 0.9750918 | 0.9620983 | 0.9469382 | 0.9377236 | 0.9268806 | 0.9144149 | 0.9051929 | 0.8981336 | 0.8900006 | 0.8721344 | 0.8515621 | 0.834234 | 0.8109668 | 0.7790422 | 0.745496 | 0.7357384 | 0.7276009 | 0.7189195
1.002158 | 0.991874 | 0.9832072 | 0.9707523 | 0.956667 | 0.947445 | 0.9398501 | 0.9338738 | 0.927902 | 0.9192191 | 0.9127028 | 0.8932091 | 0.8726397 | 0.8558546 | 0.8358233 | 0.8141749 | 0.7908994 | 0.7778951 | 0.7654309 | 0.7529726
0.9996918 | 0.9257319 | 0.8417172 | 0.8824017 | 0.786115 | 0.7115267 | 0.6220208 | 0.6627053 | 0.5735868 | 0.516241 | 0.4775907 | 0.3535029 | 0.3941875 | 0.434872 | 0.2979008 | 0.2314494 | 0.1785595 | 0.1297381 | 0.08823985 | 0.0394453
0.9996918 | 1.036672 | 1.009553 | 0.9202965 | 0.8629313 | 0.8130443 | 0.7837902 | 0.7603482 | 0.7345813 | 0.7196636 | 0.7080395 | 0.6975778 | 0.687891 | 0.6737482 | 0.6597993 | 0.6443004 | 0.636551 | 0.6278329 | 0.6193085 | 0.6179523
0.9981763 | 0.9519757 | 0.8972644 | 0.8364742 | 0.7346112 | 0.6704609 | 0.5921975 | 0.5395943 | 0.47801 | 0.3851388 | 0.3259739 | 0.2699226 | 0.2096786 | 0.1508436 | 0.09006123 | 0.07001427 | 0.05846722 | 0.04860411 | 0.04595791 | 0.03811554
0.9981763 | 0.9775076 | 0.9714286 | 0.8783078 | 0.817365 | 0.7816975 | 0.7398857 | 0.6671617 | 0.5989791 | 0.5425452 | 0.5234284 | 0.5052098 | 0.4903269 | 0.4771119 | 0.47801 | 0.4732629 | 0.4437538 | 0.4102674 | 0.3706225 | 0.3302506
0.9993528 | 0.9812298 | 0.9605178 | 0.9430421 | 0.9242718 | 0.9152104 | 0.9100324 | 0.9016181 | 0.8944984 | 0.8796117 | 0.8621359 | 0.8453074 | 0.8239482 | 0.8012945 | 0.784466 | 0.768932 | 0.7449838 | 0.6970874 | 0.6291262 | 0.5624595
0.9155756 | 0.9625743 | 1.003242 | 0.956149 | 0.9726502 | 0.9586298 | 0.9827711 | 0.902605 | 0.9241726 | 0.9813702 | 0.9571419 | 0.8769504 | 0.8450925 | 0.8704621 | 0.8653072 | 0.8169181 | 0.8423118 | 0.7735805 | 0.7112219 | 0.7938012
0.9969745 | 0.9956456 | 0.9816162 | 0.9968485 | 0.9268408 | 0.9687731 | 0.9127769 | 0.9572394 | 0.8642993 | 0.7611723 | 0.8017713 | 0.7139891 | 0.7483008 | 0.6337751 | 0.6642262 | 0.5369519 | 0.6081085 | 0.4501461 | 0.4793569 | 0.397868
0.7540526 | 0.9129734 | 0.9548742 | 0.9726217 | 0.9865521 | 0.9953591 | 0.996532 | 0.9900797 | 0.9900137 | 0.9123989 | 0.9746585 | 0.9669298 | 0.8905569 | 0.9363108 | 0.8866768 | 0.9324007 | 0.7848322 | 0.903055 | 0.8292197 | 0.9079819
0.9950982 | 0.948205 | 0.9270872 | 0.9032077 | 0.887608 | 0.8030351 | 0.745109 | 0.6807404 | 0.6378065 | 0.5972597 | 0.5609789 | 0.5416607 | 0.525965 | 0.5106192 | 0.4956235 | 0.4802777 | 0.4645819 | 0.4492362 | 0.4340654 | 0.4241735
0.9969378 | 0.9316213 | 0.8663064 | 0.8240195 | 0.7725084 | 0.7210022 | 0.6759294 | 0.6326997 | 0.5977705 | 0.5536524 | 0.5463357 | 0.5371819 | 0.5013468 | 0.452635 | 0.4103724 | 0.3966736 | 0.3829722 | 0.362835 | 0.3537097 | 0.3381301
0.9971928 | 0.9815104 | 0.9790716 | 0.9621819 | 0.9573392 | 0.9392529 | 0.9271773 | 0.9090963 | 0.894619 | 0.8656665 | 0.839121 | 0.8282104 | 0.79926 | 0.7871485 | 0.7461691 | 0.7364626 | 0.7087152 | 0.6881858 | 0.6700572 | 0.6495236
0.996769 | 0.9357027 | 0.8862682 | 0.8310178 | 0.7476575 | 0.7369952 | 0.7282714 | 0.7156704 | 0.6972536 | 0.6555735 | 0.6109855 | 0.5770598 | 0.5179321 | 0.4878837 | 0.4510501 | 0.3066236 | 0.2678514 | 0.2378029 | 0.2203554 | 0.2048465
0.9977383 | 0.9599354 | 0.9260097 | 0.904685 | 0.8833603 | 0.8668821 | 0.847496 | 0.8009693 | 0.7621971 | 0.720517 | 0.6739903 | 0.6264943 | 0.6080775 | 0.593538 | 0.5780291 | 0.5150242 | 0.4481422 | 0.3987076 | 0.3696284 | 0.3192246
1.00619 | 0.9934122 | 0.9900798 | 0.9867666 | 0.9740144 | 0.9801371 | 0.9673463 | 0.9419829 | 0.9197723 | 0.8975232 | 0.8910508 | 0.8814032 | 0.8718197 | 0.8747673 | 0.880874 | 0.8649753 | 0.8395029 | 0.8298168 | 0.8169651 | 0.8072469
1.006187 | 0.9808171 | 0.9585679 | 0.933227 | 0.9330538 | 0.9328581 | 0.9201058 | 0.8979016 | 0.8693758 | 0.8282452 | 0.8091585 | 0.7932438 | 0.7678707 | 0.7677232 | 0.7612092 | 0.7547496 | 0.7481843 | 0.7416317 | 0.7256048 | 0.7127563
1.00619 | 0.9934154 | 0.9806375 | 0.964726 | 0.9582504 | 0.9423197 | 0.9264082 | 0.9167895 | 0.9039666 | 0.900692 | 0.8753157 | 0.8404715 | 0.8119681 | 0.8086453 | 0.8053065 | 0.7925446 | 0.7796801 | 0.7573764 | 0.7318911 | 0.6970084
1.003037 | 0.9871291 | 0.9711727 | 0.9489749 | 0.9204747 | 0.8825097 | 0.8445159 | 0.8443652 | 0.8441374 | 0.8471395 | 0.8469887 | 0.8436371 | 0.8434607 | 0.8149637 | 0.7769891 | 0.7326994 | 0.713526 | 0.7006775 | 0.6940897 | 0.6844101
1 | 0.9423868 | 0.8930041 | 0.8353909 | 0.7983539 | 0.7489712 | 0.6872428 | 0.6460905 | 0.5925926 | 0.563786 | 0.5061728 | 0.4691358 | 0.4403292 | 0.4032922 | 0.382716 | 0.3374486 | 0.3127572 | 0.2798354 | 0.2469136 | 0.2222222
1 | 0.9753983 | 0.9343124 | 0.8973327 | 0.8686189 | 0.8234327 | 0.7864649 | 0.7660169 | 0.724937 | 0.696229 | 0.6757751 | 0.6388785 | 0.6143124 | 0.5856282 | 0.5487732 | 0.5241893 | 0.4913396 | 0.4543896 | 0.4216051 | 0.3969797
1 | 0.9909639 | 0.9819277 | 0.9698795 | 0.9457831 | 0.9457831 | 0.9246988 | 0.9126506 | 0.8885542 | 0.8644578 | 0.8313253 | 0.8042169 | 0.7771084 | 0.7379518 | 0.7108434 | 0.6807229 | 0.6385542 | 0.6054217 | 0.5512048 | 0.5090361
1 | 0.991573 | 0.9852528 | 0.9747191 | 0.9705056 | 0.9620787 | 0.9494382 | 0.9283708 | 0.9115169 | 0.8883427 | 0.8630618 | 0.8419944 | 0.8167135 | 0.8019663 | 0.7766854 | 0.7535112 | 0.7366573 | 0.7134831 | 0.6924157 | 0.6629213
1 | 0.9878247 | 0.9853896 | 0.9732143 | 0.963474 | 0.9415584 | 0.9318182 | 0.9147727 | 0.8904221 | 0.8733766 | 0.8392857 | 0.8125 | 0.773539 | 0.7248377 | 0.6688312 | 0.6323052 | 0.588474 | 0.5665584 | 0.5275974 | 0.4862013
1 | 0.9961531 | 0.9901372 | 0.9757828 | 0.9677299 | 0.959655 | 0.9536978 | 0.9267108 | 0.903937 | 0.8811193 | 0.8625589 | 0.8418515 | 0.8107098 | 0.7798026 | 0.759337 | 0.7408645 | 0.7034578 | 0.6809992 | 0.6606728 | 0.6403684
0.9978557 | 1 | 0.9533972 | 0.9008028 | 0.8885852 | 0.8776517 | 0.8672768 | 0.8574603 | 0.8462476 | 0.8358726 | 0.8260562 | 0.8112238 | 0.7769643 | 0.7507665 | 0.7272665 | 0.7085405 | 0.6771848 | 0.6545035 | 0.630445 | 0.6119105
1.000868 | 1.003256 | 1.001032 | 1.006891 | 1.008135 | 1.004755 | 1.007137 | 1.00145 | 0.9957528 | 0.9831352 | 0.9601347 | 0.9325085 | 0.8945022 | 0.8588102 | 0.8219515 | 0.7816487 | 0.7702169 | 0.7610899 | 0.7623607 | 0.7555603
1.000868 | 1.011343 | 1.020658 | 1.031133 | 1.039311 | 1.047471 | 1.053318 | 1.051096 | 1.045398 | 1.037396 | 1.024785 | 1.024851 | 1.01572 | 1.022731 | 1.028598 | 1.010221 | 1.027642 | 1.0393 | 1.042889 | 1.043012
0.993942 | 1 | 0.9969457 | 0.983763 | 0.9726066 | 0.9685317 | 0.9654736 | 0.9553256 | 0.9472039 | 0.9431092 | 0.9430511 | 0.9338984 | 0.9237213 | 0.9206219 | 0.9215722 | 0.9144176 | 0.8808921 | 0.8402711 | 0.7996548 | 0.7621041
1 | 0.9945921 | 0.976249 | 0.9805334 | 0.9794319 | 0.9643236 | 0.9459736 | 0.9373249 | 0.9308324 | 0.9221667 | 0.9134881 | 0.8929679 | 0.869204 | 0.8648277 | 0.856134 | 0.8420524 | 0.8268363 | 0.8094491 | 0.7974557 | 0.7596392
1.000028 | 0.9799383 | 0.9598481 | 0.9421248 | 0.9202642 | 0.8883434 | 0.8617443 | 0.8440189 | 0.8316236 | 0.8073919 | 0.7802033 | 0.7453244 | 0.7098474 | 0.6891676 | 0.669079 | 0.6495837 | 0.6306786 | 0.6147309 | 0.6017445 | 0.5810913
0.9729407 | 0.9112364 | 0.8727946 | 0.8090496 | 0.7766724 | 0.7432809 | 0.7118952 | 0.6825351 | 0.6400168 | 0.6055904 | 0.5812711 | 0.5620003 | 0.5447551 | 0.5285165 | 0.5122609 | 0.4950148 | 0.4797687 | 0.4736165 | 0.4654218 | 0.452126
0.9989583 | 0.9180327 | 0.8312479 | 0.8301334 | 0.8255072 | 0.7890382 | 0.7614743 | 0.7339105 | 0.7042782 | 0.6787837 | 0.6598541 | 0.642306 | 0.6257909 | 0.6078964 | 0.5913814 | 0.5734881 | 0.556973 | 0.5390786 | 0.5225635 | 0.5115551
0.9979762 | 0.9993164 | 1.005427 | 0.9866141 | 0.9654604 | 0.9477565 | 0.9340021 | 0.9202477 | 0.9064933 | 0.8927389 | 0.8814477 | 0.8755787 | 0.8687367 | 0.8618946 | 0.8550526 | 0.8482136 | 0.8413746 | 0.8345326 | 0.8268307 | 0.8265767
1.002403 | 0.9184444 | 0.8661314 | 0.814469 | 0.7761436 | 0.7423724 | 0.7079506 | 0.6754806 | 0.64789 | 0.6219258 | 0.5959617 | 0.5732505 | 0.561274 | 0.5505987 | 0.5402487 | 0.5259952 | 0.5010069 | 0.4760187 | 0.4510304 | 0.4370814
1.003545 | 0.8946593 | 0.8157008 | 0.737207 | 0.6643641 | 0.5886392 | 0.5349851 | 0.486552 | 0.4375275 | 0.3887987 | 0.3400699 | 0.2910453 | 0.242908 | 0.2080781 | 0.1782755 | 0.1487686 | 0.1216276 | 0.1015838 | 0.08094859 | 0.06264663
0.9416054 | 1 | 0.8832132 | 0.8206562 | 0.6267108 | 0.5662385 | 0.5036792 | 0.4650999 | 0.4379893 | 0.3952382 | 0.3629131 | 0.3139056 | 0.2711537 | 0.1939928 | 0.2346607 | 0.1606257 | 0.126219 | 0.09285345 | 0.06157495 | 0.03446821
1 | 0.9868475 | 0.9446968 | 0.8920355 | 0.910524 | 0.7906724 | 0.8289187 | 0.7999746 | 0.7934726 | 0.7975048 | 0.7567493 | 0.7555173 | 0.7437403 | 0.743821 | 0.7241369 | 0.7322199 | 0.7337007 | 0.7312259 | 0.7234811 | 0.7210024
1 | 0.9369763 | 0.873969 | 0.8270915 | 0.8212583 | 0.7435665 | 0.7832068 | 0.7480605 | 0.7510948 | 0.7438565 | 0.7102213 | 0.7323103 | 0.7045423 | 0.7060906 | 0.6915244 | 0.6931756 | 0.6977538 | 0.6950051 | 0.6981182 | 0.7041604
0.9963137 | 0.9644638 | 0.9386491 | 0.898388 | 0.8681261 | 0.8433679 | 0.820879 | 0.7994449 | 0.7680317 | 0.7325851 | 0.6955355 | 0.6631656 | 0.6386353 | 0.6166738 | 0.595174 | 0.5626269 | 0.5314316 | 0.5020831 | 0.4718112 | 0.4497998
0.9924187 | 0.944897 | 0.9070279 | 0.8717349 | 0.8394676 | 0.8097185 | 0.7794619 | 0.7492052 | 0.7204518 | 0.6988265 | 0.6797812 | 0.6587368 | 0.6418713 | 0.6213803 | 0.6130362 | 0.6086566 | 0.5697504 | 0.550115 | 0.5351026 | 0.5225987
0.9971698 | 0.9585074 | 0.9338379 | 0.907496 | 0.8804571 | 0.8544984 | 0.8267975 | 0.8024068 | 0.7766223 | 0.7460991 | 0.7272834 | 0.7118127 | 0.6950876 | 0.6787807 | 0.6628918 | 0.6494421 | 0.6417764 | 0.6365499 | 0.6286055 | 0.6177342
0.99941 | 0.9451327 | 0.9026549 | 0.8672566 | 0.8353982 | 0.8070796 | 0.7882006 | 0.7846608 | 0.7811209 | 0.7811209 | 0.7787611 | 0.7764012 | 0.7457227 | 0.7185841 | 0.6879056 | 0.6253687 | 0.5687316 | 0.5250737 | 0.4932153 | 0.4873156
0.9973333 | 0.9769727 | 0.9597861 | 0.9440939 | 0.9313908 | 0.9224238 | 0.9142042 | 0.90449 | 0.895523 | 0.8865561 | 0.8775892 | 0.8701167 | 0.8626443 | 0.8566663 | 0.8491939 | 0.8432159 | 0.8364907 | 0.8275238 | 0.8200513 | 0.8121305
0.9877664 | 0.9674658 | 0.9470287 | 0.9275806 | 0.9093635 | 0.8873203 | 0.8791761 | 0.8719584 | 0.8712756 | 0.8782495 | 0.8820046 | 0.8776155 | 0.877079 | 0.8668865 | 0.852726 | 0.837333 | 0.8268479 | 0.8094377 | 0.8052436 | 0.7903937
0.9970232 | 0.9780755 | 0.9527929 | 0.9360115 | 0.9256077 | 0.9131232 | 0.932306 | 0.945154 | 0.9516456 | 0.9412062 | 0.9265554 | 0.9140567 | 0.8825176 | 0.8594511 | 0.8342612 | 0.8262446 | 0.8436032 | 0.8567077 | 0.840197 | 0.815228
1.005496 | 0.9930968 | 0.9849234 | 0.9809686 | 0.9644508 | 0.9648071 | 0.9694033 | 0.9655838 | 0.9703083 | 0.9666242 | 0.9649781 | 0.9632608 | 0.9488737 | 0.9281445 | 0.9094462 | 0.9034534 | 0.9019926 | 0.8878762 | 0.8739594 | 0.868843
0.980057 | 0.9965812 | 1 | 0.985755 | 0.9789174 | 0.9584046 | 0.9356125 | 0.9196581 | 0.9094017 | 0.8997151 | 0.8860399 | 0.8695157 | 0.8535613 | 0.8478632 | 0.8319088 | 0.8296296 | 0.8159544 | 0.8079772 | 0.7948718 | 0.7863248
0.9995249 | 1.012827 | 1.03943 | 1.03753 | 1.028029 | 1.010926 | 1.001425 | 0.9938242 | 0.984323 | 0.9805226 | 0.9748219 | 0.9653207 | 0.952019 | 0.9216152 | 0.912114 | 0.8703088 | 0.8456057 | 0.8247031 | 0.8171021 | 0.8019002
0.9821882 | 0.983346 | 0.9800174 | 0.9676493 | 0.9464644 | 0.9386494 | 0.9397627 | 0.9543795 | 0.9331278 | 0.925246 | 0.9085697 | 0.9007548 | 0.8795921 | 0.8761299 | 0.8549895 | 0.8337601 | 0.8214588 | 0.8182415 | 0.7837534 | 0.7758049
0.9822104 | 0.9609587 | 0.9532106 | 0.9364452 | 0.901868 | 0.9074008 | 0.8950773 | 0.8739591 | 0.8617024 | 0.8537984 | 0.846117 | 0.8248876 | 0.8214922 | 0.8003073 | 0.7791001 | 0.7712406 | 0.7544752 | 0.7557666 | 0.743443 | 0.7489981
0.9980907 | 0.982757 | 0.9806194 | 0.9663299 | 0.9608793 | 0.933315 | 0.9090604 | 0.8726244 | 0.8562203 | 0.8321067 | 0.8058751 | 0.7807501 | 0.7678622 | 0.7539858 | 0.7410815 | 0.7216594 | 0.7010817 | 0.6793778 | 0.6598771 | 0.6315801
1.000682 | 1.003006 | 1.003325 | 0.9956493 | 1.007954 | 1.006259 | 0.996665 | 0.9970665 | 0.985347 | 0.9855695 | 0.9798838 | 0.9682659 | 0.9646866 | 0.9590445 | 0.9594653 | 0.9518426 | 0.9442488 | 0.9406744 | 0.9409888 | 0.9373419
1.001503 | 1.0031 | 1.013202 | 1.019021 | 1.004287 | 0.9849854 | 0.9708858 | 1.01147 | 1.047937 | 1.001979 | 0.9358213 | 0.8728657 | 0.8567041 | 0.851105 | 0.8306613 | 0.7819558 | 0.7338213 | 0.7108083 | 0.6994997 | 0.6921527
0.9967055 | 0.9602788 | 0.8913047 | 0.8248999 | 0.7721978 | 0.7229213 | 0.6804962 | 0.6520593 | 0.6241933 | 0.6191651 | 0.623843 | 0.6236679 | 0.5972293 | 0.5507642 | 0.5196328 | 0.4506386 | 0.3802488 | 0.327967 | 0.2718212 | 0.2305279
1 | 1 | 0.9966997 | 0.9966997 | 0.990099 | 0.9884488 | 0.9867987 | 0.9735974 | 0.9768977 | 0.9669967 | 0.9653465 | 0.9521452 | 0.9422442 | 0.9356436 | 0.9306931 | 0.9075908 | 0.8960396 | 0.8828383 | 0.8663366 | 0.8448845
1 | 0.9909091 | 0.9818182 | 0.9563636 | 0.9236364 | 0.8981818 | 0.8636364 | 0.8181818 | 0.7836364 | 0.7690909 | 0.7545455 | 0.6981818 | 0.64 | 0.5909091 | 0.5327273 | 0.5018182 | 0.4672727 | 0.4218182 | 0.3763636 | 0.3254545
1 | 0.9816677 | 0.9670111 | 0.9597891 | 0.9433362 | 0.9231338 | 0.8955522 | 0.8864969 | 0.8755622 | 0.8350096 | 0.8092705 | 0.772412 | 0.7374329 | 0.6968618 | 0.6544667 | 0.6065073 | 0.5659177 | 0.5179859 | 0.4700727 | 0.4075028
0.9979824 | 0.9411618 | 0.8917518 | 0.8448128 | 0.7947851 | 0.7669964 | 0.7317896 | 0.6965828 | 0.6718829 | 0.6372938 | 0.6002338 | 0.5631788 | 0.5298304 | 0.5038847 | 0.4686831 | 0.4382272 | 0.4104813 | 0.3960268 | 0.3815757 | 0.3610948
0.9991236 | 0.9457359 | 0.9044877 | 0.8632358 | 0.8220369 | 0.8088007 | 0.8004242 | 0.7884134 | 0.7630679 | 0.7352378 | 0.6990159 | 0.6749185 | 0.6555974 | 0.6327102 | 0.6134459 | 0.6026869 | 0.5641659 | 0.4710659 | 0.3928895 | 0.359641
0.9992095 | 0.9249012 | 0.9107472 | 0.8945783 | 0.8794906 | 0.8613263 | 0.8486875 | 0.8364389 | 0.8231696 | 0.8116695 | 0.7976925 | 0.7721563 | 0.7423741 | 0.7134764 | 0.683989 | 0.6547964 | 0.6244244 | 0.5961164 | 0.5654495 | 0.5512956
0.9992095 | 0.9581028 | 0.9027668 | 0.8600791 | 0.8505929 | 0.8320158 | 0.8228747 | 0.8060669 | 0.7892591 | 0.7721563 | 0.7518327 | 0.7335278 | 0.7117071 | 0.6892475 | 0.6730786 | 0.6592885 | 0.6438369 | 0.6200013 | 0.5990652 | 0.5900551
0.8121019 | 0.9394904 | 0.9968153 | 1 | 0.9585987 | 0.8980892 | 0.8821656 | 0.843949 | 0.8407643 | 0.843949 | 0.8025478 | 0.7866242 | 0.7611465 | 0.7388535 | 0.7070064 | 0.7006369 | 0.6815287 | 0.6656051 | 0.6719745 | 0.6464968
0.9209559 | 1 | 0.8639706 | 0.7794118 | 0.7242647 | 0.7555147 | 0.7922794 | 0.7261029 | 0.7794118 | 0.7591912 | 0.6783088 | 0.7095588 | 0.5551471 | 0.6341912 | 0.5018382 | 0.4338235 | 0.4558824 | 0.3805147 | 0.3731618 | 0.3400735
1 | 0.852459 | 0.7131148 | 0.602459 | 0.5379098 | 0.5010246 | 0.4313525 | 0.3514344 | 0.3032787 | 0.2786885 | 0.2520492 | 0.2295082 | 0.204918 | 0.1997951 | 0.1793033 | 0.1526639 | 0.1352459 | 0.1147541 | 0.1014344 | 0.08811475
1.000604 | 0.9546828 | 0.9111782 | 0.8507553 | 0.8084592 | 0.7734139 | 0.7287009 | 0.6308157 | 0.5667674 | 0.5135952 | 0.3987915 | 0.339577 | 0.2876133 | 0.2296073 | 0.1873112 | 0.1570997 | 0.1232628 | 0.09667674 | 0.06767372 | 0.05317221
0.9892644 | 0.8270378 | 0.7395626 | 0.6695825 | 0.6282306 | 0.6059642 | 0.5852883 | 0.5725646 | 0.5439364 | 0.5359841 | 0.5137177 | 0.4978131 | 0.4946322 | 0.4866799 | 0.4819085 | 0.466004 | 0.4564612 | 0.445328 | 0.4373757 | 0.4246521
0.9924453 | 0.9351889 | 0.893837 | 0.8572565 | 0.8095427 | 0.7729622 | 0.7522863 | 0.7093439 | 0.6966203 | 0.6520875 | 0.6298211 | 0.6107356 | 0.594831 | 0.5932406 | 0.5757455 | 0.5693837 | 0.5630219 | 0.5518887 | 0.5375746 | 0.5312127
0.9991111 | 0.973037 | 0.9671111 | 0.96 | 0.9552593 | 0.9445926 | 0.9197037 | 0.8817778 | 0.7845926 | 0.7514074 | 0.7371852 | 0.7146667 | 0.6613333 | 0.6423704 | 0.6020741 | 0.5878519 | 0.5665185 | 0.5226667 | 0.48 | 0.4693333
0.9795918 | 0.9689796 | 0.9591837 | 0.9559184 | 0.955102 | 0.9493878 | 0.9469388 | 0.9493878 | 0.9053061 | 0.8718367 | 0.8816327 | 0.877551 | 0.8644898 | 0.8408163 | 0.8212245 | 0.8032653 | 0.7885714 | 0.7240816 | 0.6587755 | 0.5877551
0.9957123 | 0.9656218 | 0.9294537 | 0.8920664 | 0.8680598 | 0.840389 | 0.8163318 | 0.77782 | 0.7501492 | 0.727286 | 0.6947695 | 0.6926219 | 0.6432376 | 0.5793671 | 0.501023 | 0.4588723 | 0.4142956 | 0.3697379 | 0.3265197 | 0.2410686
1 | 0.9956656 | 0.9894737 | 0.9783282 | 0.9690402 | 0.9578947 | 0.9399381 | 0.9263158 | 0.9170279 | 0.9009288 | 0.8897833 | 0.8798762 | 0.8662539 | 0.8569659 | 0.8452012 | 0.8396285 | 0.8321981 | 0.822291 | 0.8154799 | 0.8074303
0.9987453 | 0.9897114 | 0.9846926 | 0.9726474 | 0.9636136 | 0.9455458 | 0.9385194 | 0.9264743 | 0.9174404 | 0.9114178 | 0.8943538 | 0.8813049 | 0.8642409 | 0.8501882 | 0.8351317 | 0.8190715 | 0.8120452 | 0.7919699 | 0.7628607 | 0.7427854
0.9977415 | 0.9736512 | 0.9495609 | 0.923463 | 0.9224592 | 0.9284818 | 0.9294856 | 0.9154329 | 0.8913425 | 0.8702635 | 0.8562108 | 0.838143 | 0.8240903 | 0.8070263 | 0.7989962 | 0.7869511 | 0.7749059 | 0.7568381 | 0.7327478 | 0.7136763
0.9987453 | 0.9776662 | 0.961606 | 0.9435383 | 0.9324969 | 0.9154329 | 0.906399 | 0.8863237 | 0.8642409 | 0.8401506 | 0.838143 | 0.8371393 | 0.8371393 | 0.8361355 | 0.8110414 | 0.7708908 | 0.7227102 | 0.7247177 | 0.727729 | 0.7297365
0.9997491 | 0.9806775 | 0.9706399 | 0.957591 | 0.961606 | 0.9595985 | 0.9555834 | 0.9555834 | 0.9545797 | 0.9485571 | 0.8943538 | 0.8501882 | 0.8070263 | 0.761857 | 0.7668758 | 0.7718946 | 0.7769134 | 0.7357591 | 0.693601 | 0.6644918
0.9903749 | 0.9060407 | 0.8348703 | 0.8001228 | 0.752975 | 0.7191931 | 0.6894011 | 0.6624019 | 0.6413875 | 0.6285523 | 0.6125253 | 0.5994906 | 0.5918421 | 0.5851912 | 0.5737524 | 0.5609172 | 0.547683 | 0.5388377 | 0.5266009 | 0.5161596
0.9999582 | 1.011588 | 1.024378 | 1.032508 | 1.046457 | 1.018814 | 0.996865 | 0.9843066 | 0.9653736 | 0.9512051 | 0.9395602 | 0.9285462 | 0.9175322 | 0.9044153 | 0.8875129 | 0.87019 | 0.8543392 | 0.8374369 | 0.8207449 | 0.8092721
1 | 0.9957895 | 0.9957895 | 0.9810526 | 0.9726316 | 0.9663158 | 0.9642105 | 0.9578947 | 0.9431579 | 0.9368421 | 0.9263158 | 0.9242105 | 0.9157895 | 0.9010526 | 0.8968421 | 0.8905263 | 0.8926316 | 0.8926316 | 0.8778947 | 0.8568421
1.343211 | 1.243738 | 1.141578 | 1.105306 | 1.077107 | 1.07179 | 1.062444 | 1.047717 | 1.046433 | 1.041123 | 1.035873 | 1.042731 | 1.038796 | 1.0362 | 1.029578 | 1.024287 | 1.02039 | 1.013792 | 0.9508542 | 0.9324195
1 | 0.9791183 | 0.9582366 | 0.9373548 | 0.916711 | 0.9059377 | 0.8969484 | 0.8883158 | 0.8790885 | 0.870337 | 0.8613477 | 0.8524772 | 0.8437257 | 0.8347363 | 0.8258659 | 0.8168765 | 0.808125 | 0.7990167 | 0.7903841 | 0.7756305
1.002182 | 1.009352 | 1.019837 | 1.009866 | 1.002656 | 0.9976508 | 0.9810491 | 0.9583715 | 0.9550315 | 0.9456061 | 0.9350819 | 0.9234546 | 0.9118274 | 0.8908011 | 0.8763966 | 0.8592283 | 0.8475564 | 0.8358839 | 0.778288 | 0.5963821
0.9973475 | 1.002653 | 0.9824934 | 0.9633952 | 0.938992 | 0.9198939 | 0.8923077 | 0.8710875 | 0.8488064 | 0.8222812 | 0.797878 | 0.7692308 | 0.7374005 | 0.7183024 | 0.7002653 | 0.6779841 | 0.6567639 | 0.6366048 | 0.6185676 | 0.5984085
0.9987326 | 1.001774 | 0.991635 | 0.9825095 | 0.9693283 | 0.957161 | 0.9328264 | 0.9166033 | 0.9034221 | 0.887199 | 0.8750317 | 0.8588086 | 0.852725 | 0.8435995 | 0.8253485 | 0.8050697 | 0.7847909 | 0.7665399 | 0.7330798 | 0.6519645
1.000536 | 0.983378 | 0.9640751 | 0.941555 | 0.9254692 | 0.8954424 | 0.8654155 | 0.8364611 | 0.8096515 | 0.7764075 | 0.7474531 | 0.7217158 | 0.6949062 | 0.6520107 | 0.6187668 | 0.5908847 | 0.5544236 | 0.5093834 | 0.4739946 | 0.427882
1.000536 | 0.9887399 | 0.9737265 | 0.9576408 | 0.9436997 | 0.9243968 | 0.8793566 | 0.8418231 | 0.8064343 | 0.7560322 | 0.7281501 | 0.6991957 | 0.6766756 | 0.6552279 | 0.6284182 | 0.602681 | 0.569437 | 0.5308311 | 0.4922252 | 0.4504021
1.003191 | 0.9712766 | 0.95 | 0.9255319 | 0.8989362 | 0.8606383 | 0.8319149 | 0.806383 | 0.7840426 | 0.7659574 | 0.7404255 | 0.6765957 | 0.6 | 0.5010638 | 0.406383 | 0.2989362 | 0.2308511 | 0.1595745 | 0.1319149 | 0.09787234
0.9991792 | 0.9597811 | 0.9313269 | 0.9050616 | 0.8777018 | 0.8426813 | 0.8164159 | 0.7759234 | 0.7419973 | 0.7080711 | 0.6807114 | 0.6303694 | 0.6139535 | 0.5854993 | 0.5526676 | 0.5023256 | 0.4683995 | 0.4257182 | 0.2177839 | 0.03939808
0.9825945 | 0.9298448 | 0.9012202 | 0.8645238 | 0.8209467 | 0.7865458 | 0.749853 | 0.7120244 | 0.6799276 | 0.6283365 | 0.5847739 | 0.5561179 | 0.5102573 | 0.4690083 | 0.4289059 | 0.3808497 | 0.3718083 | 0.3593249 | 0.3720998 | 0.3664994
1 | 0.9895288 | 0.9780105 | 0.9696335 | 0.9581152 | 0.9204188 | 0.8691099 | 0.8293194 | 0.7937173 | 0.7486911 | 0.7246073 | 0.7015707 | 0.6806283 | 0.660733 | 0.6282723 | 0.6031414 | 0.5759162 | 0.547644 | 0.5162304 | 0.4575916
1 | 0.9937173 | 0.9895288 | 0.9842932 | 0.982199 | 0.9633508 | 0.939267 | 0.913089 | 0.8900524 | 0.878534 | 0.8649215 | 0.852356 | 0.8408377 | 0.8282723 | 0.8198953 | 0.8073298 | 0.7937173 | 0.7895288 | 0.7769634 | 0.7078534
0.9983153 | 0.9732852 | 0.9424789 | 0.9155235 | 0.8799037 | 0.8500602 | 0.8154031 | 0.7865223 | 0.7518652 | 0.7085439 | 0.6652226 | 0.6238267 | 0.5853189 | 0.5400722 | 0.4919374 | 0.445728 | 0.3966306 | 0.3494585 | 0.2801444 | 0.2021661
0.9954272 | 0.9713598 | 0.9482551 | 0.9309266 | 0.91071 | 0.8953069 | 0.8837545 | 0.8712395 | 0.8471721 | 0.8019254 | 0.7586041 | 0.7229844 | 0.6864019 | 0.6373045 | 0.6161252 | 0.5959085 | 0.57858 | 0.5602888 | 0.5227437 | 0.4909747
1.004044 | 0.9876213 | 0.9778316 | 0.96021 | 0.9419808 | 0.9252707 | 0.9073454 | 0.8900276 | 0.8727099 | 0.8575189 | 0.8432394 | 0.8289598 | 0.8146803 | 0.8013122 | 0.7745761 | 0.7487514 | 0.724142 | 0.6986211 | 0.6740117 | 0.6597322
1.001739 | 0.9843478 | 0.9756522 | 0.973913 | 0.9686957 | 0.9669565 | 0.9582609 | 0.946087 | 0.9426087 | 0.9321739 | 0.92 | 0.8973913 | 0.8730435 | 0.8556522 | 0.8452174 | 0.8347826 | 0.8226087 | 0.8086957 | 0.7947826 | 0.7895652
0.9985258 | 0.8825553 | 0.8019656 | 0.7233415 | 0.7056511 | 0.6800983 | 0.6683047 | 0.6545455 | 0.6565111 | 0.6525799 | 0.636855 | 0.627027 | 0.6230958 | 0.6348894 | 0.617199 | 0.6054054 | 0.6132678 | 0.5739558 | 0.568059 | 0.5621622
1 | 0.9971647 | 0.9943294 | 0.9943294 | 0.9659764 | 0.9574705 | 0.9617234 | 0.943294 | 0.9220292 | 0.9064351 | 0.8837527 | 0.8483114 | 0.8369702 | 0.8128701 | 0.8071995 | 0.7916054 | 0.7830995 | 0.7632523 | 0.7419876 | 0.7306464
1.00088 | 0.9939867 | 0.9891831 | 0.9804928 | 0.9598397 | 0.9457705 | 0.931404 | 0.9167342 | 0.8963833 | 0.8805198 | 0.8607614 | 0.8541538 | 0.8469478 | 0.8397387 | 0.8325246 | 0.8247153 | 0.8169046 | 0.8078945 | 0.7964797 | 0.7796554
1.00088 | 0.9948831 | 0.9885879 | 0.9810916 | 0.9604476 | 0.9436918 | 0.9248415 | 0.9038972 | 0.879062 | 0.8527348 | 0.8270032 | 0.8000744 | 0.7907564 | 0.7814433 | 0.7712243 | 0.7592098 | 0.7495906 | 0.7399745 | 0.7315628 | 0.7246481
1 | 0.9289273 | 0.8686191 | 0.8018488 | 0.7253888 | 0.6854724 | 0.640167 | 0.6314154 | 0.6258729 | 0.6041768 | 0.5868136 | 0.5629781 | 0.5261831 | 0.5206254 | 0.5139794 | 0.5041159 | 0.4834828 | 0.4574371 | 0.4302913 | 0.3977329
1 | 0.9377535 | 0.8699426 | 0.8110225 | 0.7343243 | 0.7175753 | 0.6985727 | 0.6817976 | 0.6694793 | 0.6582616 | 0.6514398 | 0.6457343 | 0.5867046 | 0.5365935 | 0.4909183 | 0.4407951 | 0.3516827 | 0.267027 | 0.1898881 | 0.1227669
1.001176 | 0.9917647 | 0.9835294 | 0.9705882 | 0.9270588 | 0.8917647 | 0.8576471 | 0.8141176 | 0.7776471 | 0.7305882 | 0.7423529 | 0.7505882 | 0.7576471 | 0.7376471 | 0.7164706 | 0.6882353 | 0.6658824 | 0.6411765 | 0.6105882 | 0.6411765
0.9936861 | 0.9608499 | 0.9521457 | 0.9346903 | 0.9167744 | 0.904754 | 0.8990896 | 0.8914908 | 0.8836157 | 0.8630283 | 0.8258599 | 0.8072071 | 0.7886924 | 0.7729412 | 0.7556701 | 0.737662 | 0.7208515 | 0.702475 | 0.6838221 | 0.6671037
0.9797019 | 0.9532107 | 0.9258906 | 0.899814 | 0.8749784 | 0.8483135 | 0.829092 | 0.8049454 | 0.7827577 | 0.7571033 | 0.7281328 | 0.6975072 | 0.6786295 | 0.6544705 | 0.6279871 | 0.6019105 | 0.5803108 | 0.5522754 | 0.5295305 | 0.5058813
0.9999649 | 1.015956 | 1.030657 | 1.022293 | 1.009425 | 0.9984927 | 0.9830685 | 0.9682693 | 0.9560418 | 0.9418902 | 0.9161794 | 0.8827585 | 0.8705055 | 0.8576068 | 0.8376587 | 0.8113003 | 0.7798222 | 0.7457564 | 0.7271073 | 0.7090993
1 | 0.9793625 | 0.9457385 | 0.9225355 | 0.9385302 | 0.905156 | 0.8925442 | 0.8540049 | 0.8702266 | 0.8681038 | 0.86085 | 0.8380443 | 0.8256595 | 0.7873473 | 0.7933297 | 0.7970758 | 0.7692867 | 0.762748 | 0.7593198 | 0.7334718
1 | 0.9313299 | 0.8758759 | 0.7937817 | 0.783965 | 0.7847513 | 0.7613602 | 0.7271813 | 0.6879842 | 0.6780519 | 0.6788498 | 0.6583146 | 0.6540827 | 0.6471105 | 0.6293389 | 0.6251648 | 0.6126194 | 0.5979581 | 0.5782092 | 0.5609925
0.9947048 | 0.9823583 | 0.9681373 | 0.9588369 | 0.9462562 | 0.9252399 | 0.924375 | 0.9162463 | 0.9069459 | 0.8931936 | 0.887408 | 0.8715467 | 0.8664641 | 0.853649 | 0.8483321 | 0.8392661 | 0.8294971 | 0.8138702 | 0.8033983 | 0.7865997
0.9850029 | 0.9532597 | 0.9226467 | 0.876774 | 0.8450346 | 0.8015031 | 0.7532512 | 0.7038186 | 0.6697291 | 0.6415028 | 0.6132778 | 0.5626822 | 0.5333043 | 0.5003589 | 0.4815987 | 0.3968402 | 0.3792557 | 0.3640124 | 0.3075131 | 0.2793058
1 | 0.9765708 | 0.9510117 | 0.9265176 | 0.9009585 | 0.8551651 | 0.8083067 | 0.7689031 | 0.7231097 | 0.6837061 | 0.6421725 | 0.6027689 | 0.5814696 | 0.5569755 | 0.5367412 | 0.5207668 | 0.5005325 | 0.4760383 | 0.4526092 | 0.4259851
1 | 0.9829868 | 0.9697543 | 0.952741 | 0.936673 | 0.9102079 | 0.8979206 | 0.8827977 | 0.8676749 | 0.8516068 | 0.8383743 | 0.8251418 | 0.8147448 | 0.8100189 | 0.8062382 | 0.7967864 | 0.7920605 | 0.7920605 | 0.7844991 | 0.7807183
0.8609053 | 0.9061728 | 0.9349794 | 0.9679012 | 1.004115 | 0.9950617 | 0.9901235 | 0.9555556 | 0.9399177 | 0.9333333 | 0.9020576 | 0.8823045 | 0.8740741 | 0.8674897 | 0.8625514 | 0.8559671 | 0.8337449 | 0.8123457 | 0.8041152 | 0.8
1.001356 | 0.9885002 | 0.968126 | 0.9445232 | 0.9445966 | 0.9101849 | 0.876847 | 0.8586278 | 0.8727287 | 0.8232444 | 0.7758962 | 0.7426015 | 0.7093097 | 0.6695475 | 0.643797 | 0.6040593 | 0.548214 | 0.5149884 | 0.4774703 | 0.4379427
1.000281 | 1.011117 | 0.9810452 | 0.9811272 | 0.973668 | 0.9500637 | 0.9501443 | 0.930821 | 0.9071851 | 0.8792667 | 0.8384293 | 0.8686608 | 0.8106045 | 0.8085605 | 0.8043544 | 0.7980078 | 0.777661 | 0.7573114 | 0.7272684 | 0.7038858
1.004271 | 0.9715777 | 0.9792346 | 0.9733793 | 0.9854471 | 0.9886466 | 0.9737365 | 0.9722455 | 0.9757711 | 0.9459976 | 0.9253254 | 0.9181188 | 0.9155096 | 0.849517 | 0.8110614 | 0.7630385 | 0.755832 | 0.7307023 | 0.7189917 | 0.6938154
1.008775 | 1.003013 | 0.9837853 | 0.9328891 | 0.8593794 | 0.8088094 | 0.744168 | 0.670798 | 0.588513 | 0.4820768 | 0.4072159 | 0.3642096 | 0.2801541 | 0.2326903 | 0.1758923 | 0.1325599 | 0.07590159 | 0.07305936 | 0.04328581 | 0.0139316
0.9974468 | 0.9622695 | 0.9112057 | 0.8760284 | 0.928227 | 0.9032624 | 0.8658156 | 0.8238298 | 0.8022695 | 0.8260993 | 0.8533333 | 0.8329078 | 0.8158865 | 0.8056738 | 0.7829787 | 0.772766 | 0.7614184 | 0.7841135 | 0.809078 | 0.7739007
1.001808 | 0.9520081 | 0.8968553 | 0.8684329 | 0.8542792 | 0.8258525 | 0.8153172 | 0.8047094 | 0.7959257 | 0.8157434 | 0.8372701 | 0.8499278 | 0.8519309 | 0.8485598 | 0.8523571 | 0.8507717 | 0.8545434 | 0.8565465 | 0.8389237 | 0.8194725
0.9963636 | 0.9472727 | 0.8981818 | 0.8527273 | 0.7818182 | 0.7272727 | 0.6690909 | 0.6254545 | 0.5581818 | 0.5436364 | 0.5290909 | 0.4418182 | 0.3618182 | 0.3163636 | 0.2927273 | 0.2890909 | 0.2927273 | 0.2345455 | 0.1581818 | 0.1145455
1.001808 | 0.9447459 | 0.8930579 | 0.8449329 | 0.7611445 | 0.7398735 | 0.7185812 | 0.6990704 | 0.6635179 | 0.6368215 | 0.5977146 | 0.5175104 | 0.4533565 | 0.3910011 | 0.3661927 | 0.3378513 | 0.3380644 | 0.3382775 | 0.2404888 | 0.2373393
0.9995076 | 0.9293518 | 0.8533474 | 0.8497868 | 0.8473738 | 0.8461213 | 0.849544 | 0.8413118 | 0.8283989 | 0.8142408 | 0.7907287 | 0.7766552 | 0.7602386 | 0.7543293 | 0.7425585 | 0.7588243 | 0.7692396 | 0.7749944 | 0.784275 | 0.6799251
0.9985665 | 0.9964182 | 0.9919545 | 0.9816034 | 0.971283 | 0.953863 | 0.930634 | 0.913214 | 0.8993864 | 0.8843193 | 0.8693033 | 0.8460471 | 0.8180986 | 0.801867 | 0.7797991 | 0.7706194 | 0.7579529 | 0.7393683 | 0.7208384 | 0.7012973
0.9985665 | 0.9858489 | 0.9766862 | 0.9745652 | 0.9665909 | 0.9585893 | 0.942402 | 0.9390585 | 0.926409 | 0.9078279 | 0.8928119 | 0.8707168 | 0.8498134 | 0.846504 | 0.8467495 | 0.8375936 | 0.8307736 | 0.8239468 | 0.8136264 | 0.8011543
0.9380282 | 0.7098592 | 0.5802817 | 0.4628685 | 0.3788995 | 0.3128613 | 0.26904 | 0.2438493 | 0.2328283 | 0.2155097 | 0.2029144 | 0.2044888 | 0.1840213 | 0.1855957 | 0.1667027 | 0.1698515 | 0.1635539 | 0.1525329 | 0.1525329 | 0.1654782
0.9802817 | 0.915493 | 0.8732394 | 0.8225352 | 0.7802817 | 0.7295775 | 0.6816901 | 0.6478873 | 0.6056338 | 0.5661972 | 0.5352113 | 0.5014085 | 0.4788732 | 0.456338 | 0.4338028 | 0.4169014 | 0.3971831 | 0.3859155 | 0.3633803 | 0.3464789
0.9830986 | 0.9239437 | 0.8619718 | 0.8169014 | 0.7859155 | 0.7295775 | 0.6760563 | 0.6535211 | 0.6197183 | 0.5943662 | 0.5690141 | 0.5492958 | 0.5239437 | 0.484507 | 0.4816901 | 0.456338 | 0.4169014 | 0.4056338 | 0.3915493 | 0.3830986
0.98 | 0.8866667 | 0.82 | 0.7688889 | 0.7355556 | 0.6933333 | 0.6622222 | 0.6244444 | 0.5933333 | 0.56 | 0.5244444 | 0.4911111 | 0.4644444 | 0.4355556 | 0.4177778 | 0.3911111 | 0.36 | 0.3155556 | 0.2822222 | 0.2488889
0.999511 | 1.006846 | 1.00978 | 0.996577 | 0.9804401 | 0.9672372 | 0.9525672 | 0.9422983 | 0.9437653 | 0.9408313 | 0.9422983 | 0.9305623 | 0.9217604 | 0.9144254 | 0.8982885 | 0.8909535 | 0.8806846 | 0.8586797 | 0.8410758 | 0.808802
1.010724 | 1.028418 | 1.04933 | 1.020375 | 1.005898 | 0.9898123 | 0.9737265 | 0.9479893 | 0.9399464 | 0.9270777 | 0.9206434 | 0.910992 | 0.9061662 | 0.9013405 | 0.8868633 | 0.8788204 | 0.8788204 | 0.8707775 | 0.849866 | 0.830563
0.9949797 | 0.9706499 | 0.9463164 | 0.9071759 | 0.8913354 | 0.8733732 | 0.8617724 | 0.8491158 | 0.8396404 | 0.8291391 | 0.8069373 | 0.7815579 | 0.7720938 | 0.7552323 | 0.7437063 | 0.7268885 | 0.7037019 | 0.6720472 | 0.643565 | 0.6119103
0.9939176 | 0.9939836 | 0.9855916 | 0.9803384 | 0.9698022 | 0.9656074 | 0.95507 | 0.9477325 | 0.9382809 | 0.9319768 | 0.929905 | 0.9204396 | 0.9109917 | 0.8973228 | 0.888907 | 0.8699364 | 0.8668797 | 0.8606617 | 0.8512524 | 0.8481958
1 | 0.8672292 | 0.6937062 | 0.5134397 | 0.3508054 | 0.2341549 | 0.2220095 | 0.2298427 | 0.2222763 | 0.2162759 | 0.22176 | 0.2262 | 0.2217657 | 0.2264668 | 0.2196834 | 0.2108119 | 0.2068996 | 0.2118616 | 0.2129086 | 0.2126504
1 | 0.8424058 | 0.7300777 | 0.6404734 | 0.510808 | 0.3853162 | 0.3218229 | 0.2756047 | 0.2372049 | 0.2247899 | 0.2287017 | 0.2312337 | 0.2236477 | 0.2310088 | 0.2257224 | 0.2257249 | 0.2323961 | 0.2317088 | 0.223203 | 0.2266548
0.9984428 | 0.9505962 | 0.9075388 | 0.8656712 | 0.8345742 | 0.7819409 | 0.7902635 | 0.8021712 | 0.7937501 | 0.794892 | 0.7697096 | 0.7684528 | 0.7623917 | 0.7599332 | 0.7550714 | 0.7454029 | 0.7273415 | 0.724781 | 0.6971038 | 0.6921588
0.997561 | 0.904878 | 0.7061647 | 0.8380678 | 0.7617028 | 0.6540977 | 0.5540133 | 0.6159152 | 0.5013678 | 0.445122 | 0.4182927 | 0.3916799 | 0.3555801 | 0.3173976 | 0.2583883 | 0.2080569 | 0.1664033 | 0.119543 | 0.08136048 | 0.01921065
0.9987042 | 0.9856353 | 0.9656812 | 0.9622788 | 0.956111 | 0.9458053 | 0.9361892 | 0.914834 | 0.8893385 | 0.8362772 | 0.8211401 | 0.8046343 | 0.7936367 | 0.7757538 | 0.7695897 | 0.7627338 | 0.7503531 | 0.7310946 | 0.7173309 | 0.6980694
0.9842199 | 0.9904667 | 1.000854 | 0.9795194 | 0.9602482 | 0.9375347 | 0.9210161 | 0.9086429 | 0.8921333 | 0.8673478 | 0.853575 | 0.8398037 | 0.80054 | 0.7605806 | 0.7482052 | 0.7261828 | 0.7200143 | 0.712471 | 0.7021675 | 0.6863475
0.9980123 | 0.9842605 | 0.9656819 | 0.9533035 | 0.9402489 | 0.904423 | 0.8679194 | 0.834849 | 0.7907592 | 0.7445779 | 0.6970165 | 0.6363577 | 0.5991622 | 0.5585124 | 0.5454473 | 0.5254909 | 0.5117407 | 0.5007468 | 0.4483774 | 0.4035859
0.9954447 | 1.009013 | 0.9910912 | 0.9766197 | 0.9867474 | 0.9687824 | 0.9788666 | 0.9679127 | 0.9675165 | 0.9670768 | 0.9666419 | 0.945256 | 0.9517742 | 0.9373704 | 0.9334372 | 0.9260203 | 0.9220726 | 0.9356599 | 0.9212029 | 0.8923759
0.9891884 | 0.9888448 | 1.002303 | 0.9812693 | 0.9740084 | 0.9736731 | 0.9664412 | 0.9592011 | 0.945056 | 0.944729 | 0.9512737 | 0.9371701 | 0.9298885 | 0.919171 | 0.9119557 | 0.9115997 | 0.9043719 | 0.9039952 | 0.9002323 | 0.8857561
0.9954496 | 1.0055 | 0.9945943 | 0.9661877 | 0.9378197 | 0.9233821 | 0.8915255 | 0.8911099 | 0.8417281 | 0.8378046 | 0.812906 | 0.7985649 | 0.7631279 | 0.7627365 | 0.7308316 | 0.6989316 | 0.6810391 | 0.6701045 | 0.6522218 | 0.5989503
0.9926408 | 0.9854379 | 0.9609231 | 0.9536954 | 0.9188564 | 0.9116245 | 0.9078285 | 0.893729 | 0.872646 | 0.8550651 | 0.8443766 | 0.8267874 | 0.8161114 | 0.8157512 | 0.7843854 | 0.7736804 | 0.756087 | 0.7522993 | 0.7450674 | 0.7167773
1.001305 | 1.021443 | 1.025359 | 0.9604447 | 0.9319596 | 0.9561222 | 0.9681391 | 1.004443 | 1.000258 | 0.9636232 | 0.9553165 | 0.9348682 | 0.9225331 | 0.9342639 | 0.8932342 | 0.8887868 | 0.8438455 | 0.839382 | 0.8146958 | 0.8060628
0.9988105 | 0.9808737 | 0.9557798 | 0.9606391 | 0.9691106 | 0.9655581 | 0.96083 | 0.9513622 | 0.9395433 | 0.9288635 | 0.9193788 | 0.8788121 | 0.8597206 | 0.8370764 | 0.8395457 | 0.8432255 | 0.8468573 | 0.8552847 | 0.8278502 | 0.802781
1.002419 | 0.9918956 | 0.9813739 | 0.9634461 | 0.9508036 | 0.9413557 | 0.9297792 | 0.9351389 | 0.9394753 | 0.936374 | 0.9300876 | 0.9195738 | 0.8974091 | 0.8721352 | 0.841557 | 0.8226454 | 0.7814823 | 0.7509119 | 0.7425933 | 0.7141326
1.002422 | 0.9961293 | 0.9940939 | 0.9793401 | 0.9719988 | 0.9763179 | 0.9806369 | 0.968004 | 0.9553646 | 0.9618061 | 0.9724796 | 0.9566551 | 0.933434 | 0.9007429 | 0.8807686 | 0.873508 | 0.8630764 | 0.8282613 | 0.8231215 | 0.8020892
1.000498 | 0.9761194 | 0.9567164 | 0.9402985 | 0.920398 | 0.8935323 | 0.8761194 | 0.8492537 | 0.8363184 | 0.8243781 | 0.8084577 | 0.7945274 | 0.779602 | 0.7691542 | 0.7616915 | 0.7567164 | 0.7507463 | 0.738806 | 0.7278607 | 0.719403
1.000498 | 0.9761194 | 0.9507463 | 0.9199005 | 0.8915423 | 0.8616915 | 0.8338308 | 0.8004975 | 0.7875622 | 0.7756219 | 0.759204 | 0.7457711 | 0.7313433 | 0.7104478 | 0.6995025 | 0.6910448 | 0.6791045 | 0.6691542 | 0.6597015 | 0.6492537
0.9993852 | 0.9943989 | 0.9724881 | 0.9725193 | 0.9662774 | 0.9468719 | 0.9437882 | 0.945088 | 0.9401355 | 0.9301985 | 0.9214825 | 0.9109134 | 0.8984417 | 0.8740499 | 0.8753705 | 0.8478448 | 0.8479054 | 0.8398216 | 0.8191951 | 0.8192566
0.9779812 | 0.9510472 | 0.9609508 | 0.9944615 | 0.9809128 | 0.984128 | 0.9672179 | 0.9132811 | 0.9567813 | 0.9667537 | 0.9430177 | 0.9022169 | 0.9388568 | 0.911407 | 0.9139517 | 0.9166855 | 0.8786357 | 0.8847738 | 0.8472313 | 0.8398981
1.017604 | 0.9843547 | 0.9552404 | 0.9011775 | 0.8615941 | 0.8556639 | 0.8247387 | 0.7874791 | 0.7982901 | 0.7861501 | 0.7697975 | 0.7391676 | 0.7357168 | 0.7236234 | 0.7095636 | 0.6915711 | 0.6699569 | 0.6094742 | 0.5775308 | 0.5344033
1.001506 | 1.006078 | 0.9944829 | 0.9908251 | 0.9814613 | 0.9739995 | 0.95871 | 0.9494559 | 0.9223519 | 0.9114152 | 0.8965465 | 0.8835797 | 0.8687292 | 0.86156 | 0.8445515 | 0.8234096 | 0.7987015 | 0.7995611 | 0.7802298 | 0.7688542
0.998 | 1.008 | 1.004 | 0.992 | 0.974 | 0.962 | 0.948 | 0.93 | 0.918 | 0.894 | 0.864 | 0.838 | 0.8 | 0.766 | 0.734 | 0.686 | 0.648 | 0.606 | 0.55 | 0.49
1 | 0.9829311 | 0.9756859 | 0.9696691 | 0.9673438 | 0.9368046 | 0.9247126 | 0.8646476 | 0.8450862 | 0.8144622 | 0.7998101 | 0.7618294 | 0.7618904 | 0.7374729 | 0.6725106 | 0.6357623 | 0.6051408 | 0.5242955 | 0.498647 | 0.4754458
0.9716247 | 0.9834064 | 0.9998974 | 1 | 0.9942647 | 0.9908493 | 0.9721707 | 0.9558485 | 0.9418759 | 0.9290352 | 0.9138613 | 0.8916383 | 0.869412 | 0.8519115 | 0.8308601 | 0.8109735 | 0.7875624 | 0.7641479 | 0.7278498 | 0.7044717
0.9461854 | 0.969251 | 1 | 0.9872845 | 0.9809519 | 0.9337243 | 0.8966961 | 0.8841188 | 0.8779182 | 0.8692077 | 0.8706746 | 0.8632332 | 0.8481335 | 0.8280614 | 0.8219958 | 0.8300058 | 0.8238491 | 0.7973407 | 0.7619867 | 0.7304022
1 | 0.9039129 | 0.8058715 | 0.8414148 | 0.8808733 | 0.8397902 | 0.8065819 | 0.846054 | 0.8835447 | 0.8837214 | 0.8917694 | 0.9037124 | 0.9255046 | 0.9236931 | 0.9199648 | 0.9181839 | 0.9144318 | 0.83423 | 0.8719246 | 0.838927
1 | 0.9831729 | 0.9725168 | 0.9612981 | 0.948962 | 0.9371852 | 0.9181169 | 0.9299726 | 0.9423812 | 0.9519776 | 0.9643901 | 0.9379867 | 0.9110188 | 0.8851845 | 0.857656 | 0.8363095 | 0.8144036 | 0.778457 | 0.7425065 | 0.6913934
1.001284 | 1.020796 | 1.005392 | 0.9858793 | 0.9786906 | 0.9653402 | 0.9571245 | 0.9468549 | 0.9365854 | 0.9283697 | 0.9181001 | 0.9047497 | 0.8893453 | 0.8698331 | 0.8503209 | 0.8349166 | 0.8195122 | 0.8051348 | 0.8 | 0.7907574
0.9959391 | 1 | 1.008122 | 0.9786802 | 0.9725888 | 0.9604061 | 0.9583756 | 0.951269 | 0.928934 | 0.9167513 | 0.9147208 | 0.8791878 | 0.8852792 | 0.8730964 | 0.857868 | 0.848731 | 0.8436548 | 0.835533 | 0.8233503 | 0.8040609
1.002211 | 1.033625 | 1.008777 | 0.9985525 | 0.9803778 | 1.021859 | 1.004878 | 1.006951 | 1.004587 | 1.008949 | 0.9785612 | 0.9975266 | 1.000778 | 0.9624943 | 0.9904775 | 0.98698 | 0.9633303 | 0.9464094 | 0.9204889 | 0.929389
0.9923055 | 0.9896619 | 0.9768917 | 0.9666532 | 0.9539203 | 0.9487451 | 0.9410444 | 0.9384008 | 0.9281684 | 0.9127733 | 0.8948341 | 0.8642615 | 0.8716076 | 0.8613069 | 0.8585637 | 0.8507573 | 0.8429509 | 0.842727 | 0.83999 | 0.8372345
0.9948372 | 0.9770161 | 0.9591889 | 0.9287158 | 0.8931608 | 0.8854601 | 0.8726713 | 0.8447423 | 0.8268964 | 0.786191 | 0.7657202 | 0.7224769 | 0.6944235 | 0.6714086 | 0.6383044 | 0.6178335 | 0.617622 | 0.6148789 | 0.5918888 | 0.5815445
0.9975062 | 0.9935162 | 0.9865337 | 0.9815461 | 0.9725686 | 0.9605985 | 0.9296758 | 0.9107232 | 0.8877805 | 0.8668329 | 0.8408978 | 0.8319202 | 0.8289277 | 0.8229426 | 0.8099751 | 0.7900249 | 0.7690773 | 0.7491272 | 0.7241895 | 0.7022444
0.9970804 | 0.9493226 | 0.9171674 | 0.8781949 | 0.8567773 | 0.830489 | 0.8032637 | 0.7731164 | 0.7429703 | 0.7186791 | 0.6973195 | 0.6798442 | 0.658475 | 0.6390618 | 0.6196547 | 0.5973038 | 0.5827614 | 0.5740811 | 0.5595424 | 0.5440353
0.9990328 | 0.9229812 | 0.8762002 | 0.8381997 | 0.8041029 | 0.7778061 | 0.7534714 | 0.7145376 | 0.6775646 | 0.6493661 | 0.6211712 | 0.5842007 | 0.5579534 | 0.5258355 | 0.4996052 | 0.4762811 | 0.4510082 | 0.4170152 | 0.4015081 | 0.3947754
0.9922096 | 0.9141922 | 0.8391162 | 0.7591705 | 0.7026383 | 0.6597561 | 0.5759442 | 0.5126226 | 0.4746764 | 0.4386779 | 0.4065781 | 0.3813052 | 0.362858 | 0.346368 | 0.3357438 | 0.3153502 | 0.3105578 | 0.2979727 | 0.288312 | 0.2854926
0.9930197 | 0.9796662 | 0.9177542 | 0.9687405 | 0.984522 | 0.9820941 | 0.9772382 | 0.9711684 | 0.9711684 | 0.9553869 | 0.9371775 | 0.8983308 | 0.8728376 | 0.8534143 | 0.8339909 | 0.8182094 | 0.7951442 | 0.769651 | 0.7550835 | 0.7562974
0.9408194 | 0.8752656 | 0.8194234 | 0.7793627 | 0.6834598 | 0.6506829 | 0.6227618 | 0.6045524 | 0.5632777 | 0.4940819 | 0.4698027 | 0.4103187 | 0.3860395 | 0.3508346 | 0.3241275 | 0.3119879 | 0.2840668 | 0.2379363 | 0.2197269 | 0.2124431
1.001957 | 0.9962931 | 0.9940014 | 0.9894827 | 0.9860829 | 0.9793358 | 0.9781614 | 0.9725084 | 0.967982 | 0.9567085 | 0.9465817 | 0.9364471 | 0.91509 | 0.8982283 | 0.8880861 | 0.8734652 | 0.8588135 | 0.8452529 | 0.8160622 | 0.79358
0.9999846 | 0.9965494 | 0.9931008 | 0.9828426 | 0.9646222 | 0.9645846 | 0.952046 | 0.9349572 | 0.9235193 | 0.9211742 | 0.9006386 | 0.8846514 | 0.8743556 | 0.8595019 | 0.8594324 | 0.849128 | 0.8331465 | 0.8319243 | 0.8273055 | 0.8226877
0.9942418 | 0.9754319 | 0.9596929 | 0.9454894 | 0.9339731 | 0.9224568 | 0.9132438 | 0.9028791 | 0.8894434 | 0.8771593 | 0.8671785 | 0.8552783 | 0.8395393 | 0.8245681 | 0.8038388 | 0.796929 | 0.7796545 | 0.7696737 | 0.7600768 | 0.7424184
0.996929 | 0.9942418 | 0.9942418 | 0.9877159 | 0.9800384 | 0.9654511 | 0.947025 | 0.953167 | 0.931286 | 0.9170825 | 0.8994242 | 0.8802303 | 0.8833013 | 0.8694818 | 0.8598848 | 0.840691 | 0.8203455 | 0.8195777 | 0.8119002 | 0.78119
1.000619 | 0.9857585 | 0.9857585 | 0.9758514 | 0.9634675 | 0.9659443 | 0.9585139 | 0.94613 | 0.9386997 | 0.9337461 | 0.9263158 | 0.9312693 | 0.9065015 | 0.8866873 | 0.8693498 | 0.8346749 | 0.8247678 | 0.8173375 | 0.8024768 | 0.7975232
0.9956656 | 0.9510836 | 0.9139319 | 0.8842105 | 0.8470588 | 0.8049536 | 0.7826625 | 0.7281734 | 0.6588235 | 0.596904 | 0.5498452 | 0.4681115 | 0.4235294 | 0.3764706 | 0.3145511 | 0.2848297 | 0.2204334 | 0.1486068 | 0.08173375 | 0.01486068
1.001329 | 0.9965073 | 0.9942587 | 0.9893718 | 0.9871881 | 0.9796629 | 0.9800363 | 0.9595795 | 0.9495297 | 0.9420207 | 0.924121 | 0.9062537 | 0.9013506 | 0.8911709 | 0.873401 | 0.8818679 | 0.8563131 | 0.8384621 | 0.8231032 | 0.8078255
1.001329 | 0.9728927 | 0.9471268 | 0.9188038 | 0.8878588 | 0.8595034 | 0.8285097 | 0.7976134 | 0.7667982 | 0.7410811 | 0.7101848 | 0.6871546 | 0.6666491 | 0.6408995 | 0.5971852 | 0.5401171 | 0.4727394 | 0.4104598 | 0.3379354 | 0.179809
0.9897096 | 0.949368 | 0.8938663 | 0.8333447 | 0.7627013 | 0.7148434 | 0.6670402 | 0.6243845 | 0.6121398 | 0.5922606 | 0.5799613 | 0.562633 | 0.5478465 | 0.5355654 | 0.5308188 | 0.5209794 | 0.5161963 | 0.5114224 | 0.5016285 | 0.5043981
0.9980198 | 0.9790099 | 0.96 | 0.9362376 | 0.920396 | 0.9061386 | 0.8855446 | 0.8506931 | 0.8190099 | 0.7873267 | 0.7667327 | 0.7477228 | 0.7239604 | 0.7033663 | 0.6906931 | 0.6716832 | 0.6447525 | 0.6194059 | 0.5782178 | 0.5449505
1.001276 | 1.014569 | 1.031214 | 1.031917 | 1.034154 | 1.015829 | 1.00074 | 0.9965904 | 0.9863879 | 0.9710983 | 0.9560596 | 0.9140562 | 0.8656324 | 0.8171416 | 0.7625149 | 0.7030017 | 0.6356011 | 0.5903456 | 0.5420222 | 0.4974864
0.9982431 | 0.9779675 | 0.949564 | 0.9221973 | 0.8896372 | 0.8530131 | 0.8326496 | 0.8112787 | 0.7489513 | 0.6897243 | 0.6151563 | 0.5877456 | 0.5552538 | 0.529941 | 0.4953075 | 0.4504824 | 0.4076965 | 0.3658644 | 0.3005391 | 0.2464469
0.9972161 | 0.9902471 | 0.9833269 | 0.9722939 | 0.9591778 | 0.9502476 | 0.9454497 | 0.9345388 | 0.8968341 | 0.8438177 | 0.7999902 | 0.7859594 | 0.782164 | 0.7702018 | 0.7396467 | 0.696939 | 0.6593027 | 0.6288258 | 0.5849837 | 0.5422272
0.9972112 | 0.9933329 | 0.9802753 | 0.9764067 | 0.9704988 | 0.9533578 | 0.9372632 | 0.9160339 | 0.9091723 | 0.894095 | 0.8688066 | 0.850663 | 0.8242988 | 0.806165 | 0.7726121 | 0.7431524 | 0.7127097 | 0.6976812 | 0.6846187 | 0.6695609
0.9731507 | 0.9512329 | 0.9117808 | 0.8723288 | 0.8350685 | 0.7912329 | 0.7583562 | 0.7342466 | 0.6794521 | 0.6158904 | 0.5676712 | 0.5172603 | 0.4515068 | 0.3989041 | 0.3441096 | 0.2893151 | 0.1972603 | 0.09205479 | 0.0460274 | 0.01534247
0.9987442 | 1.004564 | 1.003305 | 1.007929 | 1.006625 | 1.011259 | 1.008757 | 0.9979284 | 0.9835447 | 0.9869811 | 0.9868697 | 0.9855511 | 0.9841945 | 0.9792829 | 0.9660874 | 0.9611735 | 0.9550832 | 0.9489811 | 0.9464245 | 0.9450751
1.002643 | 1.000881 | 0.9938326 | 0.9779736 | 0.9674009 | 0.9585903 | 0.9409692 | 0.939207 | 0.9303965 | 0.9057269 | 0.8863436 | 0.8740088 | 0.8581498 | 0.8511013 | 0.8405286 | 0.8070485 | 0.7876652 | 0.754185 | 0.692511 | 0.6995595
1.004405 | 0.9867841 | 0.9550661 | 0.9321586 | 0.9162996 | 0.9004405 | 0.8845815 | 0.8704846 | 0.8493392 | 0.8475771 | 0.8281938 | 0.8211454 | 0.8052863 | 0.7947137 | 0.7876652 | 0.7453744 | 0.7013216 | 0.660793 | 0.6026432 | 0.569163
1.002222 | 1 | 0.99 | 0.9666667 | 0.9566667 | 0.9488889 | 0.9477778 | 0.9477778 | 0.9411111 | 0.9233333 | 0.9177778 | 0.9011111 | 0.9 | 0.88 | 0.87 | 0.8644444 | 0.8544444 | 0.8411111 | 0.8311111 | 0.8011111
1.003333 | 0.9755556 | 0.9577778 | 0.9266667 | 0.9122222 | 0.8944444 | 0.8755556 | 0.87 | 0.8544444 | 0.8366667 | 0.8211111 | 0.83 | 0.83 | 0.8166667 | 0.8166667 | 0.8044444 | 0.8033333 | 0.7744444 | 0.7388889 | 0.7011111
1.001379 | 0.9737356 | 0.9483057 | 0.9250838 | 0.9007518 | 0.8753179 | 0.8443377 | 0.7803161 | 0.7251241 | 0.6699402 | 0.615844 | 0.5396726 | 0.54395 | 0.5471254 | 0.556892 | 0.5600369 | 0.493793 | 0.4187358 | 0.3359468 | 0.2343822
1.002481 | 0.9781372 | 0.9560029 | 0.9360644 | 0.9150341 | 0.894014 | 0.8762875 | 0.8398058 | 0.804426 | 0.7734743 | 0.7480404 | 0.7214924 | 0.6970789 | 0.6792892 | 0.6681437 | 0.6547923 | 0.6127867 | 0.5740747 | 0.5408927 | 0.4834154
1.000785 | 1.198597 | 1.130841 | 1.179632 | 1.219575 | 1.153378 | 1.098919 | 1.051876 | 1.013646 | 0.9518492 | 0.9539179 | 0.9500269 | 0.9535228 | 0.9056376 | 0.8534359 | 0.8252757 | 0.8027963 | 0.7876202 | 0.7581373 | 0.7358253
1.00075 | 0.9269571 | 0.8649789 | 0.7941657 | 0.7071165 | 0.6643473 | 0.6097492 | 0.571415 | 0.5153408 | 0.4563496 | 0.4150355 | 0.3767013 | 0.3309801 | 0.2926389 | 0.2439657 | 0.2072469 | 0.1719554 | 0.1337467 | 0.09847606 | 0.0440941
0.9973182 | 0.9812218 | 0.9683802 | 0.9544371 | 0.9405235 | 0.9255209 | 0.9126761 | 0.8955016 | 0.8815833 | 0.8644119 | 0.8472685 | 0.8290189 | 0.8097098 | 0.7979308 | 0.7807796 | 0.7668473 | 0.7453772 | 0.7206664 | 0.6927256 | 0.6508651
0.9938946 | 0.9610586 | 0.9551427 | 0.9286079 | 0.9227434 | 0.9190307 | 0.9070705 | 0.8930997 | 0.8728149 | 0.8505195 | 0.8179661 | 0.7771651 | 0.7137475 | 0.6626756 | 0.58909 | 0.554616 | 0.5242143 | 0.4835675 | 0.4162318 | 0.3304932
0.9982001 | 0.9714731 | 0.9468224 | 0.8974534 | 0.8769458 | 0.8625948 | 0.8441636 | 0.8298271 | 0.8196095 | 0.8032401 | 0.7827325 | 0.7642432 | 0.7355026 | 0.727429 | 0.7235612 | 0.7257921 | 0.7135947 | 0.6788278 | 0.6440368 | 0.6154266
1.000272 | 0.9900589 | 0.9880646 | 0.9799427 | 0.9491547 | 0.9286036 | 0.9183812 | 0.908207 | 0.9001672 | 0.89614 | 0.8942761 | 0.8924026 | 0.8843483 | 0.8824844 | 0.872373 | 0.866313 | 0.8582152 | 0.858389 | 0.8523338 | 0.8422031
0.9983827 | 0.9487871 | 0.9078167 | 0.8733154 | 0.8150943 | 0.7784367 | 0.7439353 | 0.702965 | 0.6706199 | 0.6318059 | 0.6102426 | 0.5843666 | 0.5455526 | 0.5239892 | 0.5024259 | 0.4743935 | 0.4398922 | 0.4161725 | 0.3881402 | 0.3514825
1.000539 | 0.9660377 | 0.9444744 | 0.8991914 | 0.877628 | 0.86469 | 0.8409704 | 0.819407 | 0.8 | 0.7827493 | 0.7827493 | 0.7654987 | 0.754717 | 0.7460916 | 0.73531 | 0.7115903 | 0.6857143 | 0.6641509 | 0.6469003 | 0.6382749
0.9975645 | 0.9623852 | 0.9375149 | 0.9085081 | 0.8795013 | 0.8567056 | 0.8276924 | 0.8068748 | 0.7860378 | 0.7631584 | 0.7340678 | 0.7214329 | 0.7005831 | 0.6879997 | 0.6629426 | 0.6400374 | 0.6129635 | 0.600393 | 0.5899037 | 0.5732418
1.00339 | 1.004746 | 0.9925424 | 0.9749153 | 0.9518644 | 0.9355932 | 0.9125424 | 0.9084746 | 0.9044068 | 0.8962712 | 0.8949153 | 0.88 | 0.8650847 | 0.859661 | 0.8488136 | 0.8311864 | 0.8257627 | 0.8149153 | 0.8027119 | 0.8013559
0.964557 | 1.005063 | 0.921519 | 0.835443 | 0.6962025 | 0.8860759 | 0.7949367 | 0.643038 | 0.5974684 | 0.5291139 | 0.4417722 | 0.4329114 | 0.3696203 | 0.3189873 | 0.235443 | 0.2835443 | 0.1797468 | 0.0556962 | 0.09873418 | 0.1392405
1.01519 | 1.093671 | 1.048101 | 1.005063 | 0.9518987 | 0.9113924 | 0.8607595 | 0.8506329 | 0.8329114 | 0.8253165 | 0.8050633 | 0.7797468 | 0.7594937 | 0.7240506 | 0.7037975 | 0.6936709 | 0.6759494 | 0.6303797 | 0.6075949 | 0.5620253
0.9982723 | 0.9563609 | 0.9401209 | 0.9052301 | 0.8679834 | 0.8423983 | 0.8121564 | 0.8006047 | 0.7890765 | 0.7589446 | 0.7474242 | 0.7265824 | 0.6987671 | 0.6732684 | 0.6454296 | 0.6315769 | 0.6130517 | 0.5992697 | 0.5714544 | 0.5460892
1.000605 | 1.051987 | 1.087035 | 1.077855 | 1.073347 | 1.064135 | 1.054987 | 1.013185 | 0.9852992 | 0.9434977 | 0.9110335 | 0.85534 | 0.8321973 | 0.8044605 | 0.7744228 | 0.7396419 | 0.7073033 | 0.6843254 | 0.6613554 | 0.63376
0.9959578 | 0.998637 | 1.003684 | 0.9624674 | 0.928167 | 0.8938977 | 0.8550489 | 0.8047354 | 0.7587834 | 0.7150746 | 0.6553215 | 0.5979361 | 0.5474045 | 0.4945364 | 0.4325091 | 0.3773667 | 0.3222867 | 0.2693251 | 0.2257097 | 0.175147
1.001124 | 0.9921348 | 0.988764 | 0.9820225 | 0.9719101 | 0.9595506 | 0.9561798 | 0.9516854 | 0.941573 | 0.9269663 | 0.9191011 | 0.911236 | 0.9 | 0.8898876 | 0.8786517 | 0.8651685 | 0.8460674 | 0.8258427 | 0.8011236 | 0.7797753
1 | 0.9730337 | 0.9561798 | 0.9292135 | 0.8988764 | 0.8820225 | 0.8617978 | 0.8393258 | 0.8101124 | 0.7831461 | 0.752809 | 0.7280899 | 0.705618 | 0.6764045 | 0.6483146 | 0.6258427 | 0.5977528 | 0.541573 | 0.4966292 | 0.4516854
1 | 0.9535865 | 0.9012658 | 0.8751055 | 0.8506329 | 0.8337553 | 0.8092827 | 0.7983122 | 0.778903 | 0.7417722 | 0.6978903 | 0.6540084 | 0.6067511 | 0.5974684 | 0.5881857 | 0.542616 | 0.4886076 | 0.4514768 | 0.3991561 | 0.3198312
0.9991561 | 0.9738397 | 0.9485232 | 0.9400844 | 0.9299578 | 0.9004219 | 0.8666667 | 0.8548523 | 0.8371308 | 0.8168776 | 0.7915612 | 0.7729958 | 0.7459916 | 0.72827 | 0.7113924 | 0.6953586 | 0.6869198 | 0.67173 | 0.6489451 | 0.5991561
0.9973475 | 0.9793103 | 0.9602122 | 0.935809 | 0.9135279 | 0.9018568 | 0.8880637 | 0.8689655 | 0.8392573 | 0.8212202 | 0.804244 | 0.7904509 | 0.7809019 | 0.7787798 | 0.7809019 | 0.7787798 | 0.7798408 | 0.7766578 | 0.7755968 | 0.7745358
0.9952255 | 0.9676393 | 0.935809 | 0.9061008 | 0.8647215 | 0.8350133 | 0.805305 | 0.7925729 | 0.7798408 | 0.7628647 | 0.7405836 | 0.7267905 | 0.7034483 | 0.6758621 | 0.6557029 | 0.6344828 | 0.5962865 | 0.5697613 | 0.5740053 | 0.5697613
1.000012 | 0.9881578 | 0.9814379 | 0.9696079 | 0.9492187 | 0.9340398 | 0.8999201 | 0.8606708 | 0.8145966 | 0.7958806 | 0.7720399 | 0.7499359 | 0.7261269 | 0.6937758 | 0.6648762 | 0.651329 | 0.6104797 | 0.5798849 | 0.5458776 | 0.4948764
1.001546 | 0.9703849 | 0.9461496 | 0.9194397 | 0.8947081 | 0.8670106 | 0.8313974 | 0.8324457 | 0.8364528 | 0.8384748 | 0.8316022 | 0.8257097 | 0.8178338 | 0.8159042 | 0.8100015 | 0.804121 | 0.7962432 | 0.7878672 | 0.7799799 | 0.7730795
1.000794 | 0.9457185 | 0.8989519 | 0.8542831 | 0.7888199 | 0.7567011 | 0.723542 | 0.7174285 | 0.7081993 | 0.6677169 | 0.6241004 | 0.5804931 | 0.5421072 | 0.5213657 | 0.4902475 | 0.4601564 | 0.4446364 | 0.4083272 | 0.3730715 | 0.3242997
0.9987165 | 0.9810946 | 0.9562064 | 0.934463 | 0.9210633 | 0.9076781 | 0.9130028 | 0.9161754 | 0.9214603 | 0.9049238 | 0.8790641 | 0.8687483 | 0.8553076 | 0.8418787 | 0.8305094 | 0.8181089 | 0.7994825 | 0.809981 | 0.8246367 | 0.8299018
1.000554 | 0.9263158 | 0.866482 | 0.8055402 | 0.7301939 | 0.6592798 | 0.5828255 | 0.531856 | 0.4753463 | 0.4166205 | 0.3434903 | 0.3069252 | 0.2692521 | 0.2404432 | 0.2293629 | 0.2105263 | 0.2216066 | 0.2216066 | 0.2193906 | 0.2182825
1.001242 | 0.9776398 | 0.9602484 | 0.9403727 | 0.9217391 | 0.915528 | 0.9130435 | 0.9031056 | 0.8832298 | 0.8695652 | 0.8559006 | 0.8521739 | 0.8397516 | 0.8285714 | 0.8161491 | 0.8136646 | 0.8049689 | 0.8099379 | 0.8037267 | 0.7950311
1 | 0.9932778 | 0.9801398 | 0.9702701 | 0.9507484 | 0.9343822 | 0.8858238 | 0.8501132 | 0.8594187 | 0.8622317 | 0.8554692 | 0.8262673 | 0.7808966 | 0.7355582 | 0.7512836 | 0.7701927 | 0.763398 | 0.7533631 | 0.7369083 | 0.7205744
0.9947916 | 1 | 0.9715436 | 0.9542783 | 0.9199941 | 0.9082047 | 0.902032 | 0.8900737 | 0.8558528 | 0.8272416 | 0.7928658 | 0.7809779 | 0.7691956 | 0.768541 | 0.7229249 | 0.7000007 | 0.654462 | 0.6426797 | 0.597141 | 0.574069
1 | 0.983047 | 0.9627685 | 0.9559004 | 0.9289626 | 0.935342 | 0.934991 | 0.921213 | 0.8975548 | 0.8705711 | 0.8335318 | 0.819854 | 0.8061888 | 0.7824596 | 0.7788041 | 0.7618134 | 0.7514027 | 0.7210434 | 0.7073866 | 0.6836991
0.954612 | 0.9721816 | 1 | 0.9838946 | 0.966325 | 0.9575403 | 0.9472914 | 0.9385066 | 0.9004392 | 0.8726208 | 0.8301611 | 0.7437775 | 0.6764275 | 0.5856515 | 0.522694 | 0.4612006 | 0.3836018 | 0.3616398 | 0.3265007 | 0.2942899
0.9974392 | 1 | 0.9974392 | 0.9910371 | 0.9769526 | 0.9667093 | 0.9667093 | 0.9603073 | 0.9526248 | 0.9449424 | 0.9372599 | 0.9270166 | 0.9206146 | 0.9116517 | 0.9014085 | 0.8924456 | 0.8898848 | 0.8886044 | 0.8860435 | 0.8809219
1.344888 | 1.456896 | 1.398778 | 1.541731 | 1.487554 | 1.444918 | 1.286322 | 1.278479 | 1.313062 | 1.355358 | 1.378395 | 1.308619 | 1.323872 | 1.331429 | 1.338694 | 1.23394 | 1.14858 | 1.047701 | 0.9312937 | 0.7645091
1.348753 | 1.298441 | 1.391135 | 1.356212 | 1.317489 | 1.332829 | 1.123991 | 1.104543 | 1.100505 | 1.096457 | 1.088533 | 1.080587 | 1.037891 | 1.06475 | 1.056544 | 1.040826 | 1.028907 | 1.001405 | 0.9737575 | 0.9229642
1.337158 | 1.306165 | 1.344742 | 1.37173 | 1.398735 | 1.321381 | 1.243939 | 1.120148 | 0.922894 | 1.092765 | 1.138964 | 1.161969 | 1.065139 | 1.080392 | 1.149769 | 1.141585 | 1.117921 | 1.063285 | 1.020151 | 0.9732007
0.9990738 | 0.9742456 | 0.9506869 | 0.9221193 | 0.8997795 | 0.8662445 | 0.8140469 | 0.776761 | 0.7195821 | 0.654936 | 0.5952458 | 0.5281229 | 0.4635112 | 0.381518 | 0.3007621 | 0.2187758 | 0.1667185 | 0.1097191 | 0.0688317 | 0.009369206
1.001571 | 1.030238 | 1.066397 | 1.04781 | 1.020524 | 0.9932163 | 0.944788 | 0.9274111 | 0.8963897 | 0.8679509 | 0.8494195 | 0.8246833 | 0.7726053 | 0.718062 | 0.6523488 | 0.574118 | 0.4722457 | 0.3219934 | 0.2577704 | 0.1762096
1.001564 | 1.037691 | 1.090031 | 1.076419 | 1.049146 | 1.005672 | 0.963446 | 0.9747723 | 0.9749884 | 0.9615418 | 0.9356879 | 0.8962034 | 0.8814252 | 0.8604238 | 0.8394339 | 0.8159258 | 0.7925304 | 0.7678678 | 0.7370488 | 0.7099508
1 | 0.9904943 | 0.9847909 | 0.9296578 | 0.9467681 | 0.9011407 | 0.8859316 | 0.865019 | 0.891635 | 0.8802281 | 0.8669202 | 0.8612167 | 0.838403 | 0.8212928 | 0.8079848 | 0.8003802 | 0.8022814 | 0.7927757 | 0.7927757 | 0.7946768
0.9565757 | 0.971464 | 0.9900744 | 0.9925558 | 1 | 0.9888337 | 0.9863524 | 0.9851117 | 0.9851117 | 0.9826303 | 0.9801489 | 0.9813896 | 0.9826303 | 0.9900744 | 0.9789082 | 0.9652605 | 0.9627792 | 0.9478908 | 0.9466501 | 0.9379653
1 | 1.004317 | 1.001439 | 1.002878 | 1.001439 | 0.9971223 | 0.9856115 | 0.981295 | 0.9597122 | 0.9625899 | 0.9539568 | 0.9410072 | 0.942446 | 0.9064748 | 0.8834532 | 0.8431655 | 0.8215827 | 0.7985612 | 0.7784173 | 0.7568345
1 | 0.9928058 | 0.9784173 | 0.9654676 | 0.9395683 | 0.9136691 | 0.8877698 | 0.8561151 | 0.8143885 | 0.7769784 | 0.7309353 | 0.6892086 | 0.6330935 | 0.5755396 | 0.5136691 | 0.4589928 | 0.4071942 | 0.3467626 | 0.2906475 | 0.2388489
0.9985612 | 0.9827338 | 0.9640288 | 0.9410072 | 0.9107914 | 0.876259 | 0.8359712 | 0.7899281 | 0.7640288 | 0.7338129 | 0.7064748 | 0.6733813 | 0.6330935 | 0.5899281 | 0.5079137 | 0.4043165 | 0.3064748 | 0.2258993 | 0.1482014 | 0.07338129
1.000006 | 0.9867996 | 0.9729075 | 0.9478676 | 0.9276955 | 0.9082274 | 0.8943291 | 0.8825266 | 0.865146 | 0.8512457 | 0.8331734 | 0.8116527 | 0.8096463 | 0.7957911 | 0.7805473 | 0.772966 | 0.7570212 | 0.7417744 | 0.7272265 | 0.6722542
0.9995044 | 0.9803112 | 0.9651718 | 0.9434638 | 0.9303773 | 0.9071779 | 0.8935896 | 0.8774743 | 0.8633705 | 0.8477677 | 0.8286113 | 0.8099658 | 0.7938382 | 0.7746879 | 0.7474072 | 0.719094 | 0.7029204 | 0.6842305 | 0.6660899 | 0.6474352
0.9984902 | 0.9894268 | 0.9783456 | 0.9672661 | 0.9551708 | 0.9415503 | 0.9269234 | 0.92242 | 0.914383 | 0.9053196 | 0.8947693 | 0.8852332 | 0.8706338 | 0.8530041 | 0.8449748 | 0.8379872 | 0.823374 | 0.8057397 | 0.7906371 | 0.7689536
0.9990345 | 1.031736 | 1.01444 | 0.9349038 | 0.9216781 | 0.8901008 | 0.8911756 | 0.8759249 | 0.8769906 | 0.8433692 | 0.8281627 | 0.8180605 | 0.8100059 | 0.8029638 | 0.8010215 | 0.7980588 | 0.7889805 | 0.7850121 | 0.7871469 | 0.7882636
0.9929936 | 0.9539465 | 0.9039294 | 0.8661234 | 0.8258879 | 0.7929728 | 0.75518 | 0.7235153 | 0.6967031 | 0.6698975 | 0.6455531 | 0.6163351 | 0.5883411 | 0.5603524 | 0.5396907 | 0.5116888 | 0.4861322 | 0.4654546 | 0.4386794 | 0.4131321
0.9985944 | 0.9871858 | 0.9851017 | 0.9830098 | 0.9787725 | 0.9766781 | 0.9724434 | 0.965313 | 0.9639585 | 0.9546699 | 0.9389933 | 0.9132346 | 0.8874759 | 0.8725085 | 0.8489209 | 0.8375404 | 0.8297775 | 0.8198538 | 0.8127925 | 0.806448
0.9386895 | 0.9981128 | 0.8935823 | 0.8715947 | 0.8551057 | 0.8397312 | 0.827665 | 0.821101 | 0.8167588 | 0.7958997 | 0.7860448 | 0.7816817 | 0.7718268 | 0.7641519 | 0.747733 | 0.7599464 | 0.745788 | 0.7359857 | 0.7393746 | 0.7252372
0.9965787 | 0.9412634 | 0.9125819 | 0.8982193 | 0.8818245 | 0.8613311 | 0.8346662 | 0.8121125 | 0.7731826 | 0.7444855 | 0.7034861 | 0.6481366 | 0.62553 | 0.6049431 | 0.5741453 | 0.5535896 | 0.4960865 | 0.4426789 | 0.346081 | 0.2761169
0.9986141 | 0.9842142 | 0.9779836 | 0.9450571 | 0.9408526 | 0.9222544 | 0.9200355 | 0.9137178 | 0.8992308 | 0.9051656 | 0.8988106 | 0.8944754 | 0.881921 | 0.8817312 | 0.8733844 | 0.8525735 | 0.8522031 | 0.8293538 | 0.8286784 | 0.8013662
0.98497 | 0.9547956 | 0.9605613 | 0.9359044 | 0.9169749 | 0.9062454 | 0.8982937 | 0.8877169 | 0.8771019 | 0.8666778 | 0.8672315 | 0.8486075 | 0.8491993 | 0.838718 | 0.8336587 | 0.8231964 | 0.8127151 | 0.8077321 | 0.7889745 | 0.7895091
0.9877097 | 0.9630909 | 0.9495836 | 0.9279717 | 0.9228743 | 0.9149226 | 0.9015297 | 0.8909529 | 0.8748586 | 0.8559864 | 0.8452951 | 0.8237024 | 0.8187767 | 0.8192922 | 0.8089063 | 0.7983868 | 0.8071021 | 0.7994177 | 0.7945493 | 0.7839916
0.9904494 | 0.9575544 | 0.9414982 | 0.9334892 | 0.9285063 | 0.920631 | 0.8989237 | 0.8968904 | 0.8919839 | 0.8895306 | 0.8844331 | 0.8712694 | 0.8718039 | 0.872243 | 0.8617808 | 0.8622581 | 0.8571988 | 0.8466411 | 0.8360261 | 0.8282271
1.003125 | 0.9859375 | 0.9703125 | 0.9640625 | 0.95 | 0.940625 | 0.934375 | 0.9296875 | 0.909375 | 0.8984375 | 0.878125 | 0.8484375 | 0.825 | 0.8296875 | 0.81875 | 0.8390625 | 0.803125 | 0.7734375 | 0.7546875 | 0.678125
1 | 0.967706 | 0.9287305 | 0.908686 | 0.863029 | 0.8541203 | 0.8452116 | 0.844098 | 0.8786192 | 0.8385301 | 0.8496659 | 0.8385301 | 0.8429844 | 0.8084633 | 0.8028953 | 0.8028953 | 0.8140312 | 0.7783964 | 0.7884187 | 0.7906459
1.000288 | 0.9782988 | 0.9155138 | 0.8918725 | 0.8734204 | 0.8550173 | 0.8349624 | 0.8402822 | 0.8455912 | 0.8408101 | 0.8258411 | 0.8344971 | 0.8347529 | 0.8281405 | 0.8045862 | 0.809955 | 0.8169865 | 0.798616 | 0.7802782 | 0.7830565
1.000813 | 0.9910569 | 0.9796748 | 0.9715447 | 0.9650407 | 0.9373984 | 0.9121951 | 0.8918699 | 0.8682927 | 0.8495935 | 0.8292683 | 0.795935 | 0.7634146 | 0.6943089 | 0.6536585 | 0.6130081 | 0.5658537 | 0.5211382 | 0.4658537 | 0.4260163
1.001626 | 0.9853659 | 0.9699187 | 0.9601626 | 0.9520325 | 0.9284553 | 0.900813 | 0.8934959 | 0.8861789 | 0.8471545 | 0.8 | 0.7934959 | 0.7829268 | 0.7268293 | 0.6642276 | 0.6211382 | 0.5471545 | 0.4747967 | 0.4089431 | 0.3138211
0.9971732 | 0.977199 | 0.9477993 | 0.9266545 | 0.917306 | 0.9079235 | 0.9032778 | 0.9021935 | 0.9034398 | 0.8858301 | 0.9000789 | 0.8860121 | 0.8578062 | 0.8484469 | 0.8273005 | 0.8073202 | 0.7814788 | 0.7910217 | 0.8099994 | 0.8159762
1 | 0.9982487 | 0.9965001 | 0.992217 | 0.987913 | 0.9768541 | 0.9725585 | 0.9648589 | 0.9529848 | 0.9419286 | 0.932603 | 0.92328 | 0.9122614 | 0.8936754 | 0.8784572 | 0.8615558 | 0.8437766 | 0.8327301 | 0.8124206 | 0.8013853
0.9992926 | 1 | 0.9991692 | 0.9937148 | 0.9897974 | 0.9874208 | 0.9835148 | 0.969559 | 0.9594595 | 0.9478231 | 0.9338659 | 0.9206862 | 0.9051883 | 0.8989643 | 0.8896727 | 0.8772856 | 0.8571794 | 0.8339905 | 0.8185041 | 0.7983916
1.000371 | 1.000928 | 1.001484 | 1.000371 | 0.9992579 | 0.9903525 | 0.9853432 | 0.9769944 | 0.9692022 | 0.9625232 | 0.9591837 | 0.9424861 | 0.9280148 | 0.9029685 | 0.8773655 | 0.8584416 | 0.838961 | 0.8300557 | 0.8189239 | 0.8077922
0.9872697 | 0.9919091 | 0.9988869 | 1 | 0.9929002 | 0.9693622 | 0.9481806 | 0.9199616 | 0.8998945 | 0.8857129 | 0.8703545 | 0.847967 | 0.8196926 | 0.8125512 | 0.8101532 | 0.8065728 | 0.8064758 | 0.8134286 | 0.8145237 | 0.8155979
1.002069 | 0.9665824 | 0.9279442 | 0.9091182 | 0.8819321 | 0.8766457 | 0.8692616 | 0.8598003 | 0.8482536 | 0.840888 | 0.8293393 | 0.8209196 | 0.8093709 | 0.8061637 | 0.8019005 | 0.7976414 | 0.7913112 | 0.7860166 | 0.7796865 | 0.7670057
1.003117 | 0.9915804 | 0.9779545 | 0.9611933 | 0.9413215 | 0.9339456 | 0.9244761 | 0.9056439 | 0.8899264 | 0.8731714 | 0.8637122 | 0.8584258 | 0.8541626 | 0.8488741 | 0.8435795 | 0.8361953 | 0.8277737 | 0.8255999 | 0.8192698 | 0.8003452
0.9995377 | 0.9628483 | 0.9339773 | 0.9218193 | 0.9231159 | 0.8563646 | 0.8954487 | 0.8621252 | 0.8733527 | 0.9035203 | 0.8133662 | 0.8780873 | 0.7355567 | 0.6554218 | 0.8037087 | 0.7358374 | 0.8495795 | 0.7159712 | 0.8586885 | 0.8309229
0.997319 | 0.8643432 | 0.7442359 | 0.7206434 | 0.6970509 | 0.6927614 | 0.6798928 | 0.6927614 | 0.7077748 | 0.677748 | 0.6262735 | 0.6241287 | 0.6241287 | 0.602681 | 0.6005362 | 0.5619303 | 0.5254692 | 0.4911528 | 0.4525469 | 0.3989276
1.001609 | 0.9201072 | 0.8600536 | 0.8 | 0.7592493 | 0.7506702 | 0.7506702 | 0.7378016 | 0.7163539 | 0.6970509 | 0.6841823 | 0.70563 | 0.7313673 | 0.7313673 | 0.7099196 | 0.7270777 | 0.7356568 | 0.7506702 | 0.7592493 | 0.7292225
0.9959184 | 0.9576531 | 0.9178571 | 0.8811224 | 0.8413265 | 0.8183673 | 0.7938776 | 0.7785714 | 0.7709184 | 0.7739796 | 0.7663265 | 0.7647959 | 0.7693878 | 0.772449 | 0.780102 | 0.780102 | 0.7862245 | 0.7877551 | 0.7984694 | 0.7984694
1.001527 | 0.9969466 | 0.9908397 | 0.9847328 | 0.9694656 | 0.9572519 | 0.9343511 | 0.9175573 | 0.9068702 | 0.8870229 | 0.8763359 | 0.8656489 | 0.8473282 | 0.8381679 | 0.8198473 | 0.8045802 | 0.8 | 0.8061069 | 0.8015267 | 0.7984733
0.9792717 | 0.9176471 | 0.8593838 | 0.8044818 | 0.7686275 | 0.7226891 | 0.6756303 | 0.6644258 | 0.6453782 | 0.6487395 | 0.637535 | 0.6308123 | 0.5826331 | 0.5254902 | 0.5086835 | 0.4829132 | 0.4369748 | 0.3921569 | 0.3271709 | 0.2554622
1.011765 | 0.9680672 | 0.9512605 | 0.8997199 | 0.8515406 | 0.8638655 | 0.8761905 | 0.8929972 | 0.854902 | 0.8168067 | 0.854902 | 0.832493 | 0.8156863 | 0.7921569 | 0.7630252 | 0.7417367 | 0.7058824 | 0.680112 | 0.6106443 | 0.5310924
1.017367 | 0.9859944 | 0.9210084 | 0.9165266 | 0.9053221 | 0.897479 | 0.8941176 | 0.8918768 | 0.8773109 | 0.8593838 | 0.8481793 | 0.8380952 | 0.8336134 | 0.8235294 | 0.8179272 | 0.7955182 | 0.777591 | 0.7226891 | 0.647619 | 0.5355742
0.9997509 | 1.005406 | 1.010147 | 0.9859588 | 0.9608309 | 0.9441044 | 0.9311082 | 0.894785 | 0.8603375 | 0.83801 | 0.8110244 | 0.7961546 | 0.7803674 | 0.7776409 | 0.7758433 | 0.7740446 | 0.7675834 | 0.7704451 | 0.768658 | 0.7660001
0.9863636 | 0.9545455 | 0.9272727 | 0.9 | 0.8772727 | 0.8409091 | 0.7863636 | 0.7727273 | 0.7227273 | 0.6863636 | 0.65 | 0.6272727 | 0.5909091 | 0.5545455 | 0.5045455 | 0.4545455 | 0.4181818 | 0.3590909 | 0.3090909 | 0.25
0.9863636 | 0.9590909 | 0.9318182 | 0.9 | 0.8681818 | 0.8454545 | 0.8272727 | 0.7954545 | 0.7727273 | 0.7545455 | 0.7318182 | 0.7045455 | 0.6772727 | 0.6363636 | 0.6272727 | 0.6090909 | 0.5818182 | 0.5545455 | 0.5136364 | 0.4818182
0.9863636 | 0.9681818 | 0.9363636 | 0.8954545 | 0.8636364 | 0.8318182 | 0.8 | 0.75 | 0.7227273 | 0.6863636 | 0.6636364 | 0.6045455 | 0.5681818 | 0.5363636 | 0.4954545 | 0.4318182 | 0.4090909 | 0.3636364 | 0.3363636 | 0.3045455
0.9954545 | 0.9772727 | 0.9454545 | 0.9272727 | 0.9136364 | 0.8863636 | 0.8681818 | 0.85 | 0.8318182 | 0.8227273 | 0.7954545 | 0.7590909 | 0.7318182 | 0.7227273 | 0.7136364 | 0.6727273 | 0.6545455 | 0.6409091 | 0.6 | 0.5681818
0.9929485 | 0.9508285 | 0.8665679 | 0.9067017 | 0.8085374 | 0.6279354 | 0.7343307 | 0.5617759 | 0.7604381 | 0.5999234 | 0.6721846 | 0.5096428 | 0.5377365 | 0.4917256 | 0.4718017 | 0.4539253 | 0.4340422 | 0.4161046 | 0.3803927 | 0.2942072
0.9960784 | 0.9882353 | 0.9777778 | 0.9673203 | 0.9699346 | 0.9594771 | 0.9281046 | 0.9098039 | 0.896732 | 0.8732026 | 0.8575163 | 0.8444444 | 0.820915 | 0.7973856 | 0.7712418 | 0.7477124 | 0.7267974 | 0.7058824 | 0.6562092 | 0.5986928
0.9992343 | 1.011748 | 0.9594213 | 0.9203748 | 0.8766415 | 0.8087017 | 0.8220027 | 0.7743881 | 0.7533302 | 0.7322658 | 0.7018431 | 0.705782 | 0.7300454 | 0.6957222 | 0.7152994 | 0.6911241 | 0.6989973 | 0.6529528 | 0.6179078 | 0.6257842
1.000798 | 0.9742676 | 0.9360145 | 0.9157365 | 0.870465 | 0.8619237 | 0.8580602 | 0.8432657 | 0.835496 | 0.8199196 | 0.8137207 | 0.7957967 | 0.7794384 | 0.76542 | 0.7639086 | 0.7436402 | 0.7475931 | 0.7421704 | 0.7250315 | 0.7282018
1.002965 | 0.8803113 | 0.835982 | 0.8157848 | 0.7674382 | 0.7090413 | 0.6587018 | 0.6264499 | 0.5821149 | 0.5337769 | 0.4693555 | 0.4370667 | 0.4007776 | 0.3663934 | 0.3259818 | 0.2895989 | 0.2130234 | 0.1706132 | 0.162374 | 0.08579562
0.9989445 | 1.002922 | 0.9606056 | 0.9665249 | 0.9503648 | 0.9221216 | 0.8737722 | 0.8395046 | 0.7971939 | 0.7588948 | 0.7286444 | 0.7084187 | 0.686183 | 0.6678878 | 0.6415694 | 0.6152368 | 0.5868913 | 0.5464797 | 0.4899991 | 0.43755
1.002959 | 1.019005 | 0.998791 | 0.992667 | 0.9664339 | 0.9643243 | 0.94815 | 0.9179025 | 0.9097543 | 0.9217122 | 0.8995049 | 0.8913226 | 0.8851872 | 0.8749294 | 0.8666844 | 0.852415 | 0.8260796 | 0.8138202 | 0.7955307 | 0.7933301
0.9989445 | 0.9426203 | 0.8942822 | 0.8600146 | 0.8398031 | 0.7532683 | 0.7190007 | 0.6646239 | 0.6323606 | 0.5800025 | 0.5477506 | 0.5295293 | 0.5153338 | 0.4709107 | 0.4365378 | 0.4021678 | 0.3477001 | 0.2932182 | 0.2105926 | 0.1661922
1.003377 | 0.9708151 | 0.9338814 | 0.9122713 | 0.8818871 | 0.8645944 | 0.8342876 | 0.8148168 | 0.7910055 | 0.7128129 | 0.6455105 | 0.5673024 | 0.5262525 | 0.4895044 | 0.417815 | 0.2915509 | 0.2439514 | 0.1985377 | 0.1683624 | 0.1338466
1.005555 | 0.9992147 | 0.990696 | 0.9690549 | 0.94529 | 0.9476846 | 0.945731 | 0.9087818 | 0.8806298 | 0.8811173 | 0.8662656 | 0.8470657 | 0.8147743 | 0.7998994 | 0.7741344 | 0.7330999 | 0.6832914 | 0.6444118 | 0.5923866 | 0.5251074
1.00337 | 0.992696 | 0.9797981 | 0.9624821 | 0.9212465 | 0.9017447 | 0.8801501 | 0.862927 | 0.8391466 | 0.7696429 | 0.6914194 | 0.6525398 | 0.5895934 | 0.5354443 | 0.4703354 | 0.4358428 | 0.4406708 | 0.3449766 | 0.2404929 | 0.2081937
0.9960887 | 0.9961644 | 1 | 0.9925435 | 0.9901169 | 0.9738674 | 0.9538471 | 0.9313103 | 0.9087861 | 0.8662037 | 0.8273702 | 0.798587 | 0.7861273 | 0.7686756 | 0.7574577 | 0.7324611 | 0.6961394 | 0.6798994 | 0.6562029 | 0.6463119
0.874794 | 0.918194 | 0.9555643 | 0.9880938 | 1.000007 | 0.9660859 | 0.9224866 | 0.8776736 | 0.8413355 | 0.7929061 | 0.7215861 | 0.6417911 | 0.5680258 | 0.4954564 | 0.4337753 | 0.3769385 | 0.3272633 | 0.2654683 | 0.17948 | 0.02972112
1.002691 | 1.048515 | 1.083465 | 1.118425 | 1.098955 | 1.084291 | 1.061186 | 1.039275 | 1.01979 | 0.9954831 | 0.9662176 | 0.9442916 | 0.9211376 | 0.9027603 | 0.8649985 | 0.7490327 | 0.6282226 | 0.4868853 | 0.2936589 | 0.04585595
0.996026 | 0.9585753 | 0.9108911 | 0.875676 | 0.8449714 | 0.8357988 | 0.8424956 | 0.8299323 | 0.828707 | 0.8172703 | 0.8115069 | 0.8012099 | 0.7841228 | 0.7749919 | 0.7715321 | 0.7657589 | 0.7656733 | 0.7508734 | 0.7451265 | 0.7450662
0.9987411 | 0.9656734 | 0.9313286 | 0.8982642 | 0.8613813 | 0.8270414 | 0.7736304 | 0.7596937 | 0.7470244 | 0.7356436 | 0.7280666 | 0.7103163 | 0.6709068 | 0.6276609 | 0.5869677 | 0.5424626 | 0.4839641 | 0.4369225 | 0.3809491 | 0.2070092
1 | 0.9822695 | 0.9716312 | 0.9562648 | 0.9412924 | 0.927502 | 0.9144996 | 0.8971631 | 0.8845548 | 0.8735225 | 0.8636722 | 0.8498818 | 0.8388495 | 0.8301812 | 0.8167849 | 0.8065406 | 0.785658 | 0.7663515 | 0.7434988 | 0.7237983
1.001042 | 0.9640749 | 0.9322721 | 0.8994366 | 0.8717269 | 0.8358105 | 0.7916553 | 0.7547237 | 0.7126165 | 0.690059 | 0.6541222 | 0.6028135 | 0.5422507 | 0.4775744 | 0.4593004 | 0.4318367 | 0.4135657 | 0.3953386 | 0.3657625 | 0.3310546
1.000009 | 0.9980633 | 0.9899708 | 0.9859919 | 0.9779551 | 0.9688093 | 0.9576302 | 0.9402631 | 0.9321794 | 0.9076237 | 0.8892297 | 0.8708415 | 0.8452384 | 0.8289451 | 0.8106331 | 0.7922888 | 0.7637367 | 0.7341753 | 0.6901811 | 0.6585364
0.9935285 | 0.9466872 | 0.9047766 | 0.8825886 | 0.8616333 | 0.8345146 | 0.8123267 | 0.792604 | 0.759322 | 0.7260401 | 0.6755008 | 0.6323575 | 0.5756549 | 0.4979969 | 0.3771957 | 0.2785824 | 0.1885978 | 0.1171032 | 0.05053929 | 0.01109399
1.000924 | 1.000924 | 0.9972265 | 0.9873652 | 0.9861325 | 0.9762712 | 0.9701079 | 0.9602465 | 0.9491525 | 0.9343606 | 0.9232666 | 0.9047766 | 0.8973806 | 0.8887519 | 0.8801233 | 0.8653313 | 0.8579353 | 0.8394453 | 0.8246533 | 0.8123267
0.9898305 | 0.9775039 | 0.9676425 | 0.9491525 | 0.9195686 | 0.8973806 | 0.8690293 | 0.85547 | 0.844376 | 0.8419106 | 0.8357473 | 0.825886 | 0.8061633 | 0.7765794 | 0.74453 | 0.7248074 | 0.7075501 | 0.6533128 | 0.6249615 | 0.5978428
1.004622 | 1.02188 | 0.9984592 | 0.9787365 | 0.9479199 | 0.9306626 | 0.9109399 | 0.8764253 | 0.859168 | 0.8468413 | 0.829584 | 0.829584 | 0.8049307 | 0.7790447 | 0.7568567 | 0.7186441 | 0.6434515 | 0.5805855 | 0.5263482 | 0.4745763
0.9984592 | 0.9935285 | 0.9787365 | 0.9639445 | 0.9516179 | 0.9479199 | 0.9171032 | 0.8875193 | 0.8628659 | 0.859168 | 0.8456086 | 0.83698 | 0.8283513 | 0.8271186 | 0.8197227 | 0.811094 | 0.8135593 | 0.8098613 | 0.803698 | 0.7827427
0.9974734 | 1.060357 | 1.017614 | 0.9672413 | 0.9183988 | 0.9415552 | 0.9632039 | 0.9021669 | 0.8533931 | 0.8106777 | 0.7756246 | 0.6916373 | 0.5984984 | 0.5436159 | 0.5070322 | 0.459757 | 0.3972351 | 0.3362118 | 0.3181193 | 0.2969563
0.9853552 | 0.8660382 | 0.7435832 | 0.6792576 | 0.6321991 | 0.6009168 | 0.6481517 | 0.6891487 | 0.6327181 | 0.5653064 | 0.4916328 | 0.5325884 | 0.4761888 | 0.4244772 | 0.3933263 | 0.300794 | 0.205103 | 0.2540642 | 0.1585151 | 0.1446453
0.9900708 | 0.9461537 | 0.9022367 | 0.859963 | 0.8648031 | 0.8036569 | 0.7519556 | 0.7866526 | 0.7647944 | 0.7366673 | 0.6818143 | 0.6787836 | 0.6710754 | 0.6837897 | 0.6870453 | 0.6761957 | 0.6606099 | 0.6781435 | 0.6941307 | 0.6959539
1 | 0.991816 | 0.9884292 | 0.9850741 | 0.9848525 | 0.9814935 | 0.9749257 | 0.9714835 | 0.9649751 | 0.9568425 | 0.9296593 | 0.9152399 | 0.8960587 | 0.8800468 | 0.8544403 | 0.838369 | 0.8223451 | 0.8031442 | 0.7823192 | 0.7535989
0.9761215 | 1 | 0.9286167 | 0.8835369 | 0.8246795 | 0.7482929 | 0.6794098 | 0.61553 | 0.5466425 | 0.4877792 | 0.4339193 | 0.3775621 | 0.3224491 | 0.2473067 | 0.2361473 | 0.226266 | 0.2076297 | 0.1989985 | 0.1866214 | 0.1468603
0.9999256 | 1.028253 | 0.9757098 | 0.942831 | 0.9285337 | 0.9186151 | 0.916342 | 0.908608 | 0.9030468 | 0.9029677 | 0.8963124 | 0.8918606 | 0.883023 | 0.8752949 | 0.8686443 | 0.860902 | 0.8455213 | 0.8147505 | 0.7883405 | 0.7531946
0.9999221 | 1.029348 | 0.9964688 | 0.9439263 | 0.906683 | 0.9000454 | 0.8857411 | 0.884575 | 0.8790079 | 0.8559628 | 0.829652 | 0.8088116 | 0.7802997 | 0.7703834 | 0.7560826 | 0.7395995 | 0.7263975 | 0.6912469 | 0.6615665 | 0.6242348
0.9997021 | 0.9457138 | 0.8625742 | 0.8074737 | 0.7480603 | 0.7167328 | 0.658399 | 0.6054676 | 0.5816946 | 0.4877475 | 0.4240411 | 0.3958886 | 0.357994 | 0.3309324 | 0.2984628 | 0.2735648 | 0.2378564 | 0.2011023 | 0.1697549 | 0.1307948
0.9986225 | 0.9500323 | 0.9219621 | 0.83016 | 0.7718333 | 0.6886781 | 0.6497705 | 0.6054691 | 0.5557794 | 0.5201248 | 0.4714708 | 0.4303671 | 0.4108927 | 0.3967824 | 0.3804802 | 0.3609278 | 0.3673261 | 0.3531307 | 0.3280752 | 0.2877929
0.9966979 | 0.963079 | 0.9393822 | 0.9156793 | 0.8883055 | 0.8755711 | 0.864077 | 0.8463315 | 0.8347936 | 0.8195911 | 0.8081033 | 0.7866181 | 0.797374 | 0.8056993 | 0.8139747 | 0.8186167 | 0.808169 | 0.7951593 | 0.7807405 | 0.7623005
1.0045 | 1.02761 | 1.041751 | 1.059749 | 1.081589 | 1.107293 | 1.071628 | 1.035898 | 0.9848767 | 0.9365536 | 0.9073893 | 0.8871222 | 0.8464149 | 0.7955151 | 0.756148 | 0.718 | 0.6850365 | 0.6354423 | 0.5654806 | 0.5160666
1.005774 | 1.017445 | 1.027866 | 1.048511 | 1.00397 | 0.9632693 | 0.9379181 | 0.9138553 | 0.8999017 | 0.8872331 | 0.8414347 | 0.8109405 | 0.7868326 | 0.7601792 | 0.7322687 | 0.7094872 | 0.6918106 | 0.6741583 | 0.6641771 | 0.6592766
1.002786 | 1.002129 | 1.004915 | 1.003572 | 0.9946764 | 0.9857897 | 0.9748296 | 0.9652431 | 0.9542954 | 0.9350834 | 0.9206842 | 0.9042275 | 0.8912038 | 0.8761217 | 0.8610405 | 0.8452836 | 0.8226831 | 0.8048795 | 0.7747429 | 0.6876237
0.9958251 | 0.9256892 | 0.8691611 | 0.8084481 | 0.7529706 | 0.6859772 | 0.5990909 | 0.5635506 | 0.5217394 | 0.4987669 | 0.4716013 | 0.3827338 | 0.315843 | 0.2720028 | 0.2574772 | 0.2596997 | 0.2493568 | 0.2222588 | 0.2045791 | 0.1764527
0.9997385 | 0.9787346 | 0.9177168 | 0.8555304 | 0.8133141 | 0.7675676 | 0.7182663 | 0.6725259 | 0.6232492 | 0.575141 | 0.5235577 | 0.4730694 | 0.424998 | 0.3840606 | 0.3408168 | 0.2951867 | 0.240257 | 0.2075488 | 0.1561494 | 0.08959508
0.9904817 | 0.9517958 | 0.9131098 | 0.8744423 | 0.8345816 | 0.7994321 | 0.7537162 | 0.7150241 | 0.6669649 | 0.6225157 | 0.587501 | 0.5489131 | 0.4975014 | 0.4589442 | 0.4286283 | 0.3959753 | 0.3621292 | 0.3426922 | 0.3186606 | 0.3039103
0.9468701 | 0.9974994 | 0.9565621 | 0.9296294 | 0.9027213 | 0.8687648 | 0.8383386 | 0.8079309 | 0.7905001 | 0.7789368 | 0.7685299 | 0.7604478 | 0.755939 | 0.7549726 | 0.7622906 | 0.7660354 | 0.7650874 | 0.6937975 | 0.5733779 | 0.4307857
0.9952858 | 0.9658277 | 0.9446023 | 0.9174945 | 0.8903761 | 0.8550224 | 0.8279001 | 0.7901841 | 0.7583519 | 0.7394808 | 0.7064721 | 0.6911 | 0.6733169 | 0.6484709 | 0.6094174 | 0.5610446 | 0.4891013 | 0.4430932 | 0.3841215 | 0.2670628
1 | 0.9953015 | 0.9970026 | 0.9891057 | 0.9716212 | 0.96533 | 0.9590273 | 0.9400209 | 0.9401943 | 0.9275629 | 0.9149141 | 0.9086749 | 0.8912019 | 0.8833803 | 0.8802947 | 0.8644288 | 0.8469933 | 0.8231641 | 0.8056853 | 0.8009998
1 | 0.9354423 | 0.87876 | 0.8079103 | 0.7449275 | 0.6677786 | 0.5843278 | 0.5418186 | 0.4898578 | 0.4174333 | 0.3560309 | 0.2946371 | 0.2159206 | 0.1560986 | 0.1135993 | 0.04748824 | 0.02075103 | 0.01782907 | 0.02584383 | 0.02756941
0.9981258 | 0.9959839 | 0.9884873 | 0.9863454 | 0.9767068 | 0.972423 | 0.9659973 | 0.9552878 | 0.9413655 | 0.9242303 | 0.9017403 | 0.8824632 | 0.8717537 | 0.8556894 | 0.8396252 | 0.821419 | 0.8032129 | 0.7742972 | 0.7336011 | 0.6104418
1.000268 | 0.9852744 | 0.9852744 | 0.9702811 | 0.9617135 | 0.9445783 | 0.9317269 | 0.9285141 | 0.9178046 | 0.9178046 | 0.9049531 | 0.8995984 | 0.8888889 | 0.8878179 | 0.8760375 | 0.8589023 | 0.8364123 | 0.8192771 | 0.8032129 | 0.7903614
1 | 0.9936317 | 0.985444 | 0.9763464 | 0.9699782 | 0.9636099 | 0.9481441 | 0.9335881 | 0.9099345 | 0.897198 | 0.8871907 | 0.8362445 | 0.8062227 | 0.7671033 | 0.7343523 | 0.6952329 | 0.6524745 | 0.5733261 | 0.5524017 | 0.3477074
0.9955726 | 1.010645 | 1.018643 | 1.015551 | 1.007425 | 1.007375 | 1.002264 | 1.000174 | 0.992022 | 0.9828403 | 0.9635893 | 0.9493918 | 0.9251086 | 0.9028308 | 0.8744862 | 0.8612807 | 0.8298261 | 0.8145696 | 0.7871763 | 0.7547019
0.9996062 | 0.9965321 | 0.9944614 | 1.007502 | 1.019556 | 1.03663 | 1.01638 | 0.9971342 | 0.9819347 | 0.9525916 | 0.929307 | 0.8999687 | 0.8776942 | 0.8533995 | 0.8291098 | 0.8178852 | 0.8016219 | 0.7913813 | 0.7791026 | 0.7607442
0.9955661 | 0.9682528 | 0.9490344 | 0.9308294 | 0.9136392 | 0.8994759 | 0.8792133 | 0.8559108 | 0.8285616 | 0.8112866 | 0.7869691 | 0.7646733 | 0.7423955 | 0.7291525 | 0.7118922 | 0.6976604 | 0.6884722 | 0.673214 | 0.664047 | 0.64578
0.9965712 | 0.9793811 | 0.9642029 | 0.9399458 | 0.9116437 | 0.8631735 | 0.845954 | 0.8176144 | 0.7943249 | 0.7791483 | 0.7497937 | 0.7163876 | 0.6860214 | 0.6617169 | 0.6343465 | 0.6120067 | 0.5937135 | 0.5744169 | 0.5581748 | 0.5368874
0.9965826 | 0.9794105 | 0.9541531 | 0.9279004 | 0.9107201 | 0.8723617 | 0.8441004 | 0.7996834 | 0.7633451 | 0.7259331 | 0.6864962 | 0.6379722 | 0.5995176 | 0.5509871 | 0.4892853 | 0.4659094 | 0.4415315 | 0.4181654 | 0.393794 | 0.385624
0.9945626 | 0.9199181 | 0.8493023 | 0.7696093 | 0.6899146 | 0.6696781 | 0.647428 | 0.6312365 | 0.59987 | 0.5695119 | 0.5320918 | 0.4967096 | 0.4330025 | 0.3885285 | 0.3531398 | 0.3499759 | 0.3447381 | 0.3344942 | 0.3282545 | 0.3099793
0.9955742 | 0.9179062 | 0.8452785 | 0.7756776 | 0.7101104 | 0.6324358 | 0.6303162 | 0.6322498 | 0.5978728 | 0.560469 | 0.5078853 | 0.4795375 | 0.4532048 | 0.4177917 | 0.3914672 | 0.3772125 | 0.362904 | 0.3465934 | 0.3292743 | 0.3180596
1 | 0.9958898 | 0.9884036 | 0.9786597 | 0.9778401 | 0.9690508 | 0.9648624 | 0.9617851 | 0.9631878 | 0.9645904 | 0.9593122 | 0.9618615 | 0.9632784 | 0.9614402 | 0.9504927 | 0.9362901 | 0.9234049 | 0.9183969 | 0.9064023 | 0.8681394
0.9994203 | 0.9588406 | 0.9182609 | 0.9391304 | 0.893913 | 0.8742029 | 0.8347826 | 0.8498551 | 0.7988406 | 0.7698551 | 0.742029 | 0.7084058 | 0.6782609 | 0.6434783 | 0.6063768 | 0.5611594 | 0.5066667 | 0.4544928 | 0.4023188 | 0.3350725
0.9971014 | 0.902029 | 0.9484058 | 0.8510145 | 0.7269565 | 0.7814493 | 0.6724638 | 0.6202899 | 0.5055072 | 0.5634783 | 0.4463768 | 0.3652174 | 0.3976812 | 0.3246377 | 0.2782609 | 0.2330435 | 0.1623188 | 0.1113043 | 0.0684058 | 0.03246377
0.9991286 | 0.986372 | 0.9732072 | 0.9645667 | 0.950971 | 0.9250932 | 0.9053774 | 0.8774084 | 0.8527084 | 0.8190049 | 0.8061998 | 0.8040537 | 0.7879699 | 0.7800844 | 0.7470794 | 0.7358071 | 0.7237183 | 0.7075295 | 0.6860144 | 0.6547699
0.9991254 | 0.9888278 | 0.9818121 | 0.9690458 | 0.9628627 | 0.9570636 | 0.9500576 | 0.9364296 | 0.9223821 | 0.9128622 | 0.9016884 | 0.89298 | 0.867875 | 0.8546617 | 0.8507744 | 0.8395004 | 0.8196312 | 0.8136835 | 0.7921668 | 0.7613257
0.9978921 | 0.9722666 | 0.9442288 | 0.9234466 | 0.8990366 | 0.8794636 | 0.8562754 | 0.8342777 | 0.826635 | 0.820214 | 0.7525703 | 0.6692375 | 0.705969 | 0.7332138 | 0.7687361 | 0.7419388 | 0.7041957 | 0.6712647 | 0.6420863 | 0.6008279
0.9978921 | 0.9722666 | 0.9442288 | 0.9234466 | 0.8990366 | 0.8794636 | 0.8562754 | 0.8342777 | 0.826635 | 0.8165862 | 0.7802147 | 0.7486303 | 0.7746284 | 0.8017671 | 0.8397141 | 0.8091704 | 0.7836073 | 0.7640032 | 0.7408087 | 0.7114804
0.9994391 | 0.9906084 | 0.9795693 | 0.9642031 | 0.9455307 | 0.9355894 | 0.915832 | 0.9102659 | 0.8926849 | 0.8684784 | 0.8365905 | 0.8102141 | 0.7805122 | 0.7442523 | 0.7178439 | 0.6947063 | 0.6781204 | 0.6615248 | 0.6416615 | 0.6283529
1.001609 | 0.996059 | 0.9904993 | 0.9838514 | 0.9738941 | 0.9607011 | 0.94529 | 0.9386581 | 0.9309093 | 0.9208717 | 0.9053771 | 0.8865987 | 0.8656216 | 0.8490549 | 0.8357367 | 0.8136745 | 0.7981864 | 0.7783102 | 0.7693736 | 0.7604274
0.9965217 | 0.9443478 | 0.9078261 | 0.8747826 | 0.8278261 | 0.7947826 | 0.7356522 | 0.7182609 | 0.7008696 | 0.6765217 | 0.666087 | 0.6452174 | 0.64 | 0.6382609 | 0.6365217 | 0.6347826 | 0.6313043 | 0.6278261 | 0.5391304 | 0.4834783
1 | 0.9982609 | 0.9634783 | 0.9356522 | 0.8921739 | 0.8382609 | 0.7878261 | 0.7286957 | 0.6765217 | 0.6504348 | 0.6052174 | 0.5756522 | 0.56 | 0.5286957 | 0.5078261 | 0.4730435 | 0.4017391 | 0.3356522 | 0.2956522 | 0.2295652
0.9982609 | 0.9947826 | 0.9947826 | 0.9947826 | 1 | 0.9826087 | 0.9530435 | 0.8973913 | 0.8504348 | 0.7808696 | 0.7826087 | 0.7826087 | 0.786087 | 0.7826087 | 0.7756522 | 0.7634783 | 0.7634783 | 0.76 | 0.7582609 | 0.76
0.9982609 | 0.9391304 | 0.8713043 | 0.7652174 | 0.8052174 | 0.7130435 | 0.6052174 | 0.6556522 | 0.5530435 | 0.4156522 | 0.4591304 | 0.3130435 | 0.3617391 | 0.2695652 | 0.1878261 | 0.2243478 | 0.16 | 0.1008696 | 0.05913043 | 0.01391304
0.968261 | 0.9047816 | 0.8254412 | 0.7508746 | 0.6683716 | 0.5747546 | 0.5017782 | 0.4319646 | 0.3764275 | 0.3495777 | 0.3369866 | 0.3847779 | 0.4421166 | 0.4803306 | 0.509125 | 0.5300099 | 0.5286727 | 0.5241283 | 0.5275619 | 0.5182556
0.9603276 | 0.8889326 | 0.8286485 | 0.7588408 | 0.6906263 | 0.6239991 | 0.5240389 | 0.5288991 | 0.5211115 | 0.4641391 | 0.4166754 | 0.3676185 | 0.3694143 | 0.3665166 | 0.3396817 | 0.3144311 | 0.2860327 | 0.2846122 | 0.2895498 | 0.2896808
0.9809593 | 0.9302049 | 0.8857937 | 0.8366386 | 0.7811283 | 0.7256389 | 0.7321101 | 0.7385694 | 0.7435159 | 0.7516221 | 0.7644484 | 0.7583137 | 0.7473665 | 0.7458834 | 0.7428876 | 0.7383014 | 0.7352341 | 0.7211153 | 0.7022465 | 0.6896853
0.9650835 | 0.9032003 | 0.8333806 | 0.7762711 | 0.7080299 | 0.6445772 | 0.5588847 | 0.4985858 | 0.4430607 | 0.39546 | 0.3526153 | 0.2939245 | 0.2511035 | 0.2162101 | 0.1591245 | 0.1099455 | 0.04492639 | 0.04340462 | 0.03081951 | 0.0182225
0.986436 | 0.9270612 | 0.873828 | 0.7796522 | 0.7879017 | 0.8247976 | 0.779762 | 0.7941546 | 0.8310982 | 0.7799902 | 0.7565247 | 0.7924541 | 0.7526079 | 0.7650328 | 0.7887079 | 0.7960414 | 0.7675264 | 0.7533274 | 0.7780355 | 0.7526571
0.9905318 | 0.9649338 | 0.9403572 | 0.927067 | 0.9496339 | 0.9342748 | 0.9179102 | 0.837 | 0.8021975 | 0.7438326 | 0.6485962 | 0.6383732 | 0.6168942 | 0.5667253 | 0.5176126 | 0.4162823 | 0.3037061 | 0.22392 | 0.1727759 | 0.1318982
0.9992323 | 0.9833691 | 0.975456 | 0.9538871 | 0.9311696 | 0.9016294 | 0.8743652 | 0.8687915 | 0.8643504 | 0.8587925 | 0.8407959 | 0.8295903 | 0.8138222 | 0.7924169 | 0.7756745 | 0.7634365 | 0.7522679 | 0.7388338 | 0.7231502 | 0.7097425
1.000385 | 0.9813422 | 0.9603497 | 0.9469726 | 0.9373444 | 0.9145026 | 0.8897485 | 0.8858277 | 0.8818648 | 0.8703999 | 0.8645416 | 0.8435785 | 0.8207199 | 0.8205648 | 0.8128404 | 0.7918982 | 0.7652446 | 0.7651062 | 0.7668213 | 0.8024322
0.9993691 | 0.9472393 | 0.8931919 | 0.8295174 | 0.765818 | 0.7079109 | 0.6557959 | 0.6017486 | 0.5264698 | 0.4627853 | 0.4010233 | 0.3083828 | 0.2776285 | 0.223755 | 0.1565237 | 0.131641 | 0.1107225 | 0.09936663 | 0.07075333 | 0.05378406
1 | 0.9778052 | 0.9556104 | 0.9358816 | 0.9075216 | 0.8742293 | 0.8212084 | 0.7780518 | 0.7324291 | 0.6954377 | 0.6572133 | 0.6004932 | 0.5425401 | 0.4722565 | 0.4155364 | 0.3538841 | 0.2848335 | 0.2009864 | 0.1516646 | 0.09864365
0.9867347 | 0.8877551 | 0.7959184 | 0.7122449 | 0.6459184 | 0.5857143 | 0.505102 | 0.4489796 | 0.394898 | 0.372449 | 0.3408163 | 0.305102 | 0.2908163 | 0.2704082 | 0.2612245 | 0.2479592 | 0.2438776 | 0.227551 | 0.2204082 | 0.2061224
0.9846939 | 0.9418367 | 0.9061224 | 0.8653061 | 0.8091837 | 0.7367347 | 0.6632653 | 0.5918367 | 0.5612245 | 0.4714286 | 0.4265306 | 0.3826531 | 0.3510204 | 0.3030612 | 0.2867347 | 0.2612245 | 0.2387755 | 0.205102 | 0.1887755 | 0.177551
0.9980185 | 0.9622311 | 0.9344134 | 0.9052633 | 0.8827485 | 0.8469538 | 0.81119 | 0.7820435 | 0.7489194 | 0.6972362 | 0.6747541 | 0.6535883 | 0.6324369 | 0.5966841 | 0.5875184 | 0.5796742 | 0.5692142 | 0.5666984 | 0.5641716 | 0.5523809
0.9980221 | 0.9329353 | 0.8439628 | 0.7589717 | 0.6885929 | 0.6036035 | 0.5133058 | 0.3778493 | 0.3075342 | 0.2491592 | 0.1907805 | 0.09790517 | 0.06616636 | 0.0370726 | 0.003984872 | 0.004141427 | 0.0003021877 | 0.0004441795 | 0.003327705 | 0.008859924
0.9973829 | 0.9797636 | 0.9643307 | 0.9500135 | 0.9246899 | 0.9180007 | 0.9113398 | 0.8969887 | 0.8891908 | 0.8781517 | 0.8670729 | 0.8559956 | 0.8460355 | 0.8360782 | 0.8348831 | 0.8238312 | 0.8149515 | 0.812659 | 0.8103962 | 0.8080896
0.9986165 | 0.9682048 | 0.9854305 | 0.9347506 | 0.9499513 | 0.9104241 | 0.8921747 | 0.8739313 | 0.8577069 | 0.8354033 | 0.8049958 | 0.7685071 | 0.7097149 | 0.6549747 | 0.6144259 | 0.5657729 | 0.5292638 | 0.4947939 | 0.45627 | 0.4197691
0.9965792 | 0.9772916 | 0.9671236 | 0.9265522 | 0.8951311 | 0.8981244 | 0.9051637 | 0.8848831 | 0.8686524 | 0.8493628 | 0.8371739 | 0.8229621 | 0.8006442 | 0.7874316 | 0.7813238 | 0.7670771 | 0.7315035 | 0.7050372 | 0.6380383 | 0.6024504
0.9857817 | 0.9178977 | 0.8548297 | 0.8383706 | 0.8376623 | 0.8443836 | 0.8498019 | 0.8495193 | 0.8542861 | 0.852163 | 0.8540467 | 0.8541225 | 0.8549475 | 0.8512444 | 0.8459125 | 0.8473402 | 0.8479535 | 0.8531275 | 0.8530892 | 0.8529695
1.000502 | 1.00276 | 1.003863 | 1.006107 | 1.000892 | 0.9927996 | 0.9858495 | 0.980061 | 0.9759923 | 0.9684661 | 0.9580734 | 0.9459581 | 0.9349865 | 0.9171383 | 0.9010107 | 0.8814391 | 0.8601319 | 0.8152516 | 0.7686486 | 0.7312517
0.9983932 | 0.9710515 | 0.9477621 | 0.9373679 | 0.9285724 | 0.90934 | 0.8960504 | 0.8811599 | 0.8551797 | 0.8346879 | 0.8202903 | 0.8143222 | 0.8060391 | 0.8011261 | 0.7948066 | 0.7864076 | 0.7803561 | 0.7739923 | 0.761997 | 0.751612
0.9971871 | 0.97609 | 1 | 0.9690577 | 0.9212377 | 0.9296765 | 0.883263 | 0.8874824 | 0.8776371 | 0.838256 | 0.8551336 | 0.8466948 | 0.8312236 | 0.8213783 | 0.7988748 | 0.7763713 | 0.7398031 | 0.7158931 | 0.697609 | 0.6835443
0.9939638 | 1 | 0.9738431 | 0.9134809 | 0.8571429 | 0.8128773 | 0.7726358 | 0.7142857 | 0.6599598 | 0.5915493 | 0.527163 | 0.4688129 | 0.4305835 | 0.38833 | 0.277666 | 0.2173038 | 0.1529175 | 0.07847082 | 0.04024145 | 0.02012072
1.000238 | 0.973439 | 0.9418324 | 0.9177922 | 0.8875576 | 0.875916 | 0.8656472 | 0.8519497 | 0.8464966 | 0.8396807 | 0.8349215 | 0.8239638 | 0.8150695 | 0.8013753 | 0.790421 | 0.7794782 | 0.7719618 | 0.7637605 | 0.7562623 | 0.7514882
1.000236 | 0.9754983 | 0.948704 | 0.9177913 | 0.8903115 | 0.8621628 | 0.8443235 | 0.8196118 | 0.7997058 | 0.7763661 | 0.7461589 | 0.7317542 | 0.7180476 | 0.6954159 | 0.6741354 | 0.6521685 | 0.6260865 | 0.5896758 | 0.5498215 | 0.507912
0.9993167 | 0.9856591 | 0.9684795 | 0.9512955 | 0.9446691 | 0.9380414 | 0.9274508 | 0.9181876 | 0.9049634 | 0.8904168 | 0.8842262 | 0.8784777 | 0.8722858 | 0.8617008 | 0.8537557 | 0.8405278 | 0.8277294 | 0.8114065 | 0.7805811 | 0.7532741
1.000196 | 0.9830292 | 0.9588122 | 0.9328339 | 0.9152141 | 0.8945173 | 0.8786582 | 0.8658736 | 0.8570487 | 0.8438245 | 0.8367535 | 0.8279262 | 0.8195403 | 0.7970834 | 0.7693549 | 0.7477827 | 0.7428959 | 0.7353617 | 0.725202 | 0.7123943
1 | 0.994140625 | 0.990234375 | 0.9833984375 | 0.9858398 | 0.994140625 | 0.9897461 | 0.987793 | 0.987793 | 0.990234375 | 0.9755859375 | 0.9609375 | 0.9584961 | 0.9482421875 | 0.9428711 | 0.93359375 | 0.9350586 | 0.9208984375 | 0.9135742 | 0.9116211
0.9979366 | 0.9746467 | 0.9746861 | 0.9665108 | 0.9404841 | 0.933756 | 0.9160531 | 0.9106585 | 0.9066787 | 0.9068155 | 0.9028102 | 0.8905831 | 0.8769922 | 0.8606392 | 0.8593868 | 0.8636449 | 0.8610219 | 0.8529787 | 0.836679 | 0.8135027
1.126384 | 1.134202 | 1.07557 | 1.087296 | 0.9778502 | 0.9973941 | 0.9485342 | 0.9758958 | 0.9387622 | 0.9035831 | 0.9016287 | 0.9192182 | 0.8684039 | 0.8605863 | 0.8664495 | 0.8644951 | 0.9153094 | 0.8078176 | 0.7648208 | 0.7570033
0.9995986 | 0.994279 | 0.9608119 | 0.9340387 | 0.8938727 | 0.8711073 | 0.8416555 | 0.8135355 | 0.7880891 | 0.754627 | 0.7104506 | 0.7506667 | 0.7426936 | 0.7160481 | 0.6947772 | 0.6721595 | 0.6401594 | 0.6188685 | 0.5895644 | 0.5629414
1.031856 | 1.017905 | 0.9852893 | 0.9655092 | 0.9678826 | 0.9376012 | 0.9014907 | 0.8537357 | 0.8281382 | 0.8060201 | 0.7676149 | 0.7466835 | 0.7315615 | 0.6896612 | 0.6489299 | 0.5767601 | 0.5080756 | 0.4475287 | 0.2939888 | 0.1394098
1.059821 | 1.095941 | 1.058695 | 1.028431 | 0.9853661 | 0.9795842 | 0.9831364 | 0.959924 | 0.9332087 | 0.8774341 | 0.8659018 | 0.8485403 | 0.8242101 | 0.8033652 | 0.7860136 | 0.7722279 | 0.7619412 | 0.7388312 | 0.7227213 | 0.7044663
1 | 0.9796096 | 0.9717018 | 0.9433688 | 0.9195681 | 0.8798939 | 0.8811103 | 0.8573636 | 0.8630989 | 0.8631683 | 0.870064 | 0.849691 | 0.8304496 | 0.8089507 | 0.7920072 | 0.7841205 | 0.7739668 | 0.7490499 | 0.7309536 | 0.7105651
0.9926773 | 0.997154 | 1 | 0.9219149 | 0.8641206 | 0.8325983 | 0.7914519 | 0.9769162 | 0.9552006 | 0.9016804 | 0.8828905 | 0.8511557 | 0.8468982 | 0.8411829 | 0.8312533 | 0.8197662 | 0.819909 | 0.806974 | 0.801335 | 0.7985753
1 | 0.9720856 | 0.9476526 | 0.9267428 | 0.9128308 | 0.8848885 | 0.8709834 | 0.8535482 | 0.8378711 | 0.815231 | 0.8012911 | 0.7890886 | 0.7786649 | 0.7612575 | 0.7420989 | 0.731717 | 0.7090143 | 0.700328 | 0.6898905 | 0.6777226
1 | 0.9947489 | 0.9872953 | 0.9796557 | 0.9697301 | 0.9596183 | 0.9489749 | 0.9382784 | 0.923435 | 0.9101335 | 0.8973635 | 0.8833974 | 0.8723553 | 0.8622435 | 0.8516001 | 0.8412226 | 0.830845 | 0.8212649 | 0.811419 | 0.8055235
0.9999784 | 0.9948705 | 0.9947367 | 0.9908464 | 0.9807256 | 0.9680961 | 0.9591951 | 0.9390571 | 0.9201691 | 0.8987876 | 0.888656 | 0.8722831 | 0.8608907 | 0.8432656 | 0.8256103 | 0.8067288 | 0.797858 | 0.7814527 | 0.768834 | 0.7424828
0.9974784 | 0.9698966 | 0.9422803 | 0.9096899 | 0.8920951 | 0.835716 | 0.7918325 | 0.741684 | 0.6853287 | 0.6164303 | 0.5537819 | 0.5224048 | 0.4872562 | 0.4596333 | 0.4332648 | 0.4105988 | 0.3954867 | 0.366562 | 0.3288249 | 0.2974823
1 | 0.9932946 | 0.9872597 | 0.9798838 | 0.9704962 | 0.9597675 | 0.9537327 | 0.9463567 | 0.9416629 | 0.9349575 | 0.9289227 | 0.9188646 | 0.909477 | 0.9027716 | 0.8927135 | 0.8826553 | 0.8766205 | 0.8618686 | 0.8477872 | 0.8383996
0.9415177 | 0.9596995 | 0.9779 | 1.001777 | 0.9962135 | 0.9872443 | 0.9805449 | 0.9602506 | 0.9433539 | 0.9196834 | 0.910717 | 0.892704 | 0.8825969 | 0.8702257 | 0.8624028 | 0.8534335 | 0.8376647 | 0.8309338 | 0.8253364 | 0.8163399
1.003008 | 1.019925 | 1.039098 | 1.025564 | 1.010902 | 0.9906015 | 0.9849624 | 0.9736842 | 0.9680451 | 0.9669173 | 0.9454887 | 0.9195489 | 0.9071429 | 0.8913534 | 0.8699248 | 0.8473684 | 0.8394737 | 0.8293233 | 0.8135338 | 0.7921053
1 | 0.9895545 | 0.9899088 | 0.9714937 | 0.9583931 | 0.9348513 | 0.8954086 | 0.8745048 | 0.8482652 | 0.8221366 | 0.7984283 | 0.7773666 | 0.7591307 | 0.7406473 | 0.693346 | 0.662065 | 0.633213 | 0.5963656 | 0.5623485 | 0.5097753
1 | 0.9502278 | 0.9231307 | 0.9006049 | 0.8757425 | 0.8644851 | 0.8509783 | 0.8352078 | 0.8036229 | 0.7811117 | 0.7631428 | 0.7316089 | 0.7317836 | 0.7160421 | 0.6957984 | 0.6868849 | 0.6847339 | 0.6735347 | 0.6623828 | 0.6648832
0.9974222 | 0.9945514 | 0.9849236 | 0.9788111 | 0.9557278 | 0.9292661 | 0.9061633 | 0.8932352 | 0.893782 | 0.8909893 | 0.8847791 | 0.8887044 | 0.8757763 | 0.8357028 | 0.8125024 | 0.7824864 | 0.7557708 | 0.7327657 | 0.723216 | 0.6966762
0.9995366 | 0.9788818 | 0.9650001 | 0.9375228 | 0.9337665 | 0.9266975 | 0.9162567 | 0.9125398 | 0.8816413 | 0.8609471 | 0.8607203 | 0.8740597 | 0.8600893 | 0.8258486 | 0.798391 | 0.7608081 | 0.7368208 | 0.7093238 | 0.6920802 | 0.6611521
0.9963537 | 0.8793237 | 0.9757551 | 0.9551772 | 0.932135 | 0.8968861 | 0.8652935 | 0.8361193 | 0.8154771 | 0.7765651 | 0.7486218 | 0.7206763 | 0.6830137 | 0.7246242 | 0.7674428 | 0.7931836 | 0.7799572 | 0.7667377 | 0.7510815 | 0.7184233
0.9902492 | 0.874402 | 0.821972 | 0.7536882 | 0.6585751 | 0.7000387 | 0.6024911 | 0.553715 | 0.4964 | 0.5500978 | 0.5769432 | 0.6001393 | 0.5416255 | 0.4331206 | 0.3563094 | 0.297791 | 0.2173144 | 0.1648912 | 0.1075969 | 0.0356546
1.00146 | 0.9708029 | 0.9062044 | 0.8744526 | 0.8569343 | 0.8372263 | 0.8164234 | 0.790146 | 0.7583942 | 0.720073 | 0.700365 | 0.6708029 | 0.6510949 | 0.6237226 | 0.6018248 | 0.5854015 | 0.5076642 | 0.4791971 | 0.3478102 | 0.2810219
0.9992701 | 1.035401 | 1.020073 | 0.9959854 | 0.9467153 | 0.9291971 | 0.930292 | 0.9182482 | 0.9094891 | 0.9029197 | 0.8963504 | 0.8864964 | 0.8656934 | 0.8448905 | 0.8262774 | 0.8054745 | 0.7879562 | 0.7671533 | 0.7354015 | 0.7047445
0.9918939 | 0.9608569 | 0.9320911 | 0.8966202 | 0.8634614 | 0.8259096 | 0.7992792 | 0.765998 | 0.7393948 | 0.7083305 | 0.6573818 | 0.6175587 | 0.5646787 | 0.5118395 | 0.4678681 | 0.4172594 | 0.3733288 | 0.3249235 | 0.2720027 | 0.2147297
0.9941516 | 0.9719687 | 0.9497994 | 0.8943489 | 0.8834818 | 0.8747501 | 0.852676 | 0.826168 | 0.7864128 | 0.7509147 | 0.7154165 | 0.6710915 | 0.6181979 | 0.5542197 | 0.4723563 | 0.3837878 | 0.3376131 | 0.282557 | 0.2541993 | 0.2259232
0.9985991 | 0.9742265 | 0.9543557 | 0.930051 | 0.9146957 | 0.9014621 | 0.8838898 | 0.8551377 | 0.8397144 | 0.8131656 | 0.7689085 | 0.7357633 | 0.6940496 | 0.6612853 | 0.626304 | 0.5845631 | 0.5405644 | 0.4922407 | 0.4750765 | 0.4422713
0.9940248 | 0.9114086 | 0.8912254 | 0.8799506 | 0.8642488 | 0.8529672 | 0.8438888 | 0.8325664 | 0.8189455 | 0.7986535 | 0.7783684 | 0.7625238 | 0.7465908 | 0.7262512 | 0.7080946 | 0.7056669 | 0.6987578 | 0.682886 | 0.6624853 | 0.6554606
0.9962417 | 1.013997 | 0.991604 | 0.978085 | 0.9735085 | 0.9466611 | 0.9465115 | 0.9351618 | 0.9350462 | 0.932707 | 0.9146659 | 0.8943535 | 0.8718243 | 0.8648268 | 0.8511447 | 0.8307779 | 0.8059026 | 0.7832782 | 0.7762535 | 0.7758999
0.9970149 | 0.9858209 | 0.9902985 | 0.9723881 | 0.9544776 | 0.9455224 | 0.9231343 | 0.9208955 | 0.9186567 | 0.8985075 | 0.8828358 | 0.8537313 | 0.8044776 | 0.7350746 | 0.6544776 | 0.6231343 | 0.580597 | 0.5380597 | 0.4619403 | 0.3768657
0.9992537 | 1.012687 | 0.9925373 | 0.9880597 | 0.9768657 | 0.9746269 | 0.9544776 | 0.9544776 | 0.9522388 | 0.95 | 0.9455224 | 0.9186567 | 0.8873134 | 0.8626866 | 0.8313433 | 0.8022388 | 0.7708955 | 0.7395522 | 0.7216418 | 0.6947761
0.9911111 | 0.9533333 | 0.9288889 | 0.8555556 | 0.8311111 | 0.8022222 | 0.7711111 | 0.7288889 | 0.7155556 | 0.7066667 | 0.6688889 | 0.6244444 | 0.5733333 | 0.5022222 | 0.4866667 | 0.4644444 | 0.4355556 | 0.3955556 | 0.3688889 | 0.3533333
1 | 1.026667 | 0.9777778 | 0.9488889 | 0.8955556 | 0.8422222 | 0.8044444 | 0.7844444 | 0.7533333 | 0.7333333 | 0.7133333 | 0.6844444 | 0.6533333 | 0.6288889 | 0.5888889 | 0.5511111 | 0.52 | 0.4777778 | 0.4622222 | 0.4466667
0.9933333 | 0.9711111 | 0.9333333 | 0.9111111 | 0.8711111 | 0.8577778 | 0.8444444 | 0.8155556 | 0.8022222 | 0.7933333 | 0.7844444 | 0.78 | 0.78 | 0.7644444 | 0.7511111 | 0.7333333 | 0.7088889 | 0.68 | 0.6688889 | 0.6555556
0.996005 | 0.9663778 | 0.9169514 | 0.8947086 | 0.8576791 | 0.8356153 | 0.8136679 | 0.8014679 | 0.7917742 | 0.7721182 | 0.7698626 | 0.7601599 | 0.7529366 | 0.7482822 | 0.7386153 | 0.7364403 | 0.7318664 | 0.7197022 | 0.7099637 | 0.6977996
1.000837 | 0.9682008 | 0.9531381 | 0.9456067 | 0.9330544 | 0.9205021 | 0.9029289 | 0.8903766 | 0.8702929 | 0.8502092 | 0.8276151 | 0.7974895 | 0.7874477 | 0.7774059 | 0.7648536 | 0.7472803 | 0.734728 | 0.7271967 | 0.7146444
0.9956522 | 0.9695652 | 0.9773913 | 0.9356522 | 0.9226087 | 0.9017391 | 0.8808696 | 0.8704348 | 0.8547826 | 0.8391304 | 0.826087 | 0.8052174 | 0.8052174 | 0.7973913 | 0.7895652 | 0.7843478 | 0.7817391 | 0.7791304 | 0.7634783 | 0.7373913
0.9215517 | 0.9862069 | 0.9577586 | 0.937069 | 0.9241379 | 0.9086207 | 0.9008621 | 0.8956897 | 0.8905172 | 0.8853448 | 0.875 | 0.8672414 | 0.8543103 | 0.8543103 | 0.8439655 | 0.8362069 | 0.8362069 | 0.8310345 | 0.8051724 | 0.7844828
0.994295 | 0.9744563 | 0.967134 | 0.9522866 | 0.939973 | 0.9352857 | 0.922972 | 0.9106077 | 0.8882733 | 0.8658249 | 0.8408429 | 0.8258942 | 0.8134412 | 0.8037372 | 0.8041552 | 0.7994806 | 0.7897386 | 0.7900173 | 0.7903467 | 0.7806807
0.9966005 | 0.9818583 | 0.9739294 | 0.9569305 | 0.9456022 | 0.932006 | 0.9172734 | 0.9036659 | 0.8934787 | 0.8776146 | 0.8435542 | 0.815166 | 0.784513 | 0.7538649 | 0.6971029 | 0.6471575 | 0.543827 | 0.4018731 | 0.2405704 | 0.09289773
0.9977369 | 0.9920824 | 0.9852947 | 0.9773851 | 0.9683311 | 0.9615466 | 0.9434162 | 0.9411739 | 0.9355354 | 0.926475 | 0.9162895 | 0.909505 | 0.8981831 | 0.881173 | 0.8675719 | 0.8505634 | 0.7677035 | 0.697326 | 0.6246581 | 0.5485779
0.9988733 | 1.006881 | 1.017158 | 1.000151 | 0.9888177 | 0.9695429 | 0.9570814 | 0.9423456 | 0.9264718 | 0.9117537 | 0.9004558 | 0.8902799 | 0.8812516 | 0.868811 | 0.8518747 | 0.8064747 | 0.7610779 | 0.7157743 | 0.6704529 | 0.5983003
0.9940635 | 0.9722936 | 0.9455807 | 0.9025387 | 0.8822628 | 0.8634708 | 0.8431929 | 0.833826 | 0.8254547 | 0.8180687 | 0.8106827 | 0.8037958 | 0.7978984 | 0.7895436 | 0.7811894 | 0.7767922 | 0.7684456 | 0.7541481 | 0.7418342 | 0.7048295
1.001181 | 0.98662 | 0.9732035 | 0.9789024 | 0.9801125 | 0.9880614 | 0.9937616 | 0.9062051 | 0.8276344 | 0.7996397 | 0.7806152 | 0.735758 | 0.6953938 | 0.7044648 | 0.7067929 | 0.6574456 | 0.6125813 | 0.6205373 | 0.6296012 | 0.6533683
1.003424 | 0.9944894 | 0.9934268 | 1.002486 | 1.013819 | 1.004918 | 0.9892715 | 0.9073258 | 0.8220165 | 0.8030048 | 0.7817388 | 0.7964349 | 0.8111224 | 0.7909843 | 0.7730863 | 0.7933904 | 0.822696 | 0.8092952 | 0.7936486 | 0.7398864
1.003426 | 0.9877436 | 0.9664563 | 0.9777674 | 0.9913442 | 0.9577229 | 0.9218531 | 0.9264241 | 0.9220191 | 0.8782755 | 0.8345476 | 0.8233826 | 0.8156168 | 0.7662624 | 0.7225246 | 0.7585647 | 0.7889868 | 0.7710944 | 0.7520756 | 0.7511195
1.001177 | 0.9720161 | 0.9428637 | 0.9249699 | 0.9115733 | 0.8947904 | 0.8724136 | 0.8533877 | 0.8321316 | 0.777165 | 0.7334243 | 0.7099026 | 0.6830314 | 0.6808679 | 0.6809502 | 0.6765381 | 0.6732582 | 0.6587323 | 0.6430871 | 0.6129175
1.002299 | 0.9956073 | 0.993424 | 0.9923727 | 0.9902263 | 0.9734476 | 0.9521915 | 0.9163103 | 0.8725767 | 0.8524358 | 0.8323019 | 0.7840768 | 0.7414583 | 0.7224352 | 0.7011806 | 0.659697 | 0.6226965 | 0.6115499 | 0.6026392 | 0.5926943
1.001177 | 1.041679 | 1.082188 | 1.012603 | 0.9317966 | 0.8959097 | 0.8420766 | 0.8376602 | 0.8310151 | 0.8187209 | 0.8008427 | 0.7930584 | 0.7841548 | 0.7640096 | 0.7427521 | 0.7394537 | 0.7305571 | 0.7160412 | 0.7003918 | 0.6814595
1 | 0.9790384 | 0.9701164 | 0.9596806 | 0.934448 | 0.9225886 | 0.9138266 | 0.8974861 | 0.8825993 | 0.8646851 | 0.8257193 | 0.7972594 | 0.765712 | 0.7222052 | 0.6923315 | 0.6473711 | 0.5888774 | 0.5303537 | 0.4928217 | 0.4583269
1 | 0.9206011 | 0.8519236 | 0.714052 | 0.6458481 | 0.6093565 | 0.5887533 | 0.6004004 | 0.5857177 | 0.5496566 | 0.555857 | 0.5568258 | 0.5204848 | 0.5054361 | 0.5007858 | 0.501647 | 0.4920881 | 0.4557472 | 0.4352731 | 0.3776831
1 | 0.9305629 | 0.8556994 | 0.7863473 | 0.7330362 | 0.6802014 | 0.6541242 | 0.6388657 | 0.6019358 | 0.6025652 | 0.5924099 | 0.5876129 | 0.5883784 | 0.5891949 | 0.60066 | 0.6173474 | 0.6020379 | 0.6188783 | 0.6091993 | 0.6100328
1 | 0.9415385 | 0.8984615 | 0.8 | 0.7323077 | 0.6769231 | 0.6523077 | 0.6215385 | 0.5969231 | 0.56 | 0.5292308 | 0.5046154 | 0.4523077 | 0.4246154 | 0.3907692 | 0.3661538 | 0.3415385 | 0.3107692 | 0.2769231 | 0.2461538
1 | 0.9767442 | 0.9709302 | 0.9476744 | 0.9302326 | 0.9156977 | 0.8895349 | 0.875 | 0.8604651 | 0.8284884 | 0.8168605 | 0.7965116 | 0.7790698 | 0.7616279 | 0.744186 | 0.7296512 | 0.7122093 | 0.6947674 | 0.6802326 | 0.6627907
1 | 0.9882698 | 0.9824047 | 0.9706745 | 0.9648094 | 0.9442815 | 0.9442815 | 0.9472141 | 0.9208211 | 0.9178886 | 0.9120235 | 0.9090909 | 0.9032258 | 0.8856305 | 0.8797654 | 0.8592375 | 0.8416422 | 0.8269795 | 0.8093842 | 0.7888563
0.9963638 | 0.9877173 | 0.9812162 | 0.9714647 | 0.9284978 | 0.8973403 | 0.855438 | 0.8071044 | 0.7576937 | 0.708283 | 0.6631504 | 0.5911499 | 0.5417061 | 0.4932595 | 0.4307959 | 0.3866579 | 0.3339052 | 0.3047674 | 0.258376 | 0.2055331
0.9963701 | 0.9855731 | 0.969412 | 0.9575595 | 0.9500067 | 0.9295496 | 0.9219866 | 0.8961794 | 0.8682127 | 0.8541944 | 0.8369548 | 0.8164774 | 0.7906308 | 0.7593806 | 0.7119971 | 0.671055 | 0.6365911 | 0.6031574 | 0.5492526 | 0.4985589
1 | 0.9917979 | 0.9788686 | 0.9647405 | 0.9221076 | 0.8948778 | 0.8629083 | 0.8238392 | 0.7527143 | 0.7219208 | 0.6745406 | 0.6366399 | 0.5714588 | 0.5240684 | 0.4838004 | 0.4375861 | 0.3807136 | 0.3273972 | 0.2539658 | 0.211376
1 | 0.9790536 | 0.9581185 | 0.9270304 | 0.911843 | 0.892324 | 0.8800724 | 0.8598664 | 0.8570398 | 0.8520395 | 0.8535592 | 0.8521829 | 0.8537116 | 0.8530576 | 0.8335637 | 0.8111761 | 0.8011061 | 0.7866841 | 0.7838678 | 0.7933565
1.000604 | 0.978852 | 0.9534743 | 0.9196375 | 0.9003021 | 0.8567976 | 0.8773414 | 0.8978852 | 0.918429 | 0.9039275 | 0.8845921 | 0.8616314 | 0.8471299 | 0.8422961 | 0.8326284 | 0.8241692 | 0.8241692 | 0.8217523 | 0.8169184 | 0.8084592
0.8743443 | 0.9940066 | 0.9846894 | 0.9895992 | 0.9787694 | 0.9622789 | 0.9545884 | 0.9424314 | 0.9336112 | 0.918053 | 0.9160152 | 0.9162207 | 0.9096519 | 0.8986086 | 0.89881 | 0.8933871 | 0.8800722 | 0.8690127 | 0.8444731 | 0.8198891
0.9714368 | 1 | 0.9996174 | 0.9992398 | 0.9935765 | 0.9879116 | 0.9789739 | 0.9671857 | 0.9582381 | 0.9439855 | 0.9354641 | 0.9098104 | 0.896377 | 0.8813333 | 0.8601945 | 0.8378108 | 0.8207558 | 0.7894117 | 0.7727222 | 0.7409227
1 | 0.9498525 | 0.8952802 | 0.8849558 | 0.8849558 | 0.8820059 | 0.8775811 | 0.8731563 | 0.8731563 | 0.8746313 | 0.8702065 | 0.8672566 | 0.8480826 | 0.8141593 | 0.7566372 | 0.6858407 | 0.660767 | 0.6489676 | 0.6386431 | 0.6386431
1.007647 | 0.9854539 | 0.9738448 | 0.963416 | 0.9541132 | 0.9425096 | 0.936753 | 0.9310451 | 0.9064859 | 0.9276345 | 0.8890696 | 0.9021174 | 0.8928724 | 0.8589309 | 0.8696417 | 0.8521983 | 0.8476345 | 0.8278704 | 0.8186182 | 0.81053
1.001449 | 0.9942029 | 0.9830918 | 0.9695652 | 0.9618357 | 0.9521739 | 0.9487923 | 0.9415459 | 0.9270531 | 0.92657 | 0.9144928 | 0.9043478 | 0.9077295 | 0.9 | 0.894686 | 0.8487923 | 0.8091787 | 0.7801932 | 0.7449275 | 0.7140097
1 | 0.9903614 | 0.9831325 | 0.9433735 | 0.9084337 | 0.8686747 | 0.8349398 | 0.8012048 | 0.8084337 | 0.826506 | 0.8277108 | 0.8361446 | 0.7987952 | 0.7674699 | 0.7325301 | 0.6951807 | 0.6518072 | 0.5168675 | 0.3855422 | 0.003614458
0.9984102 | 0.9831479 | 0.9577107 | 0.9220986 | 0.8979332 | 0.8699523 | 0.8368839 | 0.8 | 0.7694754 | 0.7224165 | 0.6868045 | 0.6384738 | 0.5926868 | 0.554531 | 0.5112878 | 0.4629571 | 0.4248013 | 0.4197138 | 0.3866455 | 0.3510334
0.9973162 | 0.97847 | 0.9618508 | 0.9485451 | 0.9363493 | 0.9219454 | 0.9086444 | 0.8931258 | 0.882033 | 0.8598897 | 0.8168328 | 0.7748694 | 0.7317936 | 0.6942444 | 0.6412492 | 0.5771895 | 0.4965832 | 0.4049406 | 0.3165856 | 0.22162
0.9995244 | 0.9895205 | 0.9750884 | 0.9606657 | 0.9418218 | 0.9262891 | 0.9129717 | 0.8907768 | 0.8840324 | 0.879508 | 0.8738853 | 0.867155 | 0.859303 | 0.8491959 | 0.8125712 | 0.7903411 | 0.7659003 | 0.7381579 | 0.7148459 | 0.6870799
0.9984797 | 0.8856063 | 0.8503059 | 0.7746701 | 0.727252 | 0.6606813 | 0.5971423 | 0.5718844 | 0.5415827 | 0.5082794 | 0.4709308 | 0.438626 | 0.4032866 | 0.3740104 | 0.3507557 | 0.2297829 | 0.1924433 | 0.2074937 | 0.1902843 | 0.1781306
0.9984797 | 0.9127744 | 0.8875285 | 0.8813452 | 0.868115 | 0.8367338 | 0.8376035 | 0.8223582 | 0.8081264 | 0.7948813 | 0.7816661 | 0.7694315 | 0.7612451 | 0.7459818 | 0.7428392 | 0.7306105 | 0.7234197 | 0.7152243 | 0.7060303 | 0.7008576
0.9784173 | 0.9769784 | 0.9719424 | 0.9683453 | 0.9676259 | 0.9618705 | 0.9611511 | 0.9532374 | 0.9431655 | 0.9352518 | 0.9223022 | 0.9043165 | 0.8884892 | 0.8726619 | 0.8589928 | 0.8395683 | 0.818705 | 0.7870504 | 0.757554 | 0.7215827
1.00027 | 0.9571059 | 0.9160487 | 0.8792031 | 0.8518351 | 0.8318422 | 0.7960492 | 0.7771367 | 0.7613759 | 0.7393071 | 0.7130455 | 0.6931051 | 0.6679734 | 0.6438432 | 0.6144428 | 0.5850542 | 0.5630058 | 0.5367617 | 0.5116168 | 0.4927538
1.000277 | 0.9814661 | 0.9626556 | 0.9427386 | 0.9217151 | 0.9051176 | 0.8807746 | 0.811065 | 0.7502075 | 0.724758 | 0.6915629 | 0.6572614 | 0.6174274 | 0.5676349 | 0.5289073 | 0.4780083 | 0.4182573 | 0.3596127 | 0.2943292 | 0.1659751
1.001383 | 0.9936376 | 0.9881051 | 0.9792531 | 0.9737206 | 0.9648686 | 0.9582296 | 0.9372061 | 0.9294606 | 0.9183956 | 0.8885201 | 0.859751 | 0.830982 | 0.8210235 | 0.8143845 | 0.808852 | 0.8033195 | 0.7922545 | 0.7834025 | 0.771231
1.002994 | 0.9693792 | 0.9249372 | 0.9043718 | 0.8827142 | 0.8588911 | 0.8328942 | 0.8166881 | 0.7993872 | 0.7810061 | 0.7604834 | 0.739946 | 0.7204875 | 0.7032199 | 0.6848548 | 0.6599755 | 0.6546603 | 0.6472168 | 0.6408721 | 0.6355542
0.9998145 | 0.9903525 | 0.9786642 | 0.9736549 | 0.96141 | 0.9458256 | 0.9324675 | 0.9174397 | 0.9046382 | 0.8912801 | 0.8773655 | 0.8617811 | 0.8495362 | 0.806679 | 0.7576994 | 0.7048237 | 0.6380334 | 0.5935065 | 0.5601113 | 0.5489796
1 | 0.9778646 | 0.9557292 | 0.9049479 | 0.8919271 | 0.8697917 | 0.84765625 | 0.82421875 | 0.80859375 | 0.7838542 | 0.75390625 | 0.7239583 | 0.6953125 | 0.6549479 | 0.6484375 | 0.6328125 | 0.6184896 | 0.6015625 | 0.5885417 | 0.578125
0.9797753 | 1 | 0.9853933 | 0.9764045 | 0.9662921 | 0.9438202 | 0.9157303 | 0.9011236 | 0.8853933 | 0.8831461 | 0.8808989 | 0.8741573 | 0.8741573 | 0.8685393 | 0.8595506 | 0.8516854 | 0.8426966 | 0.8314607 | 0.8146067 | 0.7988764
0.9762311 | 0.9647993 | 0.9476299 | 0.9391103 | 0.9377964 | 0.9220904 | 0.916454 | 0.9107839 | 0.8936 | 0.8980865 | 0.8982504 | 0.8940388 | 0.8883832 | 0.8683787 | 0.8498086 | 0.841318 | 0.8342135 | 0.8171067 | 0.7942961 | 0.7758563
0.9986491 | 0.9911143 | 0.9792339 | 0.9098074 | 0.8468938 | 0.7742084 | 0.7449627 | 0.7059537 | 0.6582464 | 0.5877692 | 0.5759031 | 0.562972 | 0.5478639 | 0.5534279 | 0.5633195 | 0.5264946 | 0.4853397 | 0.4452667 | 0.3976457 | 0.3630313
0.9986491 | 0.9585127 | 0.9097055 | 0.8782481 | 0.8316084 | 0.739382 | 0.640651 | 0.5375746 | 0.4953019 | 0.4595481 | 0.4650402 | 0.4727081 | 0.4543484 | 0.4446869 | 0.4338931 | 0.428576 | 0.4156999 | 0.3832529 | 0.3388883 | 0.20238
1.00127 | 0.9872707 | 0.9837992 | 0.9902752 | 0.9786158 | 0.971053 | 0.9740141 | 0.9711327 | 0.9612269 | 0.9641926 | 0.9595515 | 0.9455605 | 0.9280524 | 0.9093815 | 0.9023936 | 0.8960019 | 0.8820086 | 0.8358866 | 0.7873882 | 0.7242707
1.001269 | 0.9650493 | 0.9463739 | 0.9276985 | 0.9031789 | 0.8733939 | 0.8453618 | 0.8272689 | 0.8085957 | 0.7881697 | 0.7689087 | 0.7420462 | 0.7181129 | 0.7041136 | 0.6836845 | 0.6579938 | 0.6282104 | 0.5867659 | 0.5604905 | 0.548831
1 | 0.9919355 | 0.9939516 | 0.9899194 | 0.9798387 | 0.9858871 | 0.9677419 | 0.9596774 | 0.9435484 | 0.9233871 | 0.8991935 | 0.891129 | 0.8709677 | 0.8467742 | 0.8266129 | 0.7802419 | 0.7419355 | 0.703629 | 0.6612903 | 0.5443548
1.000829 | 0.9899158 | 0.9548337 | 0.9032872 | 0.8868952 | 0.8693971 | 0.8573877 | 0.8190736 | 0.7917059 | 0.7621486 | 0.7227457 | 0.6932194 | 0.664799 | 0.6385734 | 0.6058185 | 0.5709204 | 0.5196096 | 0.4561054 | 0.3914832 | 0.3191981
1.000829 | 1.000893 | 0.9526802 | 0.9351993 | 0.9264632 | 0.9078832 | 0.8948005 | 0.8718654 | 0.8489474 | 0.821609 | 0.7942774 | 0.7614812 | 0.7627007 | 0.7584557 | 0.7608207 | 0.7533523 | 0.7106865 | 0.6658104 | 0.6340634 | 0.6034276
0.9986313 | 1.000897 | 0.9855967 | 0.9724848 | 0.9615694 | 0.9451825 | 0.932117 | 0.9212273 | 0.9136092 | 0.9027248 | 0.8874593 | 0.8722025 | 0.8558586 | 0.8450188 | 0.8353126 | 0.8234081 | 0.8137157 | 0.7721507 | 0.7327753 | 0.682445
1 | 0.9503356 | 0.895302 | 0.8375839 | 0.7852349 | 0.7409396 | 0.6912752 | 0.6442953 | 0.5932886 | 0.5463087 | 0.4872483 | 0.4389262 | 0.390604 | 0.3449664 | 0.2885906 | 0.2510067 | 0.2080537 | 0.1718121 | 0.1422819 | 0.1181208
0.6855754 | 0.8622366 | 1 | 0.993517 | 0.9708266 | 0.9432739 | 0.9270665 | 0.9027553 | 0.8638574 | 0.8363047 | 0.7990276 | 0.7747164 | 0.7487844 | 0.7163695 | 0.6952998 | 0.6758509 | 0.6401945 | 0.6061588 | 0.5559157 | 0.5024311
1.000261 | 0.9773142 | 0.9481095 | 0.9220339 | 0.8990874 | 0.8688396 | 0.8354628 | 0.8 | 0.7728814 | 0.7457627 | 0.6852673 | 0.6174707 | 0.5601043 | 0.5027379 | 0.4568449 | 0.3973924 | 0.3525424 | 0.2972621 | 0.1533246 | 0.02607562
1.002347 | 0.9898305 | 0.9814863 | 0.9491525 | 0.9512386 | 0.9314211 | 0.9303781 | 0.9314211 | 0.9022164 | 0.9074316 | 0.883442 | 0.8677966 | 0.8584094 | 0.8521512 | 0.8312907 | 0.8260756 | 0.8198175 | 0.8104302 | 0.8093872 | 0.797914
0.998285 | 0.9770385 | 0.9460275 | 0.9019445 | 0.8904402 | 0.874055 | 0.8543872 | 0.8185149 | 0.7598256 | 0.7141388 | 0.6749644 | 0.6537123 | 0.6259395 | 0.6045817 | 0.5718642 | 0.5179973 | 0.4592691 | 0.3970693 | 0.2779591 | 0.09666292
0.9982878 | 0.9753875 | 0.9459747 | 0.9295923 | 0.916423 | 0.901686 | 0.8934031 | 0.8819099 | 0.8817514 | 0.8734824 | 0.866856 | 0.8699663 | 0.8714533 | 0.8322901 | 0.8012652 | 0.7686199 | 0.7795879 | 0.743407 | 0.6942181 | 0.6787835
1 | 0.988035 | 0.9705476 | 0.9608836 | 0.9516797 | 0.9470778 | 0.9397147 | 0.9305108 | 0.9222273 | 0.914404 | 0.9038196 | 0.890474 | 0.8729867 | 0.8688449 | 0.8656236 | 0.8531983 | 0.8389324 | 0.8228256 | 0.8113208 | 0.8011965
0.9964072 | 0.960479 | 0.9281437 | 0.8934132 | 0.851497 | 0.8335329 | 0.8047904 | 0.7916168 | 0.7844311 | 0.7592814 | 0.7365269 | 0.7413174 | 0.7437126 | 0.7473054 | 0.7473054 | 0.7401198 | 0.7329341 | 0.7173653 | 0.697006 | 0.6754491
0.9952096 | 0.988024 | 0.9772455 | 0.960479 | 0.9353293 | 0.9005988 | 0.897006 | 0.8862275 | 0.8898204 | 0.8934132 | 0.8850299 | 0.8730539 | 0.8718563 | 0.8682635 | 0.8718563 | 0.8658683 | 0.8347305 | 0.8035928 | 0.794012 | 0.7844311
0.9655172 | 0.9862069 | 1 | 0.9944828 | 0.9889655 | 0.977931 | 0.9606897 | 0.9482759 | 0.9351724 | 0.9275862 | 0.9165517 | 0.8882759 | 0.8482759 | 0.8282759 | 0.7986207 | 0.782069 | 0.7641379 | 0.7303448 | 0.7062069 | 0.6737931
0.977354 | 0.9904648 | 1 | 0.9910608 | 0.9827175 | 0.9731824 | 0.966031 | 0.9564958 | 0.9380215 | 0.9147795 | 0.8843862 | 0.8706794 | 0.8551847 | 0.8104887 | 0.7634088 | 0.7216925 | 0.6912992 | 0.6692491 | 0.6519666 | 0.6293206
0.9985375 | 0.9513711 | 0.9316271 | 0.911883 | 0.8745887 | 0.8636197 | 0.8564899 | 0.8427788 | 0.8361974 | 0.8054845 | 0.7989031 | 0.7890311 | 0.7758684 | 0.7627057 | 0.7347349 | 0.7226691 | 0.6919561 | 0.6694698 | 0.6442413 | 0.6173675
0.9985375 | 0.9787934 | 0.9727605 | 0.9601463 | 0.9486289 | 0.9420475 | 0.9371115 | 0.9316271 | 0.9360146 | 0.9261426 | 0.9190128 | 0.9124314 | 0.9053016 | 0.8921389 | 0.8784278 | 0.8597806 | 0.8444241 | 0.8296161 | 0.8126143 | 0.804936
1 | 0.9878261 | 0.98 | 0.9678261 | 0.96 | 0.9513043 | 0.9417391 | 0.9295652 | 0.9191304 | 0.9069565 | 0.8982609 | 0.8878261 | 0.8704348 | 0.8513043 | 0.8313043 | 0.8069565 | 0.7495652 | 0.7113043 | 0.6686957 | 0.6104348
0.9901049 | 0.6586709 | 0.5052668 | 0.08755079 | 0.9538432 | 0.9106941 | 0.8727207 | 0.8399269 | 0.7984856 | 0.7639719 | 0.7208229 | 0.6862972 | 0.6241976 | 0.5966197 | 0.5604306 | 0.5345766 | 0.4206764 | 0.3464614 | 0.2687866 | 0.1928357
0.9918287 | 0.9677026 | 0.9366931 | 0.9125751 | 0.8798417 | 0.8575281 | 0.8351863 | 0.818016 | 0.7957266 | 0.768338 | 0.742629 | 0.71692 | 0.6963302 | 0.658534 | 0.6345005 | 0.600144 | 0.574443 | 0.5452863 | 0.5316444 | 0.5215187
0.9999518 | 0.970084 | 0.908547 | 0.9013957 | 0.8976771 | 0.8431576 | 0.8219604 | 0.8095315 | 0.7900851 | 0.7688987 | 0.7617112 | 0.7545816 | 0.7613929 | 0.7401921 | 0.7400293 | 0.729409 | 0.7397833 | 0.6816828 | 0.6973311 | 0.6884398
1.001724 | 0.9706897 | 0.9313793 | 0.89 | 0.8848276 | 0.8858621 | 0.887931 | 0.8962069 | 0.8806897 | 0.8662069 | 0.8568966 | 0.8517241 | 0.8341379 | 0.8155172 | 0.7948276 | 0.767931 | 0.7637931 | 0.74 | 0.7265517 | 0.7027586
1.001713 | 0.9695293 | 0.9167133 | 0.8042985 | 0.7319984 | 0.6562532 | 0.6160535 | 0.5517653 | 0.4175784 | 0.3303807 | 0.3119465 | 0.3015287 | 0.2395481 | 0.2245523 | 0.2038237 | 0.1934168 | 0.1944604 | 0.1932204 | 0.1942726 | 0.193037
1.000567 | 0.9844355 | 0.9866274 | 0.9624604 | 0.9509117 | 0.9553915 | 0.9300871 | 0.9185362 | 0.918438 | 0.8954171 | 0.8792665 | 0.8551147 | 0.8160524 | 0.7735451 | 0.7241654 | 0.6610321 | 0.6231137 | 0.5817612 | 0.5495778 | 0.508221
0.906383 | 0.9617021 | 0.9957447 | 0.9978723 | 1 | 0.9744681 | 0.9425532 | 0.9446809 | 0.9574468 | 0.9531915 | 0.9446809 | 0.9148936 | 0.8723404 | 0.8404255 | 0.7234043 | 0.5808511 | 0.5468085 | 0.3893617 | 0.2893617 | 0.1914894
0.9972846 | 0.8021987 | 0.7433589 | 0.7074156 | 0.6725784 | 0.6704848 | 0.668437 | 0.6674844 | 0.6686902 | 0.6611685 | 0.6634481 | 0.6559641 | 0.6539217 | 0.6529773 | 0.6543528 | 0.6491565 | 0.6396112 | 0.6257493 | 0.6130448 | 0.6047187
0.9951075 | 0.9013819 | 0.8272805 | 0.7717401 | 0.7499981 | 0.7523531 | 0.7524825 | 0.7482575 | 0.7516539 | 0.7484973 | 0.7530322 | 0.7433953 | 0.7413825 | 0.7393859 | 0.7363182 | 0.7299511 | 0.7225749 | 0.7249837 | 0.7164826 | 0.7200191
0.9972277 | 0.960396 | 0.9306931 | 0.8914851 | 0.8427723 | 0.7821782 | 0.7108911 | 0.650297 | 0.5885149 | 0.5219802 | 0.4792079 | 0.4233663 | 0.3473267 | 0.3093069 | 0.2605941 | 0.2047525 | 0.1180198 | 0.08950495 | 0.06455446 | 0.04079208
0.9960396 | 0.9817822 | 0.9663366 | 0.9461386 | 0.9318812 | 0.9188119 | 0.899802 | 0.8819802 | 0.8534653 | 0.820198 | 0.7976238 | 0.7655446 | 0.7322772 | 0.7085149 | 0.6847525 | 0.6657426 | 0.6336634 | 0.6075248 | 0.580198 | 0.5481188
0.999604 | 0.9817822 | 0.960396 | 0.9508911 | 0.9306931 | 0.9152475 | 0.9021782 | 0.8772277 | 0.8487129 | 0.829703 | 0.8047525 | 0.7738614 | 0.7465347 | 0.7227723 | 0.7037624 | 0.68 | 0.6455446 | 0.6229703 | 0.5920792 | 0.5718812
0.9972277 | 0.9841584 | 0.9663366 | 0.9425743 | 0.9271287 | 0.9116832 | 0.9033663 | 0.8819802 | 0.8629703 | 0.840396 | 0.8225743 | 0.7988119 | 0.7726733 | 0.7524752 | 0.7263366 | 0.6942574 | 0.6645545 | 0.639604 | 0.6158416 | 0.5992079
0.9972277 | 0.9865347 | 0.9710891 | 0.949703 | 0.9390099 | 0.9259406 | 0.9116832 | 0.8974257 | 0.8831683 | 0.8570297 | 0.8356436 | 0.8106931 | 0.7857426 | 0.7619802 | 0.7322772 | 0.7025743 | 0.6740594 | 0.6538614 | 0.6407921 | 0.6265347
1 | 0.9423086 | 0.9571616 | 0.9501879 | 0.8998325 | 0.9074401 | 0.8789114 | 0.8720283 | 0.8723452 | 0.879885 | 0.8732509 | 0.873749 | 0.8744736 | 0.8461486 | 0.8829869 | 0.8621564 | 0.8562922 | 0.8505864 | 0.8596658 | 0.790427
1 | 0.958256 | 0.9587863 | 0.965529 | 0.9238229 | 0.9064358 | 0.8709042 | 0.8714724 | 0.8662449 | 0.854843 | 0.8677223 | 0.8566991 | 0.857684 | 0.8471912 | 0.8732528 | 0.8809803 | 0.8827228 | 0.8721164 | 0.8636691 | 0.8143869
1 | 0.9968254 | 0.9911111 | 0.9860317 | 0.9809524 | 0.9765079 | 0.9612698 | 0.951746 | 0.9403175 | 0.9339683 | 0.9314286 | 0.9263492 | 0.9231746 | 0.9187302 | 0.9104762 | 0.9015873 | 0.8914286 | 0.8838095 | 0.8711111 | 0.8622222
0.9813463 | 0.9622822 | 0.947428 | 0.9367698 | 0.9292472 | 0.9142815 | 0.8762149 | 0.8402632 | 0.8338487 | 0.8400841 | 0.8357349 | 0.8334628 | 0.8269767 | 0.821583 | 0.8141002 | 0.8066333 | 0.7991624 | 0.8000179 | 0.7913254 | 0.7879591
0.9931224 | 1 | 0.9946195 | 0.9633517 | 0.9756871 | 0.986655 | 0.9744635 | 0.9663622 | 0.9569041 | 0.9419953 | 0.9325282 | 0.9189871 | 0.9054622 | 0.8796809 | 0.8552583 | 0.8294824 | 0.7860572 | 0.7848624 | 0.800077 | 0.8030192
0.9815638 | 0.9467434 | 0.918005 | 1 | 0.9560777 | 0.9425071 | 0.9122296 | 0.898687 | 0.8911803 | 0.8791146 | 0.8701049 | 0.8656421 | 0.8490515 | 0.8173252 | 0.7886369 | 0.7614475 | 0.7221643 | 0.7026039 | 0.663417 | 0.627268
0.9982801 | 0.9931204 | 0.9923833 | 0.9857494 | 0.9805897 | 0.9732187 | 0.9665848 | 0.9570025 | 0.9503686 | 0.9407862 | 0.9267813 | 0.9149877 | 0.8972973 | 0.8796069 | 0.8685504 | 0.8626536 | 0.858231 | 0.8449631 | 0.8302211 | 0.8206388
0.9968059 | 0.9953317 | 0.9916462 | 0.97543 | 0.9636364 | 0.9540541 | 0.9496314 | 0.9415233 | 0.9297297 | 0.9208845 | 0.8972973 | 0.8759214 | 0.8641278 | 0.8560197 | 0.8434889 | 0.8331695 | 0.8206388 | 0.8110565 | 0.8014742 | 0.7933661
0.9982801 | 0.9931204 | 0.9923833 | 0.9850123 | 0.9842752 | 0.9798526 | 0.9746929 | 0.9724816 | 0.9599509 | 0.9422604 | 0.9267813 | 0.9009828 | 0.8906634 | 0.8744472 | 0.85086 | 0.8324324 | 0.8088452 | 0.7992629 | 0.7896806 | 0.7764128
1 | 0.9743982 | 0.9451349 | 0.90368 | 0.9048031 | 0.9071371 | 0.8814761 | 0.8594747 | 0.8362566 | 0.8057403 | 0.7922442 | 0.7738833 | 0.7616191 | 0.7493683 | 0.7419517 | 0.734537 | 0.7246317 | 0.7135441 | 0.6963826 | 0.6889412
1 | 0.8655441 | 0.7292874 | 0.6772373 | 0.6431112 | 0.5874593 | 0.5282058 | 0.4707531 | 0.40971 | 0.3612137 | 0.3163247 | 0.2642154 | 0.2210879 | 0.1851554 | 0.1402495 | 0.08992144 | 0.03778124 | 0.007000799 | 0.008193861 | 0.0004389569
1.003474 | 0.9168335 | 0.8416445 | 0.7762652 | 0.6961765 | 0.627529 | 0.5556133 | 0.4918964 | 0.4167331 | 0.3154192 | 0.2861547 | 0.2520059 | 0.2178726 | 0.1756383 | 0.1447269 | 0.1187872 | 0.09610545 | 0.06858572 | 0.02705652 | 0.01657771
0.998913 | 0.9521739 | 0.9195652 | 0.8847826 | 0.8108696 | 0.7967391 | 0.7826087 | 0.7663043 | 0.7630435 | 0.748913 | 0.7706522 | 0.7858696 | 0.8065217 | 0.7913043 | 0.773913 | 0.7630435 | 0.801087 | 0.85 | 0.8130435 | 0.7684783
0.9984887 | 0.9851749 | 0.9743077 | 0.9658664 | 0.9477026 | 0.9161334 | 0.8796955 | 0.8444677 | 0.7982998 | 0.7655092 | 0.729075 | 0.6792372 | 0.6233206 | 0.5941886 | 0.5638314 | 0.4921713 | 0.4521777 | 0.4012195 | 0.301559 | 0.2006734
0.9997045 | 0.9973589 | 0.9889158 | 0.9829098 | 0.9708324 | 0.9563253 | 0.9503231 | 0.928497 | 0.9091006 | 0.89092 | 0.8703209 | 0.8484873 | 0.8230157 | 0.7379558 | 0.7101387 | 0.662826 | 0.6337913 | 0.6023081 | 0.5014281 | 0.4309856
1 | 0.984106 | 0.9715232 | 0.9576159 | 0.9450331 | 0.9331126 | 0.9211921 | 0.9072848 | 0.8913907 | 0.8721854 | 0.8576159 | 0.8470199 | 0.8278146 | 0.8039735 | 0.7748344 | 0.7437086 | 0.715894 | 0.6304636 | 0.5019868 | 0.4748344
1.000662 | 0.9927152 | 0.9827815 | 0.9754967 | 0.9629139 | 0.9536424 | 0.9430464 | 0.9350993 | 0.9417219 | 0.9430464 | 0.9503311 | 0.9331126 | 0.9152318 | 0.8854305 | 0.8801325 | 0.8801325 | 0.8735099 | 0.8735099 | 0.8754967 | 0.8735099
1.000662 | 0.9960265 | 0.9913907 | 0.984106 | 0.9754967 | 0.9688742 | 0.9602649 | 0.9602649 | 0.9615894 | 0.9609272 | 0.9622517 | 0.9496689 | 0.9357616 | 0.9264901 | 0.9291391 | 0.9291391 | 0.9271523 | 0.9278146 | 0.9298013 | 0.9284768
1 | 1.002649 | 1.003311 | 1.004636 | 1.002649 | 1.003311 | 1.001987 | 0.9993377 | 0.9900662 | 0.9788079 | 0.9794702 | 0.9768212 | 0.9741722 | 0.9708609 | 0.9735099 | 0.9768212 | 0.9781457 | 0.9768212 | 0.9715232 | 0.9682119
0.9951159 | 0.9358804 | 0.8979832 | 0.8406632 | 0.8047042 | 0.7833031 | 0.7492561 | 0.7239366 | 0.7015104 | 0.6839579 | 0.6663687 | 0.6419536 | 0.6311518 | 0.6184082 | 0.6056419 | 0.5957847 | 0.5907872 | 0.5750681 | 0.5709681 | 0.5581372
0.9932544 | 0.995962 | 1 | 0.9883195 | 0.9806044 | 0.9715505 | 0.9533742 | 0.9665324 | 0.9757934 | 0.9419179 | 0.9080296 | 0.8571331 | 0.8101422 | 0.7318403 | 0.684875 | 0.6261694 | 0.5752686 | 0.5217498 | 0.4799756 | 0.4146866
1 | 0.9978009 | 0.9933338 | 0.9900119 | 0.9843827 | 0.9890364 | 0.9971239 | 0.9960626 | 0.9950199 | 0.9802699 | 0.9506842 | 0.9267984 | 0.8937881 | 0.8767682 | 0.8563051 | 0.8462163 | 0.8041598 | 0.7198752 | 0.6207436 | 0.4131806
1 | 0.9789474 | 0.9431579 | 0.9189474 | 0.8978947 | 0.8863158 | 0.8705263 | 0.8589474 | 0.8357895 | 0.82 | 0.7957895 | 0.7757895 | 0.7673684 | 0.7442105 | 0.7273684 | 0.7063158 | 0.6852632 | 0.6747368 | 0.6557895 | 0.6410526
0.9968421 | 0.7378947 | 0.7031579 | 0.68 | 0.6842105 | 0.6442105 | 0.62 | 0.5894737 | 0.5526316 | 0.5284211 | 0.5021053 | 0.4894737 | 0.4663158 | 0.4442105 | 0.4421053 | 0.4136842 | 0.4084211 | 0.3915789 | 0.3810526 | 0.38
0.9932004 | 0.9797236 | 0.966236 | 0.9630938 | 0.9542696 | 0.946545 | 0.9433271 | 0.9183838 | 0.8969068 | 0.8867885 | 0.8768214 | 0.8690266 | 0.8556795 | 0.8502731 | 0.8447641 | 0.8381986 | 0.8293582 | 0.823968 | 0.8197207 | 0.8109506
1 | 1.004144 | 1.007044 | 1.003315 | 0.9883978 | 0.9689227 | 0.9506906 | 0.9357735 | 0.9245856 | 0.9175414 | 0.9084254 | 0.8980663 | 0.8910221 | 0.8831492 | 0.866989 | 0.8508287 | 0.8359116 | 0.8234807 | 0.8093923 | 0.7994475
1.001242 | 1.008696 | 1.019462 | 1.003727 | 0.9871636 | 0.978882 | 0.973913 | 0.9581781 | 0.9399586 | 0.9217391 | 0.8985507 | 0.8927536 | 0.8811594 | 0.8703934 | 0.8612836 | 0.8496894 | 0.8347826 | 0.8281573 | 0.8165631 | 0.8057971
1 | 0.9882614 | 0.9743759 | 0.9615614 | 0.9391087 | 0.9113527 | 0.9039871 | 0.8955191 | 0.8848911 | 0.8742747 | 0.8647143 | 0.8508669 | 0.8380689 | 0.825266 | 0.8167815 | 0.8050858 | 0.7944529 | 0.7859733 | 0.7753155 | 0.7689579
0.9999731 | 1.060612 | 1.122592 | 1.107711 | 1.098242 | 1.059065 | 1.060303 | 1.116789 | 1.131506 | 1.107092 | 1.078627 | 1.031208 | 0.9729568 | 0.9781137 | 0.9818608 | 0.9359021 | 0.8899723 | 0.8089027 | 0.7575428 | 0.7075575
0.9995516 | 0.9887892 | 0.9780269 | 0.9713004 | 0.961435 | 0.9493274 | 0.9309417 | 0.9251121 | 0.9170404 | 0.9017937 | 0.8820628 | 0.8699552 | 0.8618834 | 0.8493274 | 0.8466368 | 0.8466368 | 0.8443946 | 0.8434978 | 0.8403587 | 0.8349776
1.000456 | 0.9943377 | 0.9788551 | 0.9852642 | 0.9739529 | 0.9636426 | 0.9553875 | 0.9450402 | 0.9170041 | 0.9087411 | 0.8806653 | 0.8682734 | 0.8423746 | 0.8310526 | 0.8082419 | 0.798991 | 0.7928255 | 0.7814267 | 0.7722023 | 0.760875
1.003589 | 0.9995418 | 0.9997113 | 0.9779626 | 0.9708331 | 0.9751182 | 0.9762411 | 0.9721758 | 0.9681635 | 0.9641432 | 0.9579909 | 0.9549585 | 0.9540236 | 0.9510309 | 0.940771 | 0.9409007 | 0.9409775 | 0.9379477 | 0.9349709 | 0.9215726
1 | 0.9652206 | 0.9354182 | 0.9023538 | 0.8759246 | 0.8643964 | 0.8528656 | 0.8479862 | 0.8431175 | 0.8349544 | 0.806848 | 0.830224 | 0.8021691 | 0.7724724 | 0.7611556 | 0.7498415 | 0.7418789 | 0.7388282 | 0.7258912 | 0.7195379
1 | 0.9186668 | 0.9033886 | 0.890455 | 0.8751787 | 0.8504483 | 0.8351604 | 0.805756 | 0.7869983 | 0.7776849 | 0.7719011 | 0.7743845 | 0.7733692 | 0.7606225 | 0.751392 | 0.7374778 | 0.7388361 | 0.736632 | 0.7320582 | 0.7274882
0.9992857 | 1.019643 | 1.0475 | 0.9875 | 0.9821429 | 0.9767857 | 0.9682143 | 0.9628571 | 0.9457143 | 0.9296429 | 0.935 | 0.9425 | 0.935 | 0.9210714 | 0.935 | 0.905 | 0.8707143 | 0.8803571 | 0.8632143 | 0.8385714
0.9972318 | 0.9391003 | 0.8726644 | 0.8103806 | 0.7397924 | 0.6920415 | 0.6276817 | 0.6048443 | 0.584083 | 0.5550173 | 0.5342561 | 0.5155709 | 0.4927336 | 0.4802768 | 0.4595156 | 0.432526 | 0.4179931 | 0.4076125 | 0.3930796 | 0.36609
0.999308 | 1.007612 | 1.005536 | 1.007612 | 1.011765 | 1.00346 | 0.9868512 | 0.9743945 | 0.9515571 | 0.9349481 | 0.9058824 | 0.8705882 | 0.8477509 | 0.8290657 | 0.783391 | 0.7626298 | 0.7397924 | 0.7128028 | 0.6920415 | 0.6484429
1 | 0.9956044 | 0.9923077 | 0.9824176 | 0.9736264 | 0.9494505 | 0.9296703 | 0.9032967 | 0.8791209 | 0.8604396 | 0.8296703 | 0.8010989 | 0.7813187 | 0.743956 | 0.7032967 | 0.6736264 | 0.6296703 | 0.6043956 | 0.5802198 | 0.5494505
0.9989011 | 0.9934066 | 0.989011 | 0.9978022 | 1.007692 | 1.001099 | 0.9934066 | 0.9813187 | 0.9725275 | 0.967033 | 0.9626374 | 0.9593407 | 0.9505495 | 0.9428571 | 0.9406593 | 0.9351648 | 0.9263736 | 0.9230769 | 0.9098901 | 0.9010989
1.000412 | 0.9731959 | 0.9447423 | 0.9125773 | 0.8729897 | 0.8197938 | 0.7876289 | 0.7579381 | 0.7294845 | 0.6997938 | 0.6762887 | 0.6503093 | 0.6230928 | 0.603299 | 0.5797938 | 0.5661856 | 0.5624742 | 0.5587629 | 0.5525773 | 0.5476289
0.9991753 | 0.9917526 | 0.9793814 | 0.9694845 | 0.9583505 | 0.931134 | 0.897732 | 0.8593814 | 0.8371134 | 0.811134 | 0.7876289 | 0.7665979 | 0.7406186 | 0.7171134 | 0.7109278 | 0.6960825 | 0.6874227 | 0.6824742 | 0.6750515 | 0.6725773
0.9988827 | 0.9776536 | 0.9631285 | 0.9597765 | 0.9586592 | 0.9407821 | 0.8871508 | 0.8782123 | 0.8625698 | 0.8424581 | 0.827933 | 0.8178771 | 0.8134078 | 0.796648 | 0.7798883 | 0.7765363 | 0.7631285 | 0.7575419 | 0.7575419 | 0.7519553
0.9978588 | 0.9847906 | 0.9673442 | 0.9433526 | 0.9259504 | 0.9174151 | 0.9044574 | 0.8803332 | 0.8540419 | 0.8233614 | 0.7837366 | 0.7529787 | 0.7178094 | 0.6936741 | 0.6695167 | 0.6497706 | 0.6300245 | 0.5837771 | 0.5374192 | 0.5000387
1.000059 | 0.9959572 | 0.9852549 | 0.9833644 | 0.9748291 | 0.9685382 | 0.9555805 | 0.9470674 | 0.9296099 | 0.9144852 | 0.8992169 | 0.8928818 | 0.86669 | 0.855844 | 0.84282 | 0.8297186 | 0.8078277 | 0.7948368 | 0.7685456 | 0.7489101
0.9962825 | 0.9583643 | 0.9271375 | 0.9070632 | 0.8802974 | 0.8289963 | 0.7843866 | 0.7263941 | 0.6773234 | 0.6371747 | 0.5836431 | 0.5144981 | 0.4944238 | 0.472119 | 0.4565056 | 0.4275093 | 0.394052 | 0.3628253 | 0.333829 | 0.3026022
0.998513 | 0.9828996 | 0.9695167 | 0.9539033 | 0.93829 | 0.9137546 | 0.8825279 | 0.8557621 | 0.8267658 | 0.8111524 | 0.795539 | 0.7821561 | 0.7442379 | 0.7219331 | 0.6973978 | 0.6907063 | 0.670632 | 0.6639405 | 0.6460967 | 0.6394052
1.002402 | 0.9954507 | 0.9861149 | 0.9862823 | 0.9793066 | 0.9699883 | 0.9702184 | 0.9657179 | 0.9540813 | 0.9472835 | 0.9239999 | 0.919604 | 0.8985027 | 0.8821914 | 0.8496209 | 0.8451657 | 0.8455596 | 0.8364226 | 0.8392219 | 0.8373255
1.00003 | 0.9385384 | 0.8732158 | 0.8309965 | 0.7810996 | 0.7542392 | 0.70817 | 0.700589 | 0.677638 | 0.6546833 | 0.6393987 | 0.6357234 | 0.6244746 | 0.6018767 | 0.5639644 | 0.5376354 | 0.5112024 | 0.48099 | 0.5779743 | 0.490927
1.00155 | 1.006691 | 1.010564 | 1.016962 | 1.023354 | 1.028483 | 1.032367 | 1.008379 | 0.9856747 | 0.9692457 | 0.950294 | 0.9402391 | 0.9289662 | 0.9277722 | 0.9240675 | 0.9241333 | 0.9242081 | 0.9230021 | 0.9141921 | 0.9104245
0.9971264 | 0.9656407 | 0.8981884 | 0.896923 | 0.891369 | 0.882914 | 0.8845356 | 0.8573044 | 0.8243256 | 0.79137 | 0.712376 | 0.6492821 | 0.5774452 | 0.5127901 | 0.463939 | 0.3992839 | 0.3145361 | 0.34493 | 0.3206818 | 0.2949653
0.9942503 | 0.9800291 | 0.9816414 | 0.9760471 | 0.9733816 | 0.9505382 | 0.9478433 | 0.9393248 | 0.9322437 | 0.9179853 | 0.9109367 | 0.9081751 | 0.9097162 | 0.9098355 | 0.9128309 | 0.9215878 | 0.8943861 | 0.8801804 | 0.8544841 | 0.8201516
1.000541 | 0.9791503 | 0.9556168 | 0.9320977 | 0.9107189 | 0.845376 | 0.7843307 | 0.7232787 | 0.6515164 | 0.5786775 | 0.5101269 | 0.4383619 | 0.3408919 | 0.3195392 | 0.2896465 | 0.2436326 | 0.1986876 | 0.1494685 | 0.03928798 | 0.007321881
0.9994682 | 0.9834649 | 0.9738757 | 0.9578605 | 0.8914751 | 0.8443596 | 0.7929676 | 0.7404963 | 0.6698251 | 0.6312968 | 0.5799284 | 0.51036 | 0.4697137 | 0.436557 | 0.4001808 | 0.3563097 | 0.3188673 | 0.2717872 | 0.08875456 | 0.008571447
1.00054 | 0.9920573 | 0.9803593 | 0.9375544 | 0.89796 | 0.8701329 | 0.8326813 | 0.7995167 | 0.769569 | 0.7203605 | 0.6904075 | 0.6465378 | 0.6026812 | 0.559917 | 0.5192917 | 0.4733039 | 0.4219683 | 0.3492917 | 0.1523226 | 0.1342878
0.9983981 | 0.9727322 | 0.9470742 | 0.9085747 | 0.881844 | 0.8518963 | 0.8101812 | 0.781305 | 0.7427911 | 0.6978591 | 0.6839868 | 0.6636912 | 0.6444657 | 0.617748 | 0.5920861 | 0.5728593 | 0.5087529 | 0.4896452 | 0.449109 | 0.3614337
0.9994682 | 0.9781025 | 0.958877 | 0.9417891 | 0.9161363 | 0.8958315 | 0.8701827 | 0.8305973 | 0.7877886 | 0.7407176 | 0.7311665 | 0.7226801 | 0.6895575 | 0.6617907 | 0.690807 | 0.7283975 | 0.6909852 | 0.6482183 | 0.5808963 | 0.5028613
1.00052 | 0.9839002 | 0.9703142 | 0.9597876 | 0.9447004 | 0.9190298 | 0.9085315 | 0.9010569 | 0.8936001 | 0.8800814 | 0.8574453 | 0.8423688 | 0.8227423 | 0.8016394 | 0.7729415 | 0.7548411 | 0.7367301 | 0.7080074 | 0.6414446 | 0.5688094
0.9964823 | 0.973887 | 0.943757 | 0.9136401 | 0.8850653 | 0.8534986 | 0.8098413 | 0.7782394 | 0.7360626 | 0.6969173 | 0.6532292 | 0.6065447 | 0.564447 | 0.5344136 | 0.4922939 | 0.44423 | 0.4157694 | 0.3798181 | 0.3438756 | 0.3139564
0.9979981 | 0.9875549 | 0.9831703 | 0.9666906 | 0.9547712 | 0.9337444 | 0.9172691 | 0.8947352 | 0.8677113 | 0.861789 | 0.8393035 | 0.8289087 | 0.810966 | 0.7945653 | 0.7722029 | 0.7573048 | 0.7499985 | 0.7305884 | 0.7232822 | 0.7114287
0.9991521 | 0.8430058 | 0.8118249 | 0.7754589 | 0.7351846 | 0.7469788 | 0.7574772 | 0.7876135 | 0.7590988 | 0.7370803 | 0.7359302 | 0.7373985 | 0.7505575 | 0.7663061 | 0.797696 | 0.8342977 | 0.7656448 | 0.6683335 | 0.7051019 | 0.6939326
1 | 0.9755224 | 0.9683582 | 0.9635821 | 0.9558209 | 0.9501493 | 0.941791 | 0.9361194 | 0.9304478 | 0.9247761 | 0.9170149 | 0.9080597 | 0.9020896 | 0.8925373 | 0.8847761 | 0.8734328 | 0.8576119 | 0.8331343 | 0.8059701 | 0.78
1.013279 | 1.005013 | 0.9990784 | 0.9908678 | 0.9827131 | 0.9746282 | 0.9665573 | 0.9584445 | 0.9437967 | 0.9442156 | 0.9359212 | 0.9276548 | 0.9257139 | 0.9152552 | 0.9156043 | 0.9116666 | 0.8991273 | 0.8994484 | 0.8954409 | 0.8914473
0.9766948 | 0.9725616 | 0.9620471 | 0.9450534 | 0.9303498 | 0.9113035 | 0.8859457 | 0.8691615 | 0.8523075 | 0.8290302 | 0.808043 | 0.7954479 | 0.7784682 | 0.7573134 | 0.7447462 | 0.721455 | 0.7024785 | 0.6813796 | 0.6645675 | 0.641388
0.9982679 | 1.0306 | 1.050231 | 1.021363 | 1.008661 | 1.000577 | 0.9878753 | 0.9693995 | 0.9786374 | 0.9844111 | 1.000577 | 0.9774827 | 0.9590069 | 0.9474596 | 0.9301386 | 0.9139723 | 0.8989607 | 0.8827945 | 0.8689376 | 0.8493072
1.002408 | 1.003945 | 0.935157 | 0.8706108 | 0.8060856 | 0.7617068 | 0.7359742 | 0.7202983 | 0.7017637 | 0.6631823 | 0.6403328 | 0.6016869 | 0.5630426 | 0.5545524 | 0.546043 | 0.534682 | 0.5319142 | 0.46602 | 0.424491 | 0.403255
0.9929577 | 0.9802817 | 0.9676056 | 0.9521127 | 0.9366197 | 0.9042254 | 0.8774648 | 0.8492958 | 0.8253521 | 0.7971831 | 0.7690141 | 0.7478873 | 0.7211268 | 0.7 | 0.6633803 | 0.6478873 | 0.6380282 | 0.6239437 | 0.6098592 | 0.5943662
0.9946456 | 0.9518085 | 0.9188815 | 0.869451 | 0.8332473 | 0.8102104 | 0.7608199 | 0.7312697 | 0.7082729 | 0.6787227 | 0.6393024 | 0.5966054 | 0.5638186 | 0.5408818 | 0.517965 | 0.498325 | 0.4688148 | 0.4525115 | 0.426258 | 0.4132313
1.007812 | 1.024636 | 0.9920096 | 0.9497931 | 0.9077368 | 0.8522134 | 0.8298372 | 0.7975709 | 0.7588713 | 0.7072852 | 0.6618922 | 0.6265494 | 0.5882302 | 0.5562642 | 0.5373849 | 0.5020421 | 0.4863594 | 0.46744 | 0.4321573 | 0.4076256
0.9947057 | 0.9520087 | 0.9160853 | 0.8838791 | 0.8683165 | 0.8560907 | 0.8403679 | 0.8346154 | 0.8320795 | 0.8164768 | 0.8077279 | 0.7792188 | 0.7769631 | 0.7744272 | 0.7621813 | 0.7499956 | 0.7346132 | 0.735454 | 0.7265649 | 0.7142991
0.8979715 | 0.8849842 | 0.867033 | 0.8743201 | 0.8703897 | 0.8503748 | 0.806152 | 0.836573 | 0.8026719 | 0.8098933 | 0.8001626 | 0.7962072 | 0.773239 | 0.7624217 | 0.7686004 | 0.7606863 | 0.7477459 | 0.7680672 | 0.7490827 | 0.7395208
0.9469697 | 0.9734848 | 0.9924242 | 0.9848485 | 0.9924242 | 0.9962121 | 0.9924242 | 0.9810606 | 1.003788 | 0.9734848 | 0.9962121 | 0.9810606 | 0.9810606 | 0.9507576 | 0.9431818 | 0.9128788 | 0.875 | 0.875 | 0.8333333 | 0.7954545
0.9904571 | 0.9617806 | 0.9235422 | 0.8947583 | 0.8849648 | 0.8720348 | 0.8686597 | 0.8684401 | 0.8650579 | 0.8551999 | 0.8422031 | 0.8419573 | 0.8416947 | 0.8541067 | 0.8252608 | 0.8345316 | 0.8311684 | 0.8181859 | 0.8243609 | 0.8114548
0.9672897 | 1 | 0.9719626 | 0.9345794 | 0.9392523 | 0.9392523 | 0.9392523 | 0.8878505 | 0.9018692 | 0.8925234 | 0.8738318 | 0.8738318 | 0.8738318 | 0.8598131 | 0.8411215 | 0.8411215 | 0.8411215 | 0.817757 | 0.8130841 | 0.7943925
0.9968944 | 1 | 0.9440994 | 0.9440994 | 0.9161491 | 0.7795031 | 0.7857143 | 0.7111801 | 0.6428571 | 0.6925466 | 0.6832298 | 0.6180124 | 0.5341615 | 0.5 | 0.4813665 | 0.5 | 0.5093168 | 0.5434783 | 0.5434783 | 0.4875776
0.9986486 | 0.9972973 | 1 | 1 | 1.004054 | 1.004054 | 1.010811 | 0.9932432 | 0.9810811 | 0.9675676 | 0.9581081 | 0.9554054 | 0.9445946 | 0.9432432 | 0.9472973 | 0.9459459 | 0.9162162 | 0.8756757 | 0.8351351 | 0.7918919
0.999381 | 0.996878 | 0.9924617 | 0.9899612 | 0.984921 | 0.977342 | 0.9729469 | 0.9621742 | 0.9501171 | 0.9367958 | 0.9253829 | 0.9133331 | 0.8981067 | 0.8905065 | 0.878455 | 0.8670438 | 0.8537307 | 0.8435933 | 0.8359793 | 0.8296351
1.00059 | 0.9924245 | 0.9842474 | 0.9737304 | 0.9667444 | 0.9568128 | 0.9562614 | 0.9557079 | 0.9539855 | 0.9534341 | 0.9511241 | 0.9500043 | 0.9488784 | 0.9237186 | 0.8903707 | 0.868747 | 0.8494553 | 0.8530446 | 0.8572213 | 0.8080938
1.000589 | 0.990662 | 0.9801659 | 0.9673158 | 0.9585693 | 0.9463087 | 0.9311447 | 0.938238 | 0.9447307 | 0.9529859 | 0.9213585 | 0.8950046 | 0.8557676 | 0.8593338 | 0.8599674 | 0.8617741 | 0.8571512 | 0.8519407 | 0.825619 | 0.8004702
1.001174 | 0.9936015 | 0.9877866 | 0.980211 | 0.9714705 | 0.9662581 | 0.9645758 | 0.9517377 | 0.9371492 | 0.9342798 | 0.93553 | 0.9156328 | 0.8957385 | 0.8781944 | 0.8846961 | 0.8970599 | 0.9053162 | 0.8836624 | 0.8620047 | 0.8403549
1.033333 | 1.022222 | 1.015278 | 0.9930556 | 0.975 | 0.9625 | 0.9555556 | 0.9333333 | 0.9083333 | 0.8819444 | 0.8597222 | 0.8458333 | 0.825 | 0.8152778 | 0.7972222 | 0.7861111 | 0.7847222 | 0.7805556 | 0.7833333 | 0.7819444
0.9880802 | 0.9815692 | 0.9728946 | 0.9658358 | 0.95606 | 0.9311555 | 0.9116495 | 0.8964591 | 0.8926351 | 0.8828667 | 0.8812059 | 0.8827806 | 0.8816549 | 0.8827007 | 0.8648184 | 0.8404568 | 0.8236761 | 0.818233 | 0.8127894 | 0.8084283
1.001235 | 0.9759259 | 0.9611111 | 0.9432099 | 0.9290123 | 0.9067901 | 0.8858025 | 0.854321 | 0.845679 | 0.8388889 | 0.8296296 | 0.8191358 | 0.8111111 | 0.7962963 | 0.7888889 | 0.7833333 | 0.7777778 | 0.7709877 | 0.7623457 | 0.7561728
0.9981818 | 0.9563636 | 0.8993939 | 0.88 | 0.8648485 | 0.8563636 | 0.8557576 | 0.8563636 | 0.8466667 | 0.84 | 0.8321212 | 0.8381818 | 0.8290909 | 0.8230303 | 0.8084848 | 0.7975758 | 0.8 | 0.7981818 | 0.7915152 | 0.7793939
1.003531 | 0.9950733 | 0.9890178 | 0.9841541 | 0.9804865 | 0.9804235 | 0.9743592 | 0.963509 | 0.955051 | 0.9358175 | 0.9189777 | 0.906921 | 0.8912891 | 0.887626 | 0.8779704 | 0.8683309 | 0.8586665 | 0.8297847 | 0.8116726 | 0.7922236
0.9919028 | 0.9663968 | 0.9384615 | 0.9178138 | 0.888664 | 0.8728745 | 0.8497976 | 0.8777328 | 0.8291498 | 0.8024291 | 0.7744939 | 0.7659919 | 0.7502024 | 0.7477733 | 0.7489879 | 0.7295547 | 0.7210526 | 0.7101215 | 0.711336 | 0.702834
1.001536 | 1.021113 | 1.002687 | 0.9704415 | 0.9566219 | 0.9428023 | 0.9128599 | 0.8829175 | 0.8725528 | 0.8633397 | 0.852975 | 0.8368522 | 0.821881 | 0.7988484 | 0.7792706 | 0.7585413 | 0.7447217 | 0.7205374 | 0.6963532 | 0.6698656
1.002687 | 1.033781 | 0.9900192 | 0.9462572 | 0.9105566 | 0.8644914 | 0.821881 | 0.7815739 | 0.7320537 | 0.6998081 | 0.6571977 | 0.6214971 | 0.5880998 | 0.5489443 | 0.5120921 | 0.4660269 | 0.406142 | 0.3761996 | 0.3462572 | 0.3059501
0.9802111 | 0.9812005 | 0.9861478 | 0.9930739 | 1 | 0.9673483 | 0.9337071 | 0.8970976 | 0.8466359 | 0.8317942 | 0.8139842 | 0.7991425 | 0.780343 | 0.762533 | 0.7476913 | 0.7417546 | 0.7308707 | 0.7239446 | 0.7170185 | 0.7081135
1 | 0.9951007 | 0.9885683 | 0.9787697 | 0.9640719 | 0.9648884 | 0.9616222 | 0.9648884 | 0.9689711 | 0.9771366 | 0.9828525 | 0.9714208 | 0.9632553 | 0.9534567 | 0.9477409 | 0.9412085 | 0.9379423 | 0.9452912 | 0.958356 | 0.9632553
0.9961136 | 0.9657818 | 0.9482767 | 0.9179462 | 0.8922814 | 0.8817987 | 0.8678197 | 0.856172 | 0.8398688 | 0.8235564 | 0.8095833 | 0.7886063 | 0.7652923 | 0.7384694 | 0.7093097 | 0.6754818 | 0.6299819 | 0.5903082 | 0.5448083 | 0.5051392
0.9972809 | 0.9751192 | 0.9576245 | 0.9296286 | 0.8852983 | 0.8479581 | 0.8036243 | 0.763961 | 0.7371289 | 0.7067972 | 0.6624773 | 0.6111536 | 0.5691626 | 0.5318373 | 0.5108603 | 0.4501749 | 0.3906707 | 0.3334931 | 0.2809858 | 0.2238185
0.9961147 | 0.961101 | 0.9155838 | 0.8817375 | 0.8502315 | 0.821059 | 0.7860557 | 0.7498874 | 0.7300708 | 0.7137572 | 0.7044614 | 0.6928183 | 0.6858433 | 0.6800367 | 0.6683913 | 0.6532704 | 0.6381277 | 0.620648 | 0.6101675 | 0.5973502
0.9967055 | 0.9942397 | 0.990508 | 0.9829933 | 0.9717482 | 0.9630035 | 0.9618107 | 0.9493093 | 0.9493867 | 0.9431574 | 0.9356966 | 0.9206479 | 0.8980528 | 0.8691413 | 0.865451 | 0.8592328 | 0.8555259 | 0.8455427 | 0.8342769 | 0.820486
0.9979646 | 0.9437821 | 0.8908616 | 0.8379396 | 0.7824994 | 0.7333631 | 0.6754019 | 0.6199617 | 0.554443 | 0.4952185 | 0.4385206 | 0.3578785 | 0.3251496 | 0.2684793 | 0.2231508 | 0.1803391 | 0.1312374 | 0.08719429 | 0.04694099 | 0.002924137
1.001527 | 0.9958015 | 0.9832061 | 0.9740458 | 0.9522901 | 0.9259542 | 0.8996183 | 0.8675573 | 0.8320611 | 0.801145 | 0.7759542 | 0.7519084 | 0.7255725 | 0.6774809 | 0.6293893 | 0.5950382 | 0.5469466 | 0.4587786 | 0.3706107 | 0.2847328
1 | 0.9550296 | 0.9112426 | 0.8710059 | 0.8307692 | 0.7846154 | 0.7337278 | 0.6946746 | 0.6579882 | 0.6248521 | 0.583432 | 0.4 | 0.2094675 | 0.183432 | 0.147929 | 0.1337278 | 0.1136095 | 0.112426 | 0.08402367 | 0.07810651
0.9988933 | 1.011033 | 1.018045 | 1.002745 | 0.9737529 | 0.9636417 | 0.9518084 | 0.928037 | 0.9024738 | 0.8871848 | 0.8615828 | 0.834317 | 0.7812901 | 0.7436726 | 0.6940821 | 0.6479046 | 0.6034532 | 0.5436661 | 0.5043769 | 0.446308
0.9948718 | 0.9641026 | 0.9316239 | 0.8905983 | 0.8444444 | 0.7846154 | 0.7333333 | 0.6888889 | 0.6444444 | 0.5709402 | 0.5264957 | 0.4905983 | 0.4444444 | 0.3880342 | 0.3589744 | 0.3401709 | 0.3111111 | 0.2769231 | 0.2461538 | 0.2102564
1.001297 | 0.9871487 | 0.9742216 | 0.9588398 | 0.9440795 | 0.9250051 | 0.9108587 | 0.8905566 | 0.8733442 | 0.8592047 | 0.8438297 | 0.8266106 | 0.8081406 | 0.7816682 | 0.7508722 | 0.7182158 | 0.6824603 | 0.6522679 | 0.6115911 | 0.5591962
1.001916 | 0.9908558 | 0.9816503 | 0.9699756 | 0.957074 | 0.9441699 | 0.9201854 | 0.9054285 | 0.8937487 | 0.8789876 | 0.8642265 | 0.8500767 | 0.8359295 | 0.8205562 | 0.8064235 | 0.7972171 | 0.786777 | 0.7732598 | 0.7652965 | 0.7499403
1.001914 | 0.9927051 | 0.9828815 | 0.9742838 | 0.9650732 | 0.9546288 | 0.9454224 | 0.9312965 | 0.9208606 | 0.9054908 | 0.8944291 | 0.883995 | 0.8710976 | 0.852655 | 0.8410059 | 0.8305769 | 0.8213645 | 0.8109338 | 0.8011058 | 0.7919148
1.00068 | 0.9871428 | 0.9742182 | 0.9557644 | 0.9391481 | 0.9250162 | 0.9133398 | 0.9022841 | 0.8924647 | 0.88326 | 0.8740655 | 0.8581014 | 0.8476639 | 0.8322838 | 0.8101272 | 0.7842601 | 0.7546816 | 0.7300448 | 0.6943089 | 0.6505559
0.9993991 | 0.9611638 | 0.9407838 | 0.8987357 | 0.8580183 | 0.8198398 | 0.8046458 | 0.7881865 | 0.7474549 | 0.720726 | 0.6774354 | 0.6686244 | 0.6598105 | 0.6459072 | 0.623028 | 0.6014595 | 0.5671393 | 0.5519737 | 0.5354973 | 0.5215571
0.9993991 | 1.037791 | 1.080009 | 1.058404 | 1.049536 | 1.030484 | 1.019122 | 1.009035 | 0.9606464 | 0.9160622 | 0.8804198 | 0.8945903 | 0.9087182 | 0.9331356 | 0.9013771 | 0.881051 | 0.8543705 | 0.83407 | 0.8112079 | 0.7909188
1.004415 | 0.9920818 | 0.9815335 | 0.9692265 | 0.9515875 | 0.9410524 | 0.9163658 | 0.8827373 | 0.854431 | 0.8314434 | 0.7872302 | 0.7465674 | 0.7023542 | 0.6705009 | 0.6280265 | 0.5944046 | 0.5376928 | 0.4508201 | 0.3852391 | 0.3072289
1.003257 | 0.9798046 | 0.9589577 | 0.9355049 | 0.9159609 | 0.8912052 | 0.8716612 | 0.8534202 | 0.8299674 | 0.7921824 | 0.7583062 | 0.7192182 | 0.6918567 | 0.6579805 | 0.6136808 | 0.5863192 | 0.5563518 | 0.5237785 | 0.4912052 | 0.4482085
1.003257 | 0.9889251 | 0.9758958 | 0.9550489 | 0.9407166 | 0.9172638 | 0.9003257 | 0.8859935 | 0.8742671 | 0.857329 | 0.8286645 | 0.8091205 | 0.7882736 | 0.7674267 | 0.7452769 | 0.7179153 | 0.6944625 | 0.6631922 | 0.6254072 | 0.5876221
0.9991877 | 0.966654 | 0.9123591 | 0.9016379 | 0.8964168 | 0.8557098 | 0.8177586 | 0.8125147 | 0.8100266 | 0.7911406 | 0.7804621 | 0.7697552 | 0.7481761 | 0.7429408 | 0.7295037 | 0.7215439 | 0.6999507 | 0.6267584 | 0.5944667 | 0.5649051
0.9957862 | 0.9833563 | 0.9562032 | 0.9535516 | 0.950903 | 0.9066246 | 0.87455 | 0.8523418 | 0.834964 | 0.8323183 | 0.8296667 | 0.7804963 | 0.7264102 | 0.7213008 | 0.7137483 | 0.6717017 | 0.6712935 | 0.6586434 | 0.6263985 | 0.6186463
0.9964604 | 0.9721029 | 0.9505267 | 0.9043595 | 0.8500588 | 0.8311444 | 0.7932245 | 0.785242 | 0.7854754 | 0.7938708 | 0.7941099 | 0.7888461 | 0.7836278 | 0.7865572 | 0.7867907 | 0.7788081 | 0.7790245 | 0.7358408 | 0.7008218 | 0.6958
0.9957892 | 0.9931464 | 0.9929379 | 0.9804933 | 0.9729379 | 0.9311026 | 0.8892556 | 0.879263 | 0.8765967 | 0.8592864 | 0.8566026 | 0.8417149 | 0.8170137 | 0.8192571 | 0.8166055 | 0.8088533 | 0.8059874 | 0.7908912 | 0.7610982 | 0.760693
0.9964651 | 0.983486 | 0.9515616 | 0.9172524 | 0.8936017 | 0.8616671 | 0.8261873 | 0.7800463 | 0.6983972 | 0.7350862 | 0.6534422 | 0.6025907 | 0.5564497 | 0.5008387 | 0.4617983 | 0.4144687 | 0.3778004 | 0.344672 | 0.1968073 | 0.1119604
0.9988397 | 0.984672 | 0.9670131 | 0.9220504 | 0.8747337 | 0.8428197 | 0.818037 | 0.799169 | 0.7992488 | 0.80053 | 0.7994289 | 0.7971546 | 0.7877849 | 0.7748521 | 0.7666607 | 0.7537355 | 0.7219655 | 0.6878132 | 0.6837947 | 0.6466401
0.9964651 | 0.9871237 | 0.9754386 | 0.9553872 | 0.9294777 | 0.9058992 | 0.8800051 | 0.8777901 | 0.8720736 | 0.8674891 | 0.8617854 | 0.8583972 | 0.8515307 | 0.8481477 | 0.8400154 | 0.8366298 | 0.8320736 | 0.8227939 | 0.8206046 | 0.7923103
0.9885507 | 0.9503567 | 0.8929106 | 0.8507462 | 0.8085818 | 0.7741306 | 0.7358125 | 0.6783457 | 0.6557229 | 0.6368017 | 0.6293572 | 0.6143443 | 0.5838635 | 0.5457522 | 0.5152094 | 0.480903 | 0.4466379 | 0.3894193 | 0.3793693 | 0.3693814
0.9995157 | 0.990799 | 0.9791768 | 0.9336562 | 0.8784504 | 0.8532688 | 0.8300242 | 0.8009685 | 0.7690073 | 0.7225182 | 0.674092 | 0.6702179 | 0.6624697 | 0.6401937 | 0.6227603 | 0.5937046 | 0.5636804 | 0.5355932 | 0.4949153 | 0.4242131
1.001453 | 0.988862 | 0.9762712 | 0.966586 | 0.9598063 | 0.9501211 | 0.9365617 | 0.9191283 | 0.8978208 | 0.8891041 | 0.8823245 | 0.862954 | 0.8416465 | 0.8319613 | 0.8280872 | 0.8048426 | 0.7622276 | 0.7496368 | 0.694431 | 0.6711864
1.003347 | 1.005858 | 0.9481172 | 0.8564854 | 0.8464435 | 0.8401674 | 0.8364017 | 0.8263598 | 0.8238494 | 0.8138075 | 0.8062762 | 0.7924686 | 0.783682 | 0.7698745 | 0.7560669 | 0.7246862 | 0.6857741 | 0.6468619 | 0.5891213 | 0.00334728
1.005854 | 0.9728378 | 0.9694642 | 0.9591007 | 0.9522299 | 0.9418399 | 0.9367 | 0.91762 | 0.9002885 | 0.8690212 | 0.8465366 | 0.8414631 | 0.8259773 | 0.8122225 | 0.8037092 | 0.7899146 | 0.7849249 | 0.7695231 | 0.7541213 | 0.7146188
0.9900293 | 0.9653959 | 0.9390029 | 0.916129 | 0.8932551 | 0.8703812 | 0.8492669 | 0.8334311 | 0.8158358 | 0.8 | 0.7929619 | 0.7771261 | 0.7630499 | 0.7260997 | 0.6997067 | 0.6609971 | 0.627566 | 0.6029326 | 0.5624633 | 0.5255132
1.007593 | 0.9814616 | 0.9693318 | 0.941597 | 0.913849 | 0.8791507 | 0.8375066 | 0.8201928 | 0.7715366 | 0.7664586 | 0.7526906 | 0.7389226 | 0.7217368 | 0.6922579 | 0.6541154 | 0.6420916 | 0.630081 | 0.6110892 | 0.5834604 | 0.5384427
0.9935484 | 0.9829912 | 0.9583578 | 0.9337243 | 0.9055718 | 0.8809384 | 0.8475073 | 0.8246334 | 0.7859238 | 0.7718475 | 0.7524927 | 0.7032258 | 0.6469208 | 0.5853372 | 0.544868 | 0.4832845 | 0.4304985 | 0.372434 | 0.3196481 | 0.259824
1 | 0.9735537 | 0.9413223 | 0.9066116 | 0.8545455 | 0.8247934 | 0.7991736 | 0.7818182 | 0.7603306 | 0.7322314 | 0.7024793 | 0.6694215 | 0.6355372 | 0.6107438 | 0.585124 | 0.5603306 | 0.5322314 | 0.5057851 | 0.4809917 | 0.4553719
1 | 0.9933884 | 0.985124 | 0.9793388 | 0.9793388 | 0.9801653 | 0.9801653 | 0.9719008 | 0.9578512 | 0.9429752 | 0.9264463 | 0.907438 | 0.885124 | 0.8421488 | 0.7892562 | 0.7561983 | 0.6942149 | 0.6719008 | 0.6578512 | 0.6380165
0.9983471 | 0.977686 | 0.9561983 | 0.9256198 | 0.8983471 | 0.8694215 | 0.8371901 | 0.7809917 | 0.7289256 | 0.6760331 | 0.5983471 | 0.5752066 | 0.5586777 | 0.5280992 | 0.4983471 | 0.4619835 | 0.4289256 | 0.4214876 | 0.414876 | 0.4123967
0.9990011 | 0.9931848 | 0.9883269 | 0.9834606 | 0.9795623 | 0.9622504 | 0.9554799 | 0.9410526 | 0.9227934 | 0.8901746 | 0.8853111 | 0.8507923 | 0.810518 | 0.7731214 | 0.7385999 | 0.7012019 | 0.6867718 | 0.6723431 | 0.6445173 | 0.6185929
1.000174 | 0.9665949 | 0.9470893 | 0.913508 | 0.8788399 | 0.8517568 | 0.8290057 | 0.7997547 | 0.7607545 | 0.7293337 | 0.6968318 | 0.6632395 | 0.6274811 | 0.6003943 | 0.5635402 | 0.5256013 | 0.469238 | 0.4072542 | 0.3063065 | 0.2625853
0.9940598 | 0.9791937 | 0.9672511 | 0.9552872 | 0.9522252 | 0.9372947 | 0.9149377 | 0.9029594 | 0.8954267 | 0.8790088 | 0.8729695 | 0.8683927 | 0.8534657 | 0.8504062 | 0.835478 | 0.8279633 | 0.8100579 | 0.8099612 | 0.7919998 | 0.7844564
0.9985462 | 0.9929821 | 0.9863292 | 0.9683755 | 0.9538098 | 0.9302185 | 0.9077565 | 0.8931773 | 0.8797499 | 0.8617813 | 0.838208 | 0.8337807 | 0.8248631 | 0.8204358 | 0.8126445 | 0.8048367 | 0.7914004 | 0.7869836 | 0.7814404 | 0.7477917
1.00009 | 1.006773 | 1.002462 | 1.005847 | 1.01144 | 1.013709 | 1.019297 | 0.9523535 | 0.933754 | 0.9129658 | 0.9152455 | 0.9153425 | 0.9330068 | 0.9572782 | 0.9342891 | 0.9069029 | 0.8927081 | 0.8818085 | 0.7962652 | 0.7557847
1.002339 | 1.022222 | 1.00117 | 0.9812865 | 0.9391813 | 0.9637427 | 0.9391813 | 0.922807 | 0.9345029 | 0.9426901 | 0.922807 | 0.897076 | 0.8959064 | 0.871345 | 0.845614 | 0.8561404 | 0.8245614 | 0.8187135 | 0.8023392 | 0.8
1.000023 | 0.9603024 | 0.944692 | 0.9884607 | 0.9972474 | 0.9961849 | 1.01087 | 0.950381 | 0.9469117 | 0.9470688 | 0.9217489 | 0.8891536 | 0.9135757 | 0.8991674 | 0.8738524 | 0.8679389 | 0.824457 | 0.8609455 | 0.8513981 | 0.8515278
0.9984962 | 0.9879699 | 0.9729323 | 0.9639098 | 0.9488722 | 0.9308271 | 0.912782 | 0.8977444 | 0.8887218 | 0.881203 | 0.8646617 | 0.8601504 | 0.8631579 | 0.8586466 | 0.8586466 | 0.8526316 | 0.8526316 | 0.8496241 | 0.8466165 | 0.843609
0.9993166 | 0.9539364 | 0.9202676 | 0.8895359 | 0.8412356 | 0.8105582 | 0.7740065 | 0.7697093 | 0.7624681 | 0.7346906 | 0.7025005 | 0.661543 | 0.6382051 | 0.6134021 | 0.579852 | 0.562463 | 0.5465087 | 0.5291198 | 0.5160959 | 0.4611004
0.9978548 | 0.951023 | 0.9085732 | 0.8734799 | 0.866232 | 0.8619314 | 0.8341877 | 0.8137531 | 0.7817021 | 0.7554474 | 0.7335679 | 0.7117224 | 0.7001535 | 0.6827747 | 0.6521617 | 0.6186455 | 0.5924587 | 0.5750697 | 0.5576503 | 0.5358488
0.9988304 | 0.994152 | 0.9847953 | 0.9754386 | 0.9707602 | 0.9625731 | 0.9578947 | 0.9590643 | 0.9567251 | 0.954386 | 0.9508772 | 0.9356725 | 0.9263158 | 0.9134503 | 0.9017544 | 0.8923977 | 0.8888889 | 0.8748538 | 0.8491228 | 0.819883
0.9806423 | 0.9713538 | 0.9579367 | 0.9445377 | 0.9238625 | 0.8979997 | 0.8617675 | 0.8483393 | 0.8452917 | 0.8371066 | 0.8309823 | 0.8352358 | 0.8374174 | 0.8375215 | 0.8220519 | 0.8221532 | 0.8180967 | 0.8130244 | 0.8006689 | 0.795523
0.9947315 | 0.9857409 | 0.9778674 | 0.96547 | 0.9553369 | 0.9463568 | 0.9408043 | 0.9261849 | 0.9161072 | 0.9015207 | 0.8846266 | 0.8745773 | 0.8656617 | 0.8578347 | 0.8500271 | 0.8422166 | 0.826495 | 0.818668 | 0.804074 | 0.7837656
0.9913338 | 0.9607888 | 0.9461063 | 0.9110616 | 0.8669827 | 0.8127257 | 0.7720251 | 0.7313709 | 0.7009114 | 0.6817516 | 0.6580621 | 0.6287077 | 0.6027884 | 0.5836677 | 0.5645304 | 0.5544347 | 0.5443495 | 0.52976 | 0.5061454 | 0.5062654
0.9990078 | 0.9992288 | 1.005971 | 1.006202 | 0.9902129 | 0.9611898 | 0.9419944 | 0.9292621 | 0.8969962 | 0.8814135 | 0.8721541 | 0.8628992 | 0.8410473 | 0.8348503 | 0.8255908 | 0.8261005 | 0.8232771 | 0.8171342 | 0.8306332 | 0.8180904
0.9867133 | 1.005594 | 1.018182 | 1.003497 | 1.018182 | 1.022378 | 1.024476 | 1.022378 | 0.993007 | 1.005594 | 1.007692 | 0.9972028 | 0.9972028 | 1.005594 | 1.016084 | 1.001399 | 0.9888112 | 1.001399 | 1.011888 | 1.003497
0.9959839 | 0.9779116 | 0.9518072 | 0.9317269 | 0.9076305 | 0.873494 | 0.8574297 | 0.8534137 | 0.8514056 | 0.8534137 | 0.8534137 | 0.8473896 | 0.8453815 | 0.8473896 | 0.8413655 | 0.8453815 | 0.8453815 | 0.8413655 | 0.8413655 | 0.8373494
0.9960861 | 0.9679061 | 0.9338552 | 0.8998043 | 0.8821918 | 0.8821918 | 0.8598826 | 0.8493151 | 0.8317025 | 0.8246575 | 0.8105675 | 0.807045 | 0.7894325 | 0.7776908 | 0.7800391 | 0.7682975 | 0.7682975 | 0.7577299 | 0.7671233 | 0.7694716
0.9986755 | 0.9933775 | 0.9880795 | 0.9854305 | 0.9761589 | 0.9735099 | 0.9562914 | 0.9377483 | 0.9205298 | 0.9059603 | 0.8834437 | 0.8794702 | 0.8874172 | 0.8900662 | 0.8940397 | 0.8953642 | 0.8688742 | 0.8384106 | 0.807947 | 0.7748344
1 | 0.9738547 | 0.9416756 | 0.9155282 | 0.8914014 | 0.8572125 | 0.816994 | 0.7848149 | 0.7305231 | 0.6782283 | 0.629964 | 0.5917359 | 0.519334 | 0.4408918 | 0.3986483 | 0.3684812 | 0.3041208 | 0.2417725 | 0.155293 | 0.08292126
0.9802427 | 1 | 0.9454535 | 0.8930808 | 0.8669684 | 0.8408653 | 0.810384 | 0.8039679 | 0.7822267 | 0.7561212 | 0.7322038 | 0.7192097 | 0.6974802 | 0.6866882 | 0.6715296 | 0.651974 | 0.638994 | 0.6216287 | 0.6020895 | 0.5956733
0.9975747 | 0.9695505 | 0.9508246 | 0.926928 | 0.9237176 | 0.8770606 | 0.8304035 | 0.8158242 | 0.7815931 | 0.7504447 | 0.7234412 | 0.693329 | 0.6177133 | 0.5151923 | 0.4406145 | 0.3980902 | 0.3162555 | 0.2623657 | 0.2136431 | 0.1773361
0.9978495 | 0.9799283 | 0.9598566 | 0.9333333 | 0.9053763 | 0.897491 | 0.8817204 | 0.855914 | 0.8265233 | 0.8043011 | 0.7806452 | 0.7584229 | 0.7247312 | 0.69319 | 0.6494624 | 0.6336918 | 0.618638 | 0.5935484 | 0.5677419 | 0.5075269
1.000252 | 0.996187 | 0.9906058 | 0.984516 | 0.9799425 | 0.976382 | 0.970285 | 0.9581327 | 0.9480049 | 0.9378782 | 0.9302774 | 0.9186391 | 0.9064815 | 0.9029127 | 0.8988293 | 0.8932296 | 0.889142 | 0.8714127 | 0.8506483 | 0.8308917
0.9996283 | 0.9828996 | 0.9695167 | 0.9505576 | 0.9394052 | 0.9171004 | 0.8869888 | 0.8546468 | 0.8234201 | 0.7988848 | 0.7821561 | 0.7743494 | 0.7643123 | 0.7531599 | 0.7375465 | 0.7263941 | 0.7074349 | 0.694052 | 0.6739777 | 0.6516729
0.9996283 | 0.9762082 | 0.9561338 | 0.9304833 | 0.9104089 | 0.8802974 | 0.8390335 | 0.8055762 | 0.7698885 | 0.7364312 | 0.6884758 | 0.6795539 | 0.6650558 | 0.6583643 | 0.6472119 | 0.6226766 | 0.5992565 | 0.5713755 | 0.3884758 | 0.1565056
0.9957102 | 0.9967466 | 0.9958137 | 0.9928931 | 0.9949155 | 0.9900039 | 0.9821544 | 0.9812281 | 0.9753265 | 0.9694563 | 0.9605994 | 0.9487539 | 0.9339548 | 0.9201358 | 0.9003696 | 0.8815936 | 0.8647977 | 0.8430696 | 0.8243341 | 0.7967607
1.002783 | 0.9717694 | 0.9514911 | 0.9371769 | 0.9192843 | 0.9001988 | 0.8739563 | 0.8524851 | 0.8298211 | 0.8119284 | 0.7868787 | 0.7451292 | 0.7117296 | 0.6890656 | 0.6652087 | 0.6389662 | 0.6115308 | 0.5650099 | 0.4361829 | 0.2811133
1.000861 | 0.9815372 | 0.9622136 | 0.9394846 | 0.9190157 | 0.8917315 | 0.8724064 | 0.8530783 | 0.8314763 | 0.8098789 | 0.7791832 | 0.7564391 | 0.724577 | 0.6984304 | 0.6415413 | 0.6177094 | 0.5916052 | 0.559793 | 0.518928 | 0.4814623
1.000861 | 0.9929395 | 0.9816038 | 0.9748413 | 0.9646417 | 0.9499081 | 0.9454422 | 0.9318553 | 0.9319415 | 0.9206315 | 0.9013578 | 0.8843503 | 0.8775743 | 0.8605563 | 0.8355504 | 0.7912436 | 0.7582741 | 0.7264514 | 0.6912096 | 0.6491464
0.9997712 | 0.9702517 | 0.9235698 | 0.9400458 | 0.9592677 | 0.9681922 | 0.9771167 | 0.9455378 | 0.9098398 | 0.9077803 | 0.9022883 | 0.8926773 | 0.8789474 | 0.8590389 | 0.8356979 | 0.7581236 | 0.6585812 | 0.6366133 | 0.6070938 | 0.5919908
1.001144 | 0.9935927 | 0.9860412 | 0.9757437 | 0.9654462 | 0.9510297 | 0.9359268 | 0.9393593 | 0.9414188 | 0.9407323 | 0.9393593 | 0.9283753 | 0.9105263 | 0.8604119 | 0.8020595 | 0.7567506 | 0.7038902 | 0.6510297 | 0.5844394 | 0.5226545
1.001154 | 0.972884 | 0.9469488 | 0.9233469 | 0.9032545 | 0.918463 | 0.907794 | 0.9312246 | 0.927621 | 0.9322479 | 0.934492 | 0.9402723 | 0.9189672 | 0.8929777 | 0.8646121 | 0.8433087 | 0.8455216 | 0.8489159 | 0.8393328 | 0.8226974
0.9962825 | 0.9639405 | 0.9460967 | 0.9159851 | 0.8914498 | 0.8758364 | 0.8557621 | 0.8446097 | 0.8301115 | 0.8167286 | 0.8111524 | 0.7944238 | 0.7843866 | 0.7743494 | 0.7576208 | 0.7453532 | 0.7208178 | 0.6840149 | 0.6884758 | 0.6505576
1 | 0.9965714 | 0.9897143 | 0.9805714 | 0.9497143 | 0.92 | 0.9005714 | 0.8742857 | 0.848 | 0.8228571 | 0.7931429 | 0.7645714 | 0.7257143 | 0.7051429 | 0.6742857 | 0.6434286 | 0.6034286 | 0.5725714 | 0.5325714 | 0.4982857
0.9749186 | 0.814658 | 0.7609121 | 0.7355049 | 0.7120521 | 0.6885993 | 0.676873 | 0.6534202 | 0.642671 | 0.6192182 | 0.5957655 | 0.5703583 | 0.5381107 | 0.4442997 | 0.3680782 | 0.3084691 | 0.2791531 | 0.2498371 | 0.2166124 | 0.1892508
0.9690554 | 0.9592834 | 0.9153094 | 0.9026059 | 0.8713355 | 0.8625407 | 0.8615635 | 0.8449511 | 0.8439739 | 0.82443 | 0.8254072 | 0.8087948 | 0.7941368 | 0.7863192 | 0.7736156 | 0.7413681 | 0.7208469 | 0.7100977 | 0.7130293 | 0.6905537
1.001411 | 0.9829523 | 0.9709763 | 0.9525718 | 0.9350997 | 0.9240868 | 0.8964026 | 0.8678094 | 0.8502955 | 0.8226224 | 0.8162297 | 0.7867397 | 0.7646475 | 0.7434729 | 0.7139792 | 0.6826466 | 0.64307 | 0.6016557 | 0.5112706 | 0.4864685
0.996787 | 0.9931152 | 0.9876106 | 0.9738288 | 0.9600482 | 0.940715 | 0.9407962 | 0.9307083 | 0.9150753 | 0.9077538 | 0.8995024 | 0.8875842 | 0.8811915 | 0.868326 | 0.8452989 | 0.8185914 | 0.807581 | 0.7919528 | 0.7690069 | 0.7432871
0.9918457 | 0.9673827 | 0.9254398 | 0.8939618 | 0.841573 | 0.7961418 | 0.7332433 | 0.6808545 | 0.6423681 | 0.6108455 | 0.6003295 | 0.582773 | 0.5547771 | 0.5372334 | 0.5091609 | 0.4950927 | 0.4530605 | 0.4354786 | 0.4144082 | 0.3969028
1.026716 | 1.089436 | 1.07524 | 1.043405 | 1.007935 | 0.9829622 | 0.9614965 | 0.9434618 | 0.9184758 | 0.9178636 | 0.9033682 | 0.8993952 | 0.8639443 | 0.8529755 | 0.8383781 | 0.8378679 | 0.8372812 | 0.8436648 | 0.8325047 | 0.8129394
1.000334 | 1.000334 | 0.9863105 | 0.9863105 | 0.9582638 | 0.9422371 | 0.9292154 | 0.9312187 | 0.9011686 | 0.8761269 | 0.8621035 | 0.8410684 | 0.8220367 | 0.790985 | 0.7729549 | 0.7378965 | 0.7038397 | 0.6828047 | 0.6417362 | 0.6217028
1.001336 | 0.9642738 | 0.9662771 | 0.9572621 | 0.9282137 | 0.8981636 | 0.8631052 | 0.8230384 | 0.8 | 0.7609349 | 0.7338898 | 0.687813 | 0.6307179 | 0.5616027 | 0.5245409 | 0.448414 | 0.3392321 | 0.2981636 | 0.2510851 | 0.2010017
1.000527 | 0.9944732 | 0.9763686 | 0.9679049 | 0.942539 | 0.9286278 | 0.9117345 | 0.8996636 | 0.8869977 | 0.8725172 | 0.8592326 | 0.8447473 | 0.834474 | 0.8223983 | 0.8073057 | 0.7976211 | 0.7825123 | 0.7686027 | 0.7401286 | 0.714081
1.000526 | 0.9818226 | 0.9468529 | 0.923346 | 0.8901941 | 0.8745136 | 0.8642613 | 0.8534058 | 0.8389278 | 0.8202329 | 0.805754 | 0.7900744 | 0.7707674 | 0.7532708 | 0.7321525 | 0.7122366 | 0.6910989 | 0.665133 | 0.59872 | 0.5448039
0.9984064 | 0.9972112 | 1.004382 | 0.9996016 | 1.001992 | 1.000797 | 1.001992 | 0.9924303 | 0.9900398 | 0.9768924 | 0.9697211 | 0.9589641 | 0.936255 | 0.9219124 | 0.8956175 | 0.8752988 | 0.8501992 | 0.8035857 | 0.7426295 | 0.6924303
0.9984064 | 1.001992 | 1.012749 | 1.018725 | 1.030677 | 1.037849 | 1.040239 | 1.034263 | 1.028287 | 1.025896 | 1.018725 | 0.974502 | 0.9290837 | 0.8848606 | 0.8262948 | 0.7545817 | 0.7151394 | 0.6709163 | 0.6135458 | 0.5717131
0.9972112 | 0.9900398 | 0.9792829 | 0.9685259 | 0.9601594 | 0.9446215 | 0.9135458 | 0.8705179 | 0.82749 | 0.7928287 | 0.7450199 | 0.7342629 | 0.7103586 | 0.6948207 | 0.6804781 | 0.6111554 | 0.5442231 | 0.4390438 | 0.3302789 | 0.2250996
0.9983234 | 0.9681212 | 0.9300765 | 0.8976396 | 0.8707929 | 0.8461837 | 0.8126234 | 0.7891281 | 0.7622815 | 0.7410291 | 0.7063534 | 0.6716872 | 0.6336736 | 0.5990155 | 0.554299 | 0.4369447 | 0.3800462 | 0.2537448 | 0.1486957 | 0.1041119
1.000568 | 0.989444 | 0.9727098 | 0.9593325 | 0.9470746 | 0.9269931 | 0.9125058 | 0.8823321 | 0.8432221 | 0.8052288 | 0.7705829 | 0.7415313 | 0.7001906 | 0.6700101 | 0.6186003 | 0.5772461 | 0.5315307 | 0.3582158 | 0.3136361 | 0.2309764
0.9994441 | 0.9737683 | 0.9525525 | 0.9257464 | 0.9045374 | 0.875502 | 0.845331 | 0.8442766 | 0.842119 | 0.8365748 | 0.8175977 | 0.7874402 | 0.7684795 | 0.7282108 | 0.6589068 | 0.6186612 | 0.5472077 | 0.4768655 | 0.3684718 | 0.2388136
1.000922 | 1.000922 | 1.000461 | 0.9981567 | 0.9958525 | 0.9935484 | 0.9898618 | 0.9824885 | 0.9723502 | 0.9626728 | 0.9534562 | 0.9460829 | 0.9331797 | 0.9235023 | 0.9087558 | 0.8990783 | 0.8686636 | 0.8373272 | 0.7949309 | 0.775576
0.9991323 | 0.9809111 | 0.9626898 | 0.9470716 | 0.9184382 | 0.8937093 | 0.8624729 | 0.8364425 | 0.7947939 | 0.7726681 | 0.7427332 | 0.7140998 | 0.6932755 | 0.6633406 | 0.6399132 | 0.5995662 | 0.5657267 | 0.4577007 | 0.337961 | 0.2143167
0.9978308 | 0.9535792 | 0.9236443 | 0.8872017 | 0.8468547 | 0.8039046 | 0.7700651 | 0.7336226 | 0.6789588 | 0.6425163 | 0.5982646 | 0.5579176 | 0.5240781 | 0.4915401 | 0.4590022 | 0.4316703 | 0.378308 | 0.07765727 | 0.05422993 | 0.02559653
1.00202 | 0.9885522 | 0.956229 | 0.9508418 | 0.9414141 | 0.9104377 | 0.8902357 | 0.8754209 | 0.8538721 | 0.8188552 | 0.773064 | 0.752862 | 0.6868687 | 0.6505051 | 0.6276094 | 0.5777778 | 0.5252525 | 0.4888889 | 0.4565657 | 0.4430976
0.9968085 | 0.9755319 | 0.9553191 | 0.9308511 | 0.9085106 | 0.8978723 | 0.8851064 | 0.8648936 | 0.8393617 | 0.8202128 | 0.8021277 | 0.7882979 | 0.7765957 | 0.7404255 | 0.7106383 | 0.6914894 | 0.6787234 | 0.6574468 | 0.6393617 | 0.556383
0.9988983 | 0.97021 | 0.9510755 | 0.9379235 | 0.927165 | 0.9116287 | 0.887711 | 0.8697813 | 0.8494582 | 0.8303309 | 0.7956365 | 0.7681242 | 0.7298316 | 0.6951408 | 0.6592525 | 0.6173707 | 0.5766901 | 0.5312246 | 0.2500914 | 0.133021
1.000099 | 0.9953688 | 0.9978345 | 0.9919388 | 0.9836297 | 0.9861226 | 0.9814208 | 0.9743329 | 0.9744143 | 0.9625251 | 0.9566076 | 0.9447058 | 0.9435968 | 0.9377354 | 0.9282324 | 0.9103786 | 0.8877164 | 0.8602728 | 0.8340775 | 0.7971001
0.9933382 | 0.9912735 | 0.9915685 | 0.9802357 | 0.9735199 | 0.9668496 | 0.9601792 | 0.962777 | 0.9607578 | 0.9633669 | 0.9590108 | 0.9429361 | 0.9316941 | 0.9180131 | 0.9206449 | 0.9023128 | 0.8840147 | 0.8656485 | 0.8357454 | 0.8037322
1.000301 | 0.9977832 | 0.9929506 | 0.9903436 | 0.9832055 | 0.9830104 | 0.9828508 | 0.978027 | 0.9662691 | 0.9521614 | 0.9473022 | 0.937894 | 0.9237597 | 0.9004035 | 0.8817557 | 0.8607315 | 0.8350964 | 0.8210508 | 0.8046642 | 0.7882332
0.9992666 | 0.9991129 | 0.9989391 | 0.9894299 | 0.9915817 | 0.9891359 | 0.9843846 | 0.9818987 | 0.9794128 | 0.9676114 | 0.9581222 | 0.9463609 | 0.9415629 | 0.9297081 | 0.915648 | 0.8945445 | 0.8874009 | 0.8733008 | 0.8499319 | 0.8288819
0.9979893 | 0.9867018 | 0.9730208 | 0.9569688 | 0.9409963 | 0.9109911 | 0.8624835 | 0.8301754 | 0.7839934 | 0.7330355 | 0.6913912 | 0.6380624 | 0.5894755 | 0.5500886 | 0.5037932 | 0.4737879 | 0.4392337 | 0.3860524 | 0.3212774 | 0.2311141
1.000319 | 0.9679096 | 0.9355442 | 0.9100155 | 0.8752649 | 0.8312747 | 0.7942718 | 0.7595832 | 0.7318289 | 0.6856041 | 0.6601552 | 0.6231257 | 0.5792064 | 0.5375659 | 0.4912968 | 0.4520062 | 0.4103569 | 0.3756861 | 0.33636 | 0.1811394
0.9984354 | 0.9612065 | 0.9356668 | 0.9008114 | 0.8565786 | 0.8356831 | 0.8077905 | 0.7775656 | 0.7403504 | 0.7171362 | 0.6915486 | 0.6450587 | 0.6218445 | 0.586989 | 0.5474825 | 0.503325 | 0.4731206 | 0.4266238 | 0.3313663 | 0.10629
0.99928 | 0.971387 | 0.9481118 | 0.9225243 | 0.8946047 | 0.8689972 | 0.8387788 | 0.8201545 | 0.7922616 | 0.7643754 | 0.7225427 | 0.6946632 | 0.655176 | 0.6133567 | 0.5808128 | 0.5482955 | 0.4925298 | 0.4320662 | 0.2740576 | 0.1227649
0.9990698 | 0.9711628 | 0.9488372 | 0.9265116 | 0.8893023 | 0.8669767 | 0.8409302 | 0.8111628 | 0.7739535 | 0.7516279 | 0.7293023 | 0.692093 | 0.6474419 | 0.615814 | 0.5748837 | 0.5432558 | 0.5060465 | 0.4632558 | 0.4130233 | 0.1897674
1.004651 | 1.00093 | 1.00093 | 0.9953488 | 0.9990698 | 0.9860465 | 0.9804651 | 0.9674419 | 0.9655814 | 0.9451163 | 0.9395349 | 0.9153488 | 0.9004651 | 0.8874419 | 0.8632558 | 0.8353488 | 0.8037209 | 0.7869767 | 0.7423256 | 0.7274419
0.997561 | 0.9743902 | 0.9573171 | 0.9365854 | 0.9158537 | 0.8878049 | 0.8560976 | 0.8280488 | 0.8012195 | 0.7768293 | 0.7487805 | 0.7146341 | 0.6829268 | 0.6487805 | 0.6073171 | 0.5719512 | 0.5426829 | 0.4780488 | 0.4182927 | 0.4134146
0.9987805 | 0.9841463 | 0.9634146 | 0.9390244 | 0.895122 | 0.8780488 | 0.8597561 | 0.8268293 | 0.7902439 | 0.7707317 | 0.7329268 | 0.7121951 | 0.6804878 | 0.6439024 | 0.5987805 | 0.5756098 | 0.547561 | 0.5121951 | 0.4987805 | 0.4853659
1 | 0.9628643 | 0.9305947 | 0.882178 | 0.8289258 | 0.7934916 | 0.7661308 | 0.7388037 | 0.7049456 | 0.6856248 | 0.6517514 | 0.6162958 | 0.5905723 | 0.5713004 | 0.5455953 | 0.5167133 | 0.507143 | 0.4943256 | 0.4670962 | 0.4430619
1 | 0.9982701 | 0.992904 | 0.9857892 | 0.9840918 | 0.9868929 | 0.9851903 | 0.9725914 | 0.9627097 | 0.948309 | 0.9329791 | 0.9185544 | 0.8941916 | 0.8507293 | 0.8090722 | 0.7637962 | 0.7004302 | 0.6832849 | 0.6652429 | 0.6435853
1 | 0.9814682 | 0.9656133 | 0.9271698 | 0.9006778 | 0.8794843 | 0.8383589 | 0.7732073 | 0.7306669 | 0.680116 | 0.5976919 | 0.5791651 | 0.561968 | 0.5301927 | 0.5010239 | 0.4731621 | 0.4347337 | 0.4268666 | 0.42703 | 0.4138569
0.9976655 | 0.9640022 | 0.9431014 | 0.9233671 | 0.9001398 | 0.8792439 | 0.8490592 | 0.8107523 | 0.7736087 | 0.7318231 | 0.701648 | 0.6528875 | 0.6006531 | 0.5484267 | 0.5124464 | 0.4741426 | 0.416111 | 0.3673378 | 0.3046229 | 0.1235356
0.9976655 | 0.947675 | 0.9417602 | 0.9416473 | 0.927607 | 0.9274847 | 0.9308394 | 0.9202873 | 0.9132123 | 0.9165655 | 0.9118186 | 0.881537 | 0.8768474 | 0.8756333 | 0.8570003 | 0.8488415 | 0.8325271 | 0.8197073 | 0.8184947 | 0.8265455
0.7603306 | 0.9971074 | 0.964876 | 0.9363636 | 0.8954545 | 0.8793388 | 0.8644628 | 0.8471074 | 0.8210744 | 0.7938017 | 0.7566116 | 0.7280992 | 0.7033058 | 0.672314 | 0.646281 | 0.6252066 | 0.5942149 | 0.5681818 | 0.5322314 | 0.4516529
0.9963999 | 0.9906592 | 0.990603 | 0.9825895 | 0.9757165 | 0.9699689 | 0.9630712 | 0.9596087 | 0.9515774 | 0.9435461 | 0.9309817 | 0.925241 | 0.9206462 | 0.9103449 | 0.9011731 | 0.8908403 | 0.8793588 | 0.8633662 | 0.8382237 | 0.815347
0.9963986 | 0.9940806 | 0.9917585 | 0.984865 | 0.9768309 | 0.9722266 | 0.9664721 | 0.9607122 | 0.9572428 | 0.9492032 | 0.9411829 | 0.9354148 | 0.9239716 | 0.9170616 | 0.9090413 | 0.9021669 | 0.8918574 | 0.8724009 | 0.8540806 | 0.8358002
1 | 0.9882353 | 0.9764706 | 0.9633987 | 0.9490196 | 0.930719 | 0.9084967 | 0.9006536 | 0.8980392 | 0.8836601 | 0.869281 | 0.8614379 | 0.8470588 | 0.8287582 | 0.8196078 | 0.8104575 | 0.8 | 0.7934641 | 0.7843137 | 0.779085
0.9965976 | 0.9920327 | 0.982892 | 0.981838 | 0.9761925 | 0.9682403 | 0.9591387 | 0.9534854 | 0.9443948 | 0.9364379 | 0.9158483 | 0.8895037 | 0.8735102 | 0.8632545 | 0.8587428 | 0.8473564 | 0.8486013 | 0.8429511 | 0.824751 | 0.8008007
0.8114165 | 0.830444 | 0.8596195 | 0.8951374 | 0.9128964 | 0.9395349 | 0.9737844 | 0.9826638 | 0.9763214 | 0.9610994 | 0.9496829 | 0.9281184 | 0.9217759 | 0.8976744 | 0.8875264 | 0.8646934 | 0.838055 | 0.8215645 | 0.807611 | 0.797463
0.8494715 | 0.8837209 | 0.9116279 | 0.9331924 | 0.9534884 | 0.9775899 | 0.9801268 | 0.9446089 | 0.9192389 | 0.8938689 | 0.8697674 | 0.8469345 | 0.8164905 | 0.7987315 | 0.779704 | 0.7454545 | 0.7251586 | 0.7048626 | 0.6807611 | 0.6680761
0.9848152 | 0.9644351 | 0.9369192 | 0.9249975 | 0.9166886 | 0.9071599 | 0.9024288 | 0.9012896 | 0.8846018 | 0.8774941 | 0.875177 | 0.8728483 | 0.8585418 | 0.8538294 | 0.8490902 | 0.8431778 | 0.8348491 | 0.8349133 | 0.8361823 | 0.8338384
0.9990654 | 0.9920561 | 0.9836449 | 0.9850467 | 0.9668224 | 0.9738318 | 0.9752336 | 0.9682243 | 0.9570093 | 0.9584112 | 0.9528037 | 0.9429907 | 0.9415888 | 0.9317757 | 0.9247664 | 0.9247664 | 0.9205607 | 0.9079439 | 0.9037383 | 0.8995327
0.9990654 | 0.9850467 | 0.9682243 | 0.9542056 | 0.9415888 | 0.917757 | 0.8981308 | 0.8827103 | 0.8630841 | 0.8448598 | 0.8168224 | 0.8070093 | 0.7929907 | 0.7761682 | 0.7579439 | 0.7397196 | 0.7116822 | 0.6794393 | 0.6317757 | 0.5672897
1.001612 | 0.9900104 | 0.9656088 | 0.9563468 | 0.9424245 | 0.9215319 | 0.8936506 | 0.8692628 | 0.8716896 | 0.8846172 | 0.8952178 | 0.8964734 | 0.8872604 | 0.8664185 | 0.8455981 | 0.8108416 | 0.8028044 | 0.8017483 | 0.8007982 | 0.8068153
1.001232 | 0.9625496 | 0.974878 | 0.9128704 | 0.8908379 | 0.8532945 | 0.8545173 | 0.8246539 | 0.8493693 | 0.8007231 | 0.7598156 | 0.7044719 | 0.6769146 | 0.6503594 | 0.6782462 | 0.5262243 | 0.6007556 | 0.5132175 | 0.3644368 | 0.265648
1.000104 | 1.002458 | 0.9482084 | 0.9462067 | 0.9263099 | 0.9330799 | 0.9143082 | 0.9122144 | 0.9311871 | 0.8791712 | 0.8728284 | 0.8619433 | 0.8742689 | 0.8600087 | 0.8823538 | 0.8525603 | 0.845017 | 0.8252262 | 0.8076494 | 0.7923115
0.9990315 | 1.000484 | 0.9985472 | 0.9975787 | 0.9917676 | 0.9864407 | 0.9811138 | 0.9743341 | 0.9641646 | 0.9486683 | 0.9355932 | 0.9181598 | 0.9002421 | 0.8939467 | 0.8842615 | 0.8571429 | 0.8319613 | 0.8198547 | 0.8087167 | 0.7859564
0.8668125 | 0.8706504 | 0.8740632 | 0.8676939 | 0.8630216 | 0.8600509 | 0.853254 | 0.8439024 | 0.8332717 | 0.8247691 | 0.816266 | 0.8039377 | 0.7945851 | 0.7882106 | 0.7784335 | 0.7618529 | 0.7503791 | 0.7346536 | 0.7087244 | 0.6242553
1.000645 | 1.012292 | 1.046881 | 1.001205 | 0.9803901 | 0.9614633 | 0.9501861 | 0.9331797 | 0.9238038 | 0.9086859 | 0.9031794 | 0.8882015 | 0.880851 | 0.8601947 | 0.8339397 | 0.8191336 | 0.7966843 | 0.793305 | 0.7766358 | 0.7789603
1.000655 | 1.000715 | 0.9970115 | 1.000922 | 1.004833 | 0.9686166 | 0.9438618 | 0.9229701 | 0.9058746 | 0.902107 | 0.8869414 | 0.8545434 | 0.8297887 | 0.8107569 | 0.7897952 | 0.7726869 | 0.7173814 | 0.6392415 | 0.5401208 | 0.2888538
0.982906 | 0.9316239 | 0.8974359 | 0.8589744 | 0.8247863 | 0.7948718 | 0.7606838 | 0.7179487 | 0.7051282 | 0.6538462 | 0.6239316 | 0.5811966 | 0.534188 | 0.465812 | 0.3931624 | 0.3290598 | 0.2820513 | 0.2478632 | 0.2179487 | 0.2179487
0.991453 | 0.9487179 | 0.9487179 | 0.9401709 | 0.9487179 | 0.9444444 | 0.9487179 | 0.9444444 | 0.9487179 | 0.9145299 | 0.9145299 | 0.8974359 | 0.8760684 | 0.8547009 | 0.8461538 | 0.8162393 | 0.7863248 | 0.7564103 | 0.7264957 | 0.7264957
0.9977117 | 0.9922197 | 0.9839817 | 0.9771167 | 0.9839817 | 0.9894737 | 0.9963387 | 0.9867277 | 0.9606407 | 0.9372998 | 0.9208238 | 0.8947368 | 0.8782609 | 0.8576659 | 0.8398169 | 0.805492 | 0.820595 | 0.8329519 | 0.794508 | 0.7491991
1.000458 | 0.9894737 | 0.9729977 | 0.9551487 | 0.9798627 | 1.001831 | 1.025172 | 1.000458 | 0.9812357 | 0.9524027 | 0.9372998 | 0.9180778 | 0.9057208 | 0.8796339 | 0.8700229 | 0.8521739 | 0.826087 | 0.805492 | 0.789016 | 0.7684211
0.9990847 | 1.015561 | 1.038902 | 1.048513 | 1.062243 | 1.078719 | 1.036156 | 0.9977117 | 0.9524027 | 0.9290618 | 0.8988558 | 0.8494279 | 0.791762 | 0.7382151 | 0.6709382 | 0.5926773 | 0.5254005 | 0.2961098 | 0.2508009 | 0.191762
0.9937824 | 0.9222798 | 0.811399 | 0.8663212 | 0.7896373 | 0.7025907 | 0.6518135 | 0.6020725 | 0.5720207 | 0.5367876 | 0.5129534 | 0.4984456 | 0.4891192 | 0.4746114 | 0.4621762 | 0.4497409 | 0.438342 | 0.4300518 | 0.4186528 | 0.4010363
0.9689119 | 1.004145 | 0.8880829 | 0.9274611 | 0.8093264 | 0.8455959 | 0.784456 | 0.7689119 | 0.7471503 | 0.7388601 | 0.7305699 | 0.7274611 | 0.7243523 | 0.7119171 | 0.7036269 | 0.6849741 | 0.6746114 | 0.653886 | 0.6393782 | 0.6227979
0.9968912 | 0.973057 | 0.934715 | 0.8932642 | 0.8455959 | 0.842487 | 0.8435233 | 0.8455959 | 0.8455959 | 0.838342 | 0.8207254 | 0.8124352 | 0.7958549 | 0.7854922 | 0.7647668 | 0.7409326 | 0.7181347 | 0.7005181 | 0.6818653 | 0.642487
0.9917098 | 0.9336788 | 0.8766839 | 0.8414508 | 0.8020725 | 0.7865285 | 0.7772021 | 0.7637306 | 0.7647668 | 0.761658 | 0.7533679 | 0.7440415 | 0.7440415 | 0.7367876 | 0.7316062 | 0.7398964 | 0.7326425 | 0.7253886 | 0.719171 | 0.7108808
0.9906736 | 0.9523316 | 0.9212435 | 0.8974093 | 0.8777202 | 0.8611399 | 0.8435233 | 0.8279793 | 0.8134715 | 0.7989637 | 0.7906736 | 0.7823834 | 0.7668394 | 0.7523316 | 0.734715 | 0.7160622 | 0.7046632 | 0.6974093 | 0.6632124 | 0.6404145
1 | 0.9877505 | 0.9700714 | 0.9374916 | 0.9076325 | 0.8736983 | 0.8424848 | 0.8180415 | 0.7827428 | 0.7203814 | 0.6525983 | 0.609175 | 0.5779616 | 0.5467381 | 0.510101 | 0.4774496 | 0.4583545 | 0.4365605 | 0.3862202 | 0.3589071
0.7860629 | 0.7861216 | 0.7861995 | 0.7641966 | 0.7840037 | 0.7829175 | 0.745745 | 0.7458283 | 0.7458884 | 0.7412783 | 0.740151 | 0.7436845 | 0.7413917 | 0.7414409 | 0.7356692 | 0.7229181 | 0.5684525 | 0.3744655 | 0.3316293 | 0.2760106
0.9942002 | 0.9605488 | 0.9745802 | 0.9711752 | 0.9596252 | 0.9724897 | 0.9493103 | 0.9446906 | 0.9540325 | 0.9563991 | 0.961094 | 0.9564811 | 0.9437314 | 0.9472566 | 0.9345096 | 0.9298913 | 0.9231113 | 0.9012067 | 0.8944172 | 0.7876315
0.999579 | 0.9636655 | 0.8998141 | 0.8772372 | 0.8692812 | 0.8493618 | 0.8320965 | 0.8201675 | 0.812223 | 0.805604 | 0.8029925 | 0.7924234 | 0.7898038 | 0.7831995 | 0.7765854 | 0.7686689 | 0.7487921 | 0.7356658 | 0.7211795 | 0.690911
1 | 0.9889968 | 0.9805825 | 0.9734628 | 0.9656958 | 0.9598706 | 0.9514563 | 0.9456311 | 0.9339806 | 0.9190939 | 0.9055016 | 0.8912621 | 0.8763754 | 0.8543689 | 0.828479 | 0.7928803 | 0.7495146 | 0.7093851 | 0.6601942 | 0.5158576
0.9989418 | 0.989418 | 0.9746032 | 0.9587302 | 0.9439153 | 0.9248677 | 0.9005291 | 0.8846561 | 0.8677249 | 0.8582011 | 0.8486772 | 0.821164 | 0.7936508 | 0.7671958 | 0.7492063 | 0.7248677 | 0.6973545 | 0.615873 | 0.5417989 | 0.4507937
0.9993006 | 0.9609493 | 0.9087582 | 0.8864087 | 0.8651223 | 0.8342376 | 0.8065569 | 0.7703476 | 0.7298742 | 0.7085731 | 0.6840748 | 0.6350796 | 0.5722313 | 0.5008532 | 0.4571826 | 0.4028588 | 0.3623933 | 0.3197871 | 0.2686591 | 0.2164627
0.9982322 | 0.9588512 | 0.9269315 | 0.887545 | 0.8652168 | 0.8407585 | 0.831227 | 0.7961061 | 0.7695284 | 0.7408032 | 0.7152751 | 0.6801569 | 0.6375773 | 0.5907522 | 0.555638 | 0.523717 | 0.4886001 | 0.454561 | 0.4162336 | 0.4077611
1 | 0.9831547 | 0.9632466 | 0.9402757 | 0.9295559 | 0.9188361 | 0.9111792 | 0.8652374 | 0.8330781 | 0.7993874 | 0.7473201 | 0.7166922 | 0.6952527 | 0.6676876 | 0.6523737 | 0.6278714 | 0.6094946 | 0.5849923 | 0.5727412 | 0.5482389
1 | 0.9881235 | 0.9726841 | 0.9536817 | 0.9489311 | 0.9465558 | 0.9406176 | 0.9073634 | 0.8646081 | 0.8289786 | 0.7921615 | 0.7814727 | 0.7648456 | 0.7387173 | 0.719715 | 0.692399 | 0.6650831 | 0.6543943 | 0.6460808 | 0.6342043
0.9991955 | 1.03969 | 1.065609 | 1.08829 | 1.093183 | 1.079452 | 1.05924 | 1.037423 | 1.018018 | 0.9824593 | 0.9557947 | 0.934796 | 0.9145967 | 0.8935949 | 0.866131 | 0.8508336 | 0.8355497 | 0.8218675 | 0.8091789 | 0.7608637
1.005684 | 0.9960924 | 0.9811723 | 0.9779751 | 0.9811723 | 0.9641208 | 0.9534636 | 0.9438721 | 0.940675 | 0.9310835 | 0.921492 | 0.921492 | 0.9012433 | 0.8639432 | 0.8596803 | 0.8522202 | 0.8330373 | 0.8095915 | 0.7989343 | 0.7893428
0.9950266 | 0.9523979 | 0.9076377 | 0.8692718 | 0.8085258 | 0.7968028 | 0.7818828 | 0.7349911 | 0.6923623 | 0.6721137 | 0.6390764 | 0.6198934 | 0.5975133 | 0.557016 | 0.5143872 | 0.4227353 | 0.3619893 | 0.3023091 | 0.2490231 | 0.1648313
0.9982238 | 0.982238 | 0.9737123 | 0.9587922 | 0.9513321 | 0.9396092 | 0.9278863 | 0.9236234 | 0.9150977 | 0.9076377 | 0.8937833 | 0.8788632 | 0.8735346 | 0.8415631 | 0.8298401 | 0.8213144 | 0.80746 | 0.7818828 | 0.7690941 | 0.739254
0.9950266 | 0.9598579 | 0.9278863 | 0.894849 | 0.8575488 | 0.834103 | 0.8042629 | 0.7744227 | 0.7413854 | 0.6966252 | 0.6635879 | 0.6220249 | 0.564476 | 0.5335702 | 0.4760213 | 0.416341 | 0.3609236 | 0.2980462 | 0.2426288 | 0.1595027
0.9957195 | 0.9684729 | 0.9329583 | 0.9140404 | 0.8963124 | 0.8797863 | 0.8620764 | 0.8420193 | 0.8231378 | 0.8173058 | 0.8055269 | 0.7960952 | 0.7902209 | 0.781969 | 0.7725615 | 0.7631501 | 0.7572879 | 0.7443272 | 0.7372893 | 0.7337724
0.9980931 | 0.9613583 | 0.9365035 | 0.8950337 | 0.8547456 | 0.8085368 | 0.7516681 | 0.7018877 | 0.6604159 | 0.6130213 | 0.5845869 | 0.5525892 | 0.513493 | 0.4660984 | 0.402111 | 0.3748765 | 0.3334067 | 0.2978698 | 0.2741786 | 0.2398457
0.9945317 | 0.9720141 | 0.9388225 | 0.9080105 | 0.8831376 | 0.8582565 | 0.831016 | 0.8108861 | 0.8014666 | 0.7861101 | 0.7731373 | 0.753072 | 0.7483915 | 0.7389922 | 0.724874 | 0.713093 | 0.7001263 | 0.6954438 | 0.6860707 | 0.667272
0.9995918 | 1.019184 | 1.038776 | 1.02898 | 1.024082 | 1.030204 | 1.054694 | 1.048571 | 1.049796 | 1.032653 | 1.017959 | 1.002041 | 0.9910204 | 0.9861224 | 0.9787755 | 0.9542857 | 0.9285714 | 0.9126531 | 0.8844898 | 0.8097959
1 | 0.9925926 | 0.9740741 | 0.9740741 | 0.9555556 | 0.9555556 | 0.9555556 | 0.9444444 | 0.9407407 | 0.9296296 | 0.9074074 | 0.9 | 0.8814815 | 0.8814815 | 0.8666667 | 0.8481481 | 0.8148148 | 0.8111111 | 0.7925926 | 0.7962963
1 | 0.9536481 | 0.9124464 | 0.8377682 | 0.8969957 | 0.9562232 | 0.9227468 | 0.8738197 | 0.8738197 | 0.8815451 | 0.8763948 | 0.8841202 | 0.8969957 | 0.904721 | 0.8944206 | 0.8712446 | 0.8480687 | 0.8480687 | 0.8532189 | 0.8609442
1 | 0.9765421 | 0.9504778 | 0.908775 | 0.8801043 | 0.8592528 | 0.872285 | 0.8957428 | 0.8827107 | 0.8410078 | 0.8279757 | 0.7810599 | 0.8384014 | 0.9192007 | 0.89053 | 0.8774978 | 0.8514335 | 0.8384014 | 0.8201564 | 0.8097307
0.9951941 | 0.9874307 | 0.9829945 | 0.9818854 | 0.9719039 | 0.954159 | 0.9419593 | 0.9319778 | 0.9053604 | 0.8953789 | 0.8942699 | 0.8876155 | 0.8720887 | 0.8665434 | 0.8654344 | 0.8632163 | 0.8465804 | 0.8277264 | 0.8110906 | 0.7844732
1.001136 | 0.9920455 | 0.9784091 | 0.9352273 | 0.8886364 | 0.8625 | 0.8420455 | 0.8056818 | 0.7579545 | 0.7352273 | 0.7068182 | 0.6954545 | 0.6875 | 0.675 | 0.6602273 | 0.6431818 | 0.6329545 | 0.6227273 | 0.6159091 | 0.6068182
1.001838 | 0.998456 | 0.9893967 | 0.9792202 | 0.970744 | 0.9622513 | 0.9520656 | 0.933363 | 0.9191984 | 0.9016305 | 0.8869002 | 0.8676303 | 0.8546145 | 0.8398992 | 0.8285846 | 0.8127471 | 0.8042768 | 0.7952516 | 0.7907643 | 0.7856981
1 | 0.9925299 | 0.9880478 | 0.937251 | 0.935757 | 0.937251 | 0.9297809 | 0.9282869 | 0.9252988 | 0.9208167 | 0.9133466 | 0.9103586 | 0.9103586 | 0.9103586 | 0.9088645 | 0.8640438 | 0.8042829 | 0.7908367 | 0.7833665 | 0.7848606
1 | 1.001156 | 0.9965318 | 0.9942197 | 0.9861272 | 0.982659 | 0.9803468 | 0.9710983 | 0.9676301 | 0.966474 | 0.9687861 | 0.966474 | 0.9606936 | 0.9606936 | 0.9630058 | 0.9549133 | 0.9479769 | 0.9491329 | 0.9294798 | 0.8982659
0.9562803 | 0.9896674 | 1 | 0.9782993 | 0.9681137 | 0.9451095 | 0.9375207 | 0.9273495 | 0.9197174 | 0.8891086 | 0.8764126 | 0.8586006 | 0.8382048 | 0.8254742 | 0.7922815 | 0.7731647 | 0.7527531 | 0.7348893 | 0.7157365 | 0.6926992
0.992233 | 0.9339806 | 0.9409709 | 0.8699029 | 0.8209709 | 0.8209709 | 0.8302913 | 0.8093204 | 0.7720388 | 0.7603883 | 0.7580583 | 0.7801942 | 0.7743689 | 0.7790291 | 0.7790291 | 0.798835 | 0.8104854 | 0.8198058 | 0.8069903 | 0.8186408
1.003883 | 0.9786408 | 0.9533981 | 0.9592233 | 0.9631068 | 0.9631068 | 0.9650485 | 0.9572816 | 0.961165 | 0.9475728 | 0.9378641 | 0.9126214 | 0.8970874 | 0.8854369 | 0.8699029 | 0.8524272 | 0.8330097 | 0.807767 | 0.7883495 | 0.7825243
0.9975061 | 0.9862854 | 0.9775562 | 0.9663373 | 0.9563609 | 0.9438907 | 0.9305901 | 0.9160423 | 0.9060513 | 0.8989629 | 0.887728 | 0.8773164 | 0.8606816 | 0.8423891 | 0.8278342 | 0.8128611 | 0.8095067 | 0.8032388 | 0.7986424 | 0.7961273
1.000683 | 0.9979522 | 0.9924915 | 0.9863481 | 0.9802048 | 0.9610922 | 0.9419795 | 0.9201365 | 0.890785 | 0.8812287 | 0.8703072 | 0.8641638 | 0.8539249 | 0.8498294 | 0.8409556 | 0.8354949 | 0.8300341 | 0.8232082 | 0.8204778 | 0.8081911
1.000676 | 0.9925676 | 0.985473 | 0.9804054 | 0.9712838 | 0.9621622 | 0.9449324 | 0.9195946 | 0.9175676 | 0.9185811 | 0.8962838 | 0.8618243 | 0.8466216 | 0.8283784 | 0.8273649 | 0.8202703 | 0.8172297 | 0.8111486 | 0.8101351 | 0.8111486
0.9999666 | 0.9968062 | 0.993611 | 1.015257 | 1.035861 | 1.024433 | 1.00369 | 0.9891613 | 0.965327 | 0.9766125 | 0.9899416 | 0.9950556 | 1.006385 | 0.9555558 | 0.9005818 | 0.8807941 | 0.8547742 | 0.8349822 | 0.8079325 | 0.8138312
0.997561 | 0.9668293 | 0.9302439 | 0.9082927 | 0.8907317 | 0.8819512 | 0.8673171 | 0.8482927 | 0.8307317 | 0.8131707 | 0.7868293 | 0.7663415 | 0.7487805 | 0.7253659 | 0.6931707 | 0.722439 | 0.7473171 | 0.7853659 | 0.7619512 | 0.7546341
1.000522 | 1.0529 | 1.096251 | 1.139585 | 1.110568 | 1.092417 | 1.057953 | 1.012557 | 0.9708149 | 0.9399207 | 0.8963321 | 0.8472822 | 0.827139 | 0.8124175 | 0.8068023 | 0.7920984 | 0.7809649 | 0.7680857 | 0.7605491 | 0.7403091
0.9996497 | 0.9953038 | 0.9953942 | 0.9910468 | 0.9889404 | 0.9802073 | 0.9747952 | 0.9705228 | 0.966232 | 0.9597094 | 0.9487917 | 0.9312534 | 0.9137074 | 0.9005977 | 0.888571 | 0.8798577 | 0.8700477 | 0.845907 | 0.8272565 | 0.8086122
1.004356 | 1.043564 | 1.017426 | 1.004356 | 0.9912871 | 0.9782178 | 0.9639604 | 0.9544554 | 0.9437624 | 0.9283168 | 0.9128713 | 0.899802 | 0.8879208 | 0.8772277 | 0.8689109 | 0.8510891 | 0.840396 | 0.8285149 | 0.8154455 | 0.8071287
1.004356 | 1.028119 | 1.037624 | 1.023366 | 1.023366 | 1.013861 | 1.009109 | 0.9972277 | 0.9805941 | 0.9687129 | 0.9615842 | 0.9544554 | 0.9425743 | 0.929505 | 0.9140594 | 0.9045545 | 0.8772277 | 0.8665347 | 0.8368317 | 0.8059406
0.9968555 | 0.9895548 | 0.9854148 | 0.973915 | 0.9624253 | 0.9382882 | 0.9204812 | 0.9047609 | 0.8795797 | 0.8796647 | 0.8755621 | 0.8735821 | 0.8568365 | 0.8495616 | 0.83495 | 0.8245015 | 0.801453 | 0.7910476 | 0.7459312 | 0.6924196
1.002146 | 1.033047 | 1.056223 | 1.071674 | 1.052361 | 1.043348 | 1.043348 | 1.030472 | 1.020172 | 1.015021 | 0.9982833 | 1.003433 | 0.9969957 | 0.9712446 | 0.9390558 | 0.9107296 | 0.8849785 | 0.8618026 | 0.8244635 | 0.7974249
0.9786705 | 0.8876781 | 0.823652 | 0.7832402 | 0.7327255 | 0.6889335 | 0.6417425 | 0.5743927 | 0.5474641 | 0.5238968 | 0.4902454 | 0.4599648 | 0.4229144 | 0.4129057 | 0.3960988 | 0.3860618 | 0.365903 | 0.3322892 | 0.3189756 | 0.3056337
1 | 0.9759834 | 0.952795 | 0.9254658 | 0.9122153 | 0.9130435 | 0.9080745 | 0.9031056 | 0.9022774 | 0.8964803 | 0.8939959 | 0.8906832 | 0.8939959 | 0.8890269 | 0.8857143 | 0.8824017 | 0.8815735 | 0.8691511 | 0.8567288 | 0.8409938
0.899635 | 0.8645985 | 0.8908759 | 0.8821168 | 0.8788321 | 0.8821168 | 0.8821168 | 0.8832117 | 0.879927 | 0.8821168 | 0.8821168 | 0.8821168 | 0.8810219 | 0.8722628 | 0.870073 | 0.8591241 | 0.8459854 | 0.8394161 | 0.8273723 | 0.8142336
0.9959854 | 0.9609489 | 0.9105839 | 0.8766423 | 0.8372263 | 0.8875912 | 0.8755474 | 0.870073 | 0.8667883 | 0.8656934 | 0.8689781 | 0.8678832 | 0.870073 | 0.870073 | 0.870073 | 0.8722628 | 0.8361314 | 0.7945255 | 0.809854 | 0.8208029
1.0005 | 0.9995 | 0.991 | 0.979 | 0.9695 | 0.973 | 0.9655 | 0.953 | 0.9535 | 0.942 | 0.9395 | 0.9285 | 0.9285 | 0.8995 | 0.8995 | 0.8835 | 0.852 | 0.824 | 0.807 | 0.754
0.996433 | 0.9902457 | 0.9840536 | 0.9791025 | 0.9754009 | 0.9716932 | 0.9642649 | 0.9568269 | 0.9233176 | 0.9022162 | 0.8860874 | 0.8587797 | 0.8364373 | 0.815336 | 0.7880342 | 0.7632217 | 0.7371574 | 0.7135895 | 0.6589871 | 0.5462441
0.9982699 | 0.9948097 | 0.9913495 | 0.9930796 | 0.9792388 | 0.9619377 | 0.9584775 | 0.9446367 | 0.9256055 | 0.9100346 | 0.8961938 | 0.8719723 | 0.8512111 | 0.8356401 | 0.8062284 | 0.7577855 | 0.6903114 | 0.6124567 | 0.5155709 | 0.4048443
1 | 1.051903 | 1.098616 | 1.155709 | 1.119377 | 1.083045 | 1.046713 | 1.017301 | 0.9896194 | 0.9411765 | 0.9013841 | 0.8442907 | 0.799308 | 0.7612457 | 0.7577855 | 0.7577855 | 0.7491349 | 0.6989619 | 0.66609 | 0.6228374
0.9982609 | 0.9805217 | 0.965913 | 0.9481739 | 0.9314783 | 0.9158261 | 0.893913 | 0.8615652 | 0.8354783 | 0.8114783 | 0.7906087 | 0.7686957 | 0.7415652 | 0.7217391 | 0.701913 | 0.6549565 | 0.6132174 | 0.557913 | 0.4848696 | 0.2177391
0.9982609 | 0.9773913 | 0.9575652 | 0.9513043 | 0.9481739 | 0.9356522 | 0.9252174 | 0.9158261 | 0.9053913 | 0.898087 | 0.8949565 | 0.8427826 | 0.8292174 | 0.8104348 | 0.8062609 | 0.7332174 | 0.701913 | 0.6789565 | 0.6726957 | 0.6455652
1.001053 | 0.9800244 | 0.953473 | 0.9335508 | 0.9092119 | 0.8815383 | 0.8582975 | 0.8372745 | 0.8107205 | 0.7896974 | 0.7664593 | 0.747646 | 0.7343663 | 0.7155503 | 0.6878874 | 0.6414166 | 0.5982429 | 0.5473393 | 0.4753885 | 0.3347922
0.9982533 | 0.9938865 | 0.9868996 | 0.9781659 | 0.968559 | 0.9510917 | 0.9379913 | 0.9039301 | 0.869869 | 0.8454148 | 0.8165939 | 0.7982533 | 0.7755459 | 0.7310044 | 0.6864629 | 0.6462882 | 0.619214 | 0.5842795 | 0.5414847 | 0.50131
0.9973799 | 0.9982533 | 0.9965066 | 0.9842795 | 0.9676856 | 0.9563319 | 0.939738 | 0.9257642 | 0.9117904 | 0.889083 | 0.8593886 | 0.8270742 | 0.7886463 | 0.7694323 | 0.749345 | 0.7257642 | 0.7152838 | 0.7021834 | 0.6681223 | 0.6427948
0.997882 | 0.9779123 | 0.9570348 | 0.9425113 | 0.9216339 | 0.9034796 | 0.8853253 | 0.8653555 | 0.8435703 | 0.8018154 | 0.7863843 | 0.774584 | 0.7591528 | 0.7428139 | 0.7255673 | 0.7101362 | 0.6983359 | 0.6874433 | 0.6420575 | 0.58941
0.9969743 | 0.9860817 | 0.9733737 | 0.9552194 | 0.9370651 | 0.9152799 | 0.8962179 | 0.879879 | 0.8662632 | 0.8499244 | 0.83177 | 0.8199697 | 0.8045386 | 0.7863843 | 0.774584 | 0.7636914 | 0.7537065 | 0.7301059 | 0.7173979 | 0.6965204
1.000366 | 0.9866642 | 0.9729745 | 0.9592753 | 0.9413453 | 0.9223526 | 0.8991223 | 0.8928422 | 0.8865785 | 0.873953 | 0.8613126 | 0.8507881 | 0.8424084 | 0.8149364 | 0.7842801 | 0.7631659 | 0.7399369 | 0.7177585 | 0.6966456 | 0.661843
0.9993101 | 0.9919618 | 0.9825138 | 0.96882 | 0.9561905 | 0.9329479 | 0.9118418 | 0.9023843 | 0.8908216 | 0.8877176 | 0.8803939 | 0.8603301 | 0.8371094 | 0.8191753 | 0.7991225 | 0.7822417 | 0.7611343 | 0.7485006 | 0.7305679 | 0.6894036
1.000369 | 0.9930232 | 0.9867527 | 0.974119 | 0.9614895 | 0.9477944 | 0.9309204 | 0.9182894 | 0.9088414 | 0.8972651 | 0.8846301 | 0.8730633 | 0.8583095 | 0.8446212 | 0.8309233 | 0.8108705 | 0.7908191 | 0.7781827 | 0.7602513 | 0.7296918
0.9991853 | 0.9808554 | 0.9674134 | 0.9551935 | 0.9417515 | 0.9283096 | 0.9185336 | 0.9075356 | 0.8940937 | 0.8769857 | 0.8659878 | 0.8488798 | 0.8366599 | 0.8219959 | 0.809776 | 0.786558 | 0.7657841 | 0.7266802 | 0.6411405 | 0.492057
1.002341 | 0.9942312 | 0.991923 | 0.9849746 | 0.9803471 | 0.9675895 | 0.9571638 | 0.9478946 | 0.9386301 | 0.9281934 | 0.9165955 | 0.9108052 | 0.9038647 | 0.8969116 | 0.8806593 | 0.8551001 | 0.819093 | 0.7621795 | 0.5995389 | 0.4998259
0.9999066 | 0.9394133 | 0.9099558 | 0.8696385 | 0.8246701 | 0.7874467 | 0.7626404 | 0.7347193 | 0.6850962 | 0.6432356 | 0.6060087 | 0.5687887 | 0.5346765 | 0.5083129 | 0.4741937 | 0.4462761 | 0.4230097 | 0.398193 | 0.3702719 | 0.3423508
0.9967883 | 0.956314 | 0.9345142 | 0.9267028 | 0.9080457 | 0.9017883 | 0.8800269 | 0.856743 | 0.8411832 | 0.8177702 | 0.8036735 | 0.7927159 | 0.7786437 | 0.7770409 | 0.7614427 | 0.7567321 | 0.7457746 | 0.7348241 | 0.7269813 | 0.7144699
0.9936795 | 0.9625639 | 0.9470382 | 0.9401525 | 0.9280794 | 0.9177243 | 0.9073887 | 0.8987738 | 0.8884271 | 0.8815441 | 0.8677782 | 0.864359 | 0.8609371 | 0.8385479 | 0.8213656 | 0.7955629 | 0.7818165 | 0.7594134 | 0.7457033 | 0.7302333
1.001639 | 0.9770492 | 0.9639344 | 0.947541 | 0.9245902 | 0.9065574 | 0.8918033 | 0.8786885 | 0.8704918 | 0.8622951 | 0.8508197 | 0.847541 | 0.8393443 | 0.8245902 | 0.8131148 | 0.8098361 | 0.795082 | 0.7852459 | 0.7377049 | 0.6786885
1.003279 | 0.9754098 | 0.9622951 | 0.9540984 | 0.9377049 | 0.9311475 | 0.9180328 | 0.9065574 | 0.895082 | 0.8786885 | 0.8770492 | 0.8770492 | 0.8704918 | 0.8590164 | 0.852459 | 0.8491803 | 0.8344262 | 0.8262295 | 0.8098361 | 0.795082
1 | 0.9915254 | 0.9957627 | 0.9915254 | 0.9957627 | 0.9830508 | 0.9661017 | 0.9661017 | 0.9279661 | 0.9025424 | 0.8855932 | 0.8389831 | 0.8220339 | 0.779661 | 0.75 | 0.7076271 | 0.6440678 | 0.5932203 | 0.5042373 | 0.3559322
1 | 0.992453 | 0.9697268 | 0.94951 | 0.9216704 | 0.9014725 | 0.883765 | 0.8686331 | 0.8458596 | 0.8256617 | 0.7927371 | 0.7724634 | 0.7496804 | 0.7294068 | 0.7066616 | 0.6864069 | 0.6610956 | 0.6281994 | 0.6003882 | 0.5725486
0.9996141 | 0.9975775 | 0.9905075 | 0.9904393 | 0.9843786 | 0.9803018 | 0.9661928 | 0.9571017 | 0.9419966 | 0.9248644 | 0.8896935 | 0.8454758 | 0.8102953 | 0.7680939 | 0.7248245 | 0.6845616 | 0.6563507 | 0.613073 | 0.5467231 | 0.479383
1.000616 | 1.001571 | 0.9994898 | 0.9984266 | 0.9923432 | 0.9852492 | 0.975138 | 0.9589793 | 0.9448583 | 0.9287247 | 0.9135788 | 0.9054696 | 0.8943503 | 0.8822216 | 0.8590622 | 0.8338889 | 0.8087252 | 0.7986044 | 0.7884717 | 0.7793806
1 | 0.9941051 | 0.9941367 | 0.991222 | 0.9882882 | 0.986834 | 0.9853967 | 0.9824608 | 0.9810193 | 0.9766144 | 0.9648077 | 0.966321 | 0.9619119 | 0.9604809 | 0.9546113 | 0.951705 | 0.9473255 | 0.9371671 | 0.9359071 | 0.8836863
1.00001 | 0.9591555 | 0.922844 | 0.8888146 | 0.8570552 | 0.8400592 | 0.8276154 | 0.8174511 | 0.8140968 | 0.8050675 | 0.7948964 | 0.7903924 | 0.7495408 | 0.6996063 | 0.7235248 | 0.7554073 | 0.747604 | 0.7341015 | 0.708301 | 0.678979
0.9966021 | 0.9841181 | 0.9727611 | 0.9602718 | 0.9477865 | 0.915987 | 0.8864548 | 0.8603291 | 0.830797 | 0.8058291 | 0.7865403 | 0.7706566 | 0.7570496 | 0.7287007 | 0.7139802 | 0.7060845 | 0.693642 | 0.6800605 | 0.6630685 | 0.6426755
1.001286 | 0.999391 | 0.9981437 | 0.9975457 | 0.9789797 | 0.9540155 | 0.9328948 | 0.9201085 | 0.9111639 | 0.8958212 | 0.8862384 | 0.8760156 | 0.8638775 | 0.8523793 | 0.8415128 | 0.8306517 | 0.8191739 | 0.8058012 | 0.7930464 | 0.7419348
1 | 0.9690399 | 0.9282893 | 0.9609707 | 0.9513131 | 0.9481482 | 0.9400609 | 0.9335983 | 0.9222555 | 0.9142044 | 0.907772 | 0.891537 | 0.8671422 | 0.8460089 | 0.8264641 | 0.8134905 | 0.7891078 | 0.7744914 | 0.7501148 | 0.7192271
1 | 1 | 0.9757282 | 0.9530744 | 0.9288026 | 0.9385113 | 0.9401294 | 0.9385113 | 0.9288026 | 0.9142395 | 0.8996764 | 0.8834951 | 0.8737864 | 0.8608414 | 0.8511327 | 0.8543689 | 0.8527508 | 0.8252427 | 0.8042071 | 0.7686084
0.997698 | 0.9863082 | 0.9806074 | 0.9657896 | 0.957797 | 0.9384456 | 0.935008 | 0.9315609 | 0.9235612 | 0.9155378 | 0.9018468 | 0.8858712 | 0.8823718 | 0.8720494 | 0.8537702 | 0.8366464 | 0.8092739 | 0.8035184 | 0.7943467 | 0.7829142
1 | 0.9987985 | 0.9899654 | 0.9824199 | 0.9710168 | 0.9660196 | 0.9622644 | 0.9521301 | 0.943305 | 0.9319315 | 0.9167005 | 0.9027759 | 0.8838003 | 0.864779 | 0.8470103 | 0.8177604 | 0.7783707 | 0.7594113 | 0.7327448 | 0.6997989
1.000334 | 0.9863105 | 0.9762938 | 0.9692821 | 0.9582638 | 0.9382304 | 0.924207 | 0.909182 | 0.9011686 | 0.8851419 | 0.8681135 | 0.8490818 | 0.8290484 | 0.80601 | 0.7869783 | 0.7338898 | 0.675793 | 0.6136895 | 0.5075125 | 0.4594324
1.000334 | 0.9943239 | 0.9873122 | 0.9692821 | 0.9532554 | 0.921202 | 0.909182 | 0.8831386 | 0.8691152 | 0.8530885 | 0.8400668 | 0.8400668 | 0.8230384 | 0.8050083 | 0.8010017 | 0.7709516 | 0.7378965 | 0.7188648 | 0.7038397 | 0.7078464
0.9979123 | 0.9889992 | 0.982316 | 0.9789815 | 0.9756423 | 0.9656087 | 0.9477475 | 0.9332366 | 0.9164959 | 0.8952795 | 0.8841174 | 0.8629042 | 0.8495059 | 0.8405753 | 0.8182384 | 0.8048608 | 0.792591 | 0.7847872 | 0.7736331 | 0.7557862
0.999028 | 0.9890756 | 0.9858351 | 0.9513111 | 0.9234879 | 0.9258483 | 0.9114186 | 0.9216018 | 0.8993604 | 0.8849403 | 0.8660652 | 0.8728885 | 0.8606505 | 0.8383598 | 0.8261218 | 0.8004743 | 0.7960591 | 0.7883015 | 0.7760588 | 0.7582405
0.957271 | 0.9782719 | 0.9559178 | 0.9500124 | 0.9426097 | 0.9143152 | 0.8800296 | 0.871153 | 0.8638146 | 0.8519609 | 0.843096 | 0.8222723 | 0.8074358 | 0.795586 | 0.7747682 | 0.78838 | 0.7989934 | 0.7886935 | 0.7814212 | 0.7758897
0.8120301 | 0.8621554 | 0.924812 | 1 | 0.9874687 | 0.9573935 | 0.9223058 | 0.8922306 | 0.8446115 | 0.7844612 | 0.716792 | 0.6616541 | 0.6190476 | 0.5513784 | 0.4962406 | 0.4586466 | 0.4185464 | 0.3859649 | 0.3634085 | 0.3308271
0.9996176 | 0.9984704 | 0.9938815 | 0.9973231 | 0.9938815 | 0.9892925 | 0.9847036 | 0.9720841 | 0.9594646 | 0.951434 | 0.9456979 | 0.926195 | 0.8963671 | 0.8676864 | 0.8390057 | 0.810325 | 0.7804971 | 0.724283 | 0.6657744 | 0.6095602
0.9984704 | 0.9778203 | 0.9617591 | 0.941109 | 0.9204589 | 0.9021033 | 0.8768642 | 0.8458891 | 0.8240918 | 0.7977055 | 0.774761 | 0.7506692 | 0.7105163 | 0.6543021 | 0.618738 | 0.5694073 | 0.4982792 | 0.3927342 | 0.3204589 | 0.2493308
0.9950287 | 0.9927342 | 0.9904398 | 0.981262 | 0.9778203 | 0.9720841 | 0.9674952 | 0.9674952 | 0.9720841 | 0.9720841 | 0.9652008 | 0.966348 | 0.9548757 | 0.9434034 | 0.9353728 | 0.9135755 | 0.8894837 | 0.850478 | 0.8137667 | 0.7770554
0.9987472 | 0.9999708 | 1.000045 | 0.9896563 | 0.9827268 | 0.9723292 | 0.9549503 | 0.932909 | 0.9166862 | 0.8923418 | 0.8656673 | 0.8529126 | 0.8297265 | 0.8193626 | 0.8136319 | 0.8021614 | 0.7802281 | 0.7687081 | 0.7583285 | 0.6205074
0.9968213 | 0.9944495 | 0.9920615 | 0.9896714 | 0.9450115 | 0.9015629 | 0.8617381 | 0.8170762 | 0.7844989 | 0.7434669 | 0.7145011 | 0.648119 | 0.5962279 | 0.5515802 | 0.5105441 | 0.4731378 | 0.433311 | 0.4019308 | 0.3765909 | 0.1460826
0.995606 | 0.9690527 | 0.9533687 | 0.9304412 | 0.9014816 | 0.8833831 | 0.8568441 | 0.8327297 | 0.8037843 | 0.7833018 | 0.7628092 | 0.7302502 | 0.688019 | 0.6433937 | 0.5855314 | 0.5264842 | 0.4843262 | 0.4325265 | 0.3783428 | 0.3145255
1 | 0.9986207 | 0.9889655 | 0.9737931 | 0.9517241 | 0.9475862 | 0.9475862 | 0.9462069 | 0.942069 | 0.9268966 | 0.92 | 0.9186207 | 0.9048276 | 0.8786207 | 0.8551724 | 0.7765517 | 0.7006897 | 0.6344828 | 0.5765517 | 0.5062069
1.021804 | 0.9894281 | 0.9677924 | 0.9951346 | 0.9898551 | 1.000867 | 0.990308 | 0.9851449 | 0.9744177 | 0.9637552 | 0.9585533 | 0.9588251 | 0.9429736 | 0.910779 | 0.8949275 | 0.8411102 | 0.8088898 | 0.7989389 | 0.7618401 | 0.6813406
1.001476 | 0.9726937 | 0.9439114 | 0.9062731 | 0.9239852 | 0.8708487 | 0.8487085 | 0.8132841 | 0.7845018 | 0.7247232 | 0.7579336 | 0.700369 | 0.6583026 | 0.6273063 | 0.598524 | 0.5719557 | 0.5276753 | 0.496679 | 0.4568266 | 0.3815498
0.9726937 | 0.999262 | 0.9416974 | 0.9129151 | 0.8774908 | 0.8487085 | 0.8199262 | 0.7933579 | 0.7601476 | 0.7313653 | 0.6915129 | 0.6273063 | 0.6605166 | 0.5874539 | 0.5365314 | 0.4944649 | 0.4391144 | 0.4059041 | 0.3793358 | 0.3217712
0.9978022 | 1.010989 | 0.9934066 | 0.9758242 | 0.9538462 | 0.9296703 | 0.9098901 | 0.8813187 | 0.8615385 | 0.8373626 | 0.8175824 | 0.7934066 | 0.7714286 | 0.7428571 | 0.7164835 | 0.6879121 | 0.6659341 | 0.6307692 | 0.567033 | 0.4989011
1 | 0.989011 | 0.967033 | 0.9538462 | 0.9384615 | 0.9186813 | 0.8923077 | 0.8725275 | 0.8593407 | 0.8351648 | 0.8241758 | 0.7978022 | 0.7802198 | 0.7450549 | 0.7296703 | 0.6945055 | 0.6505495 | 0.5912088 | 0.5208791 | 0.4241758
1 | 1.014815 | 0.9530864 | 0.9135802 | 0.8888889 | 0.8641975 | 0.8444444 | 0.8197531 | 0.8024691 | 0.7753086 | 0.7580247 | 0.7333333 | 0.7160494 | 0.6987654 | 0.6716049 | 0.6419753 | 0.6419753 | 0.5950617 | 0.5802469 | 0.5703704
1 | 0.9802469 | 0.9777778 | 0.9580247 | 0.9432099 | 0.9333333 | 0.9234568 | 0.9135802 | 0.9061728 | 0.8839506 | 0.8691358 | 0.8691358 | 0.8518519 | 0.8246914 | 0.8049383 | 0.782716 | 0.7753086 | 0.7382716 | 0.7209877 | 0.7037037
0.9986842 | 0.9881579 | 0.9736842 | 0.9460526 | 0.9328947 | 0.9197368 | 0.9144737 | 0.9131579 | 0.9 | 0.9039474 | 0.9039474 | 0.8618421 | 0.8078947 | 0.7842105 | 0.7513158 | 0.7434211 | 0.7328947 | 0.7210526 | 0.7065789 | 0.6973684
0.9963911 | 1 | 0.996466 | 0.9988821 | 0.996543 | 0.9894305 | 0.9823119 | 0.9799646 | 0.9704583 | 0.9597713 | 0.9312119 | 0.9062228 | 0.8788481 | 0.8526724 | 0.8193476 | 0.7895892 | 0.7586522 | 0.714606 | 0.4765998 | 0.3433898
0.9989071 | 0.9726776 | 0.9540984 | 0.9355191 | 0.8939891 | 0.9136612 | 0.873224 | 0.8371585 | 0.8284153 | 0.8557377 | 0.7901639 | 0.8120219 | 0.7497268 | 0.7715847 | 0.7071038 | 0.7289617 | 0.6393443 | 0.6786885 | 0.5595628 | 0.5934426
0.9584699 | 0.9945355 | 0.9693989 | 0.9442623 | 0.9519126 | 0.9530055 | 0.957377 | 0.9464481 | 0.9333333 | 0.915847 | 0.8972678 | 0.8863388 | 0.8677596 | 0.8338798 | 0.7978142 | 0.7923497 | 0.7825137 | 0.7420765 | 0.7071038 | 0.6765027
1 | 1.008743 | 0.9912568 | 0.9857923 | 0.9923497 | 0.9945355 | 0.9967213 | 0.9989071 | 0.9923497 | 0.9825137 | 0.9726776 | 0.9595628 | 0.9508197 | 0.9278689 | 0.9060109 | 0.8852459 | 0.8622951 | 0.8546448 | 0.842623 | 0.7923497
1 | 0.9715847 | 0.957377 | 0.9355191 | 0.9114754 | 0.8918033 | 0.9278689 | 0.8721311 | 0.8163934 | 0.852459 | 0.8349727 | 0.7945355 | 0.7617486 | 0.7803279 | 0.7420765 | 0.6972678 | 0.715847 | 0.6688525 | 0.6382514 | 0.6185792
0.9996783 | 0.9790656 | 0.9313389 | 0.9530431 | 0.8673438 | 0.8825337 | 0.9031486 | 0.7827185 | 0.7946535 | 0.8326283 | 0.8467332 | 0.7631908 | 0.8076778 | 0.7436652 | 0.7067776 | 0.7230547 | 0.6698943 | 0.6525366 | 0.6872564 | 0.6362638
0.9995918 | 1.020408 | 1.041224 | 0.9946939 | 0.9408163 | 0.8906122 | 0.8220408 | 0.8208163 | 0.8208163 | 0.8183673 | 0.8146939 | 0.8122449 | 0.802449 | 0.7938776 | 0.7853061 | 0.7804082 | 0.7730612 | 0.7644898 | 0.7387755 | 0.7155102
1 | 0.9777239 | 0.9622948 | 0.9503126 | 0.938335 | 0.9160543 | 0.8886476 | 0.8715255 | 0.8458166 | 0.8218287 | 0.7995807 | 0.7790257 | 0.7653224 | 0.7447768 | 0.7259382 | 0.7122489 | 0.6865727 | 0.6781637 | 0.6527587 | 0.6275268
0.996587 | 0.9433447 | 0.9433447 | 0.9372014 | 0.9208191 | 0.9105802 | 0.8962457 | 0.8819113 | 0.8716724 | 0.8552901 | 0.8491468 | 0.8450512 | 0.8368601 | 0.8307167 | 0.8266212 | 0.7979522 | 0.7897611 | 0.78157 | 0.7774744 | 0.7733788
0.9991486 | 0.9755121 | 0.9481862 | 0.9345122 | 0.92209 | 0.9084379 | 0.8960012 | 0.8848306 | 0.8711785 | 0.8600007 | 0.8500237 | 0.8412255 | 0.8361096 | 0.8235491 | 0.8184259 | 0.8145399 | 0.8093585 | 0.8029982 | 0.7891715 | 0.7790561
0.9977251 | 0.9953902 | 0.9907895 | 0.9839509 | 0.9748327 | 0.9634535 | 0.9521111 | 0.9452817 | 0.9316875 | 0.9405796 | 0.938157 | 0.9357298 | 0.9378801 | 0.9421762 | 0.9352545 | 0.8969452 | 0.8630935 | 0.8157307 | 0.7773338 | 0.7321351
0.9989011 | 0.9681319 | 0.9461538 | 0.9230769 | 0.8857143 | 0.8659341 | 0.8813187 | 0.8494505 | 0.8505495 | 0.8549451 | 0.8406593 | 0.8538462 | 0.8571429 | 0.8494505 | 0.8395604 | 0.8362637 | 0.8230769 | 0.8054945 | 0.8054945 | 0.8076923
0.9920257 | 0.962731 | 0.9307696 | 0.9641801 | 0.9242401 | 0.9030439 | 0.8711854 | 0.8713012 | 0.8647374 | 0.867507 | 0.8649603 | 0.8530461 | 0.8437856 | 0.8318585 | 0.8279528 | 0.8133676 | 0.7974234 | 0.7868467 | 0.7735949 | 0.7712712
0.9986881 | 0.9813934 | 0.9560729 | 0.9401458 | 0.9041844 | 0.8775563 | 0.8830268 | 0.8458521 | 0.8593098 | 0.8569603 | 0.785299 | 0.8242744 | 0.8272669 | 0.8035841 | 0.8065252 | 0.7908253 | 0.7897964 | 0.779477 | 0.7570932 | 0.7134019
0.9934244 | 0.9736845 | 0.9560395 | 0.9394171 | 0.9238388 | 0.9030677 | 0.8791836 | 0.8646561 | 0.8449118 | 0.8293357 | 0.8147973 | 0.8023408 | 0.7836407 | 0.758719 | 0.732766 | 0.7088689 | 0.6849848 | 0.6569521 | 0.6205963 | 0.5773769
0.9934287 | 0.978899 | 0.9612541 | 0.9519171 | 0.9415425 | 0.930141 | 0.9145692 | 0.897975 | 0.8855272 | 0.8658069 | 0.8554257 | 0.8461105 | 0.8232684 | 0.8045858 | 0.7796945 | 0.7382024 | 0.7143488 | 0.685322 | 0.6552444 | 0.6106502
0.9934266 | 0.98097 | 0.9716352 | 0.958141 | 0.946733 | 0.9332475 | 0.9155895 | 0.9021084 | 0.8875786 | 0.8751243 | 0.8626786 | 0.8491974 | 0.826351 | 0.8035199 | 0.7869256 | 0.7672271 | 0.7496626 | 0.7279431 | 0.7124692 | 0.702162
0.9934266 | 0.9841092 | 0.9654331 | 0.9509142 | 0.9353642 | 0.9187874 | 0.900107 | 0.8783222 | 0.8565526 | 0.8223352 | 0.8151214 | 0.8099722 | 0.7934541 | 0.7841889 | 0.7728723 | 0.7667485 | 0.7616558 | 0.7617298 | 0.7576617 | 0.7556886
0.9352941 | 0.9215686 | 0.9127451 | 0.8980392 | 0.8823529 | 0.8696078 | 0.8558824 | 0.8490196 | 0.8333333 | 0.8313725 | 0.827451 | 0.8245098 | 0.822549 | 0.8186275 | 0.7921569 | 0.7745098 | 0.7598039 | 0.7294118 | 0.7029412 | 0.6529412
0.988806 | 0.9477612 | 0.9291045 | 0.8992537 | 0.8656716 | 0.8246269 | 0.7873134 | 0.7537313 | 0.7350746 | 0.7052239 | 0.6716418 | 0.6492537 | 0.608209 | 0.5783582 | 0.5485075 | 0.5149254 | 0.5074627 | 0.4850746 | 0.4701493 | 0.4552239
1 | 0.9850746 | 0.9589552 | 0.9365672 | 0.9253731 | 0.9029851 | 0.8731343 | 0.858209 | 0.8507463 | 0.8544776 | 0.8432836 | 0.8097015 | 0.8097015 | 0.8097015 | 0.8171642 | 0.8022388 | 0.75 | 0.7425373 | 0.7276119 | 0.7052239
1 | 1.068605 | 1.090116 | 1.063953 | 1.03314 | 1.009302 | 0.9866279 | 0.9546512 | 0.9215116 | 0.9232558 | 0.9063953 | 0.8872093 | 0.8668605 | 0.8459302 | 0.8186047 | 0.7802326 | 0.7377907 | 0.7215116 | 0.6988372 | 0.6703488
1.000735 | 0.9941176 | 0.9819853 | 0.9742647 | 0.9632353 | 0.9477941 | 0.9378676 | 0.9301471 | 0.9169118 | 0.9091912 | 0.8959559 | 0.8694853 | 0.8452206 | 0.8132353 | 0.7889706 | 0.7658088 | 0.7327206 | 0.6974265 | 0.6444853 | 0.4283088
1 | 0.9871795 | 0.968661 | 0.9487179 | 0.9344729 | 0.9173789 | 0.9102564 | 0.9031339 | 0.8960114 | 0.8774929 | 0.8589744 | 0.8433048 | 0.8333333 | 0.8105413 | 0.7820513 | 0.7663818 | 0.7507123 | 0.7521368 | 0.7535613 | 0.7250712
1 | 0.966759 | 0.9279778 | 0.9085873 | 0.8795014 | 0.8504155 | 0.8116343 | 0.7853186 | 0.7590028 | 0.7202216 | 0.6717452 | 0.6177285 | 0.567867 | 0.5373961 | 0.5027701 | 0.465374 | 0.4265928 | 0.3961219 | 0.3781163 | 0.3047091
0.9430985 | 0.9709735 | 1 | 0.9734258 | 0.9352778 | 0.9353421 | 0.9330982 | 0.9181099 | 0.9019702 | 0.8719989 | 0.8408639 | 0.7877242 | 0.7635363 | 0.7208259 | 0.6792582 | 0.6087456 | 0.532434 | 0.4352726 | 0.3659133 | 0.2733768
0.9693247 | 0.9851962 | 1 | 0.9937408 | 0.9874942 | 0.9770243 | 0.9697179 | 0.9602967 | 0.9498331 | 0.9215238 | 0.902694 | 0.8722666 | 0.86397 | 0.8240693 | 0.794708 | 0.7864129 | 0.7423031 | 0.7213601 | 0.6919973 | 0.6879098
1 | 0.9743332 | 0.9471565 | 0.9214897 | 0.9048817 | 0.8912934 | 0.9018621 | 0.9124308 | 0.8897836 | 0.8746855 | 0.8746855 | 0.870156 | 0.8550579 | 0.8339205 | 0.8535481 | 0.8807247 | 0.8656266 | 0.845999 | 0.8112733 | 0.781077
1 | 0.9769955 | 0.9602649 | 0.9435343 | 0.9299407 | 0.9163472 | 0.8839317 | 0.8630185 | 0.8400139 | 0.8191007 | 0.7919136 | 0.7699547 | 0.7438132 | 0.7176717 | 0.6810735 | 0.6538864 | 0.6298362 | 0.608923 | 0.5911467 | 0.5336354
1.00246 | 1.001406 | 1.000351 | 1.003515 | 0.997188 | 0.997188 | 0.9898067 | 0.9887522 | 0.9813708 | 0.9750439 | 0.9676626 | 0.9581722 | 0.942355 | 0.9202109 | 0.8991213 | 0.8717047 | 0.8400703 | 0.8179262 | 0.7936731 | 0.771529
1.00246 | 1.006678 | 1.006678 | 1.007733 | 1.006678 | 1.006678 | 1.00246 | 0.999297 | 0.997188 | 0.9982425 | 0.9982425 | 0.9950791 | 0.9898067 | 0.9876977 | 0.9760984 | 0.968717 | 0.9613357 | 0.940246 | 0.9434095 | 0.9349736
1.001581 | 0.9992095 | 1.003953 | 0.9577075 | 0.9328063 | 0.9173913 | 0.9043478 | 0.8818182 | 0.8592885 | 0.8426877 | 0.8272727 | 0.8083004 | 0.7976285 | 0.7774704 | 0.758498 | 0.7324111 | 0.7205534 | 0.701581 | 0.6517787 | 0.6280632
1.000351 | 0.9834798 | 0.9655536 | 0.9550088 | 0.940246 | 0.9254833 | 0.9107206 | 0.8970123 | 0.885413 | 0.8790861 | 0.8653779 | 0.8495606 | 0.8369069 | 0.8274165 | 0.8126538 | 0.8 | 0.7884007 | 0.7789104 | 0.7019332 | 0.5637961
0.9980916 | 0.9877863 | 0.9832061 | 0.9706107 | 0.9534351 | 0.9454198 | 0.9339695 | 0.9248092 | 0.9110687 | 0.8996183 | 0.8881679 | 0.8790076 | 0.860687 | 0.8423664 | 0.8217557 | 0.8022901 | 0.7748092 | 0.7473282 | 0.7290076 | 0.7049618
0.997048 | 0.8575646 | 0.8553506 | 0.8265683 | 0.804428 | 0.7911439 | 0.7845018 | 0.7800738 | 0.7712177 | 0.7712177 | 0.7512915 | 0.7734317 | 0.7667897 | 0.7623616 | 0.7579336 | 0.7512915 | 0.7535055 | 0.7490775 | 0.7180812 | 0.7291513
0.9993306 | 0.9779825 | 0.9657889 | 0.9515595 | 0.9363131 | 0.9231085 | 0.9109169 | 0.8926197 | 0.8804222 | 0.8661927 | 0.8509503 | 0.831646 | 0.8123377 | 0.7828579 | 0.759472 | 0.7381258 | 0.7157588 | 0.6974675 | 0.6740894 | 0.2471451
0.9983176 | 0.982072 | 0.9688872 | 0.9607812 | 0.9526712 | 0.9415144 | 0.9303516 | 0.9202077 | 0.9100718 | 0.9009429 | 0.892829 | 0.8796382 | 0.8745752 | 0.8644333 | 0.8512505 | 0.8329848 | 0.811688 | 0.7914043 | 0.7751844 | 0.763601
0.9973066 | 0.9882172 | 0.9801487 | 0.9751153 | 0.968046 | 0.9589546 | 0.9539212 | 0.9377487 | 0.9256282 | 0.9206086 | 0.9126388 | 0.9087349 | 0.9088633 | 0.9019006 | 0.8990176 | 0.8992111 | 0.8933049 | 0.8874125 | 0.8855958 | 0.8827839
0.9996466 | 0.9865724 | 0.9678445 | 0.9501767 | 0.9279152 | 0.9229682 | 0.9194346 | 0.9137809 | 0.9042403 | 0.8897527 | 0.8787986 | 0.870318 | 0.8628975 | 0.8565371 | 0.8473498 | 0.8388693 | 0.8282686 | 0.8159011 | 0.8038869 | 0.7925795
0.9996466 | 0.975265 | 0.9508834 | 0.9289753 | 0.9070671 | 0.8957597 | 0.8855124 | 0.875265 | 0.8674912 | 0.8614841 | 0.855477 | 0.8473498 | 0.8392226 | 0.8310954 | 0.8254417 | 0.8187279 | 0.8116608 | 0.8067138 | 0.8035336 | 0.8
0.9968379 | 1.018182 | 0.9778656 | 0.9731225 | 0.9754941 | 0.9754941 | 0.9588933 | 0.9588933 | 0.9565217 | 0.9375494 | 0.9399209 | 0.9043478 | 0.9185771 | 0.8948617 | 0.9019763 | 0.8758893 | 0.8426877 | 0.8189723 | 0.7857708 | 0.7596838
0.9992095 | 1.018182 | 1.011067 | 1.022925 | 0.9731225 | 0.9754941 | 0.9399209 | 0.9494071 | 0.9494071 | 0.9422925 | 0.9162055 | 0.9043478 | 0.8687747 | 0.8616601 | 0.8498024 | 0.8474308 | 0.8403162 | 0.8379447 | 0.8118577 | 0.7928854
1.05618 | 1.096629 | 1.093258 | 1.069663 | 1.049438 | 1.025843 | 0.9955056 | 0.988764 | 0.988764 | 0.9483146 | 0.9348315 | 0.9179775 | 0.8808989 | 0.894382 | 0.8876404 | 0.911236 | 0.8404494 | 0.8707865 | 0.7831461 | 0.8606742
1.000669 | 0.9765886 | 0.9565217 | 0.9384615 | 0.9173913 | 0.8973244 | 0.8712375 | 0.8511706 | 0.8160535 | 0.7919732 | 0.7598662 | 0.7408027 | 0.7187291 | 0.6946488 | 0.6795987 | 0.6545151 | 0.6264214 | 0.6023411 | 0.5832776 | 0.5702341
1.000669 | 0.9986622 | 0.9966555 | 0.983612 | 0.9755853 | 0.9635452 | 0.9575251 | 0.948495 | 0.9434783 | 0.9404682 | 0.9414716 | 0.9204013 | 0.916388 | 0.9063545 | 0.9023411 | 0.893311 | 0.8792642 | 0.8732441 | 0.8531773 | 0.8361204
1.000665 | 1.002648 | 0.9915572 | 0.9804988 | 0.9629023 | 0.9609921 | 0.9479763 | 0.9310379 | 0.9167082 | 0.9181243 | 0.8933911 | 0.8771568 | 0.8413124 | 0.8401197 | 0.8317173 | 0.8220167 | 0.8084013 | 0.8019698 | 0.7929261 | 0.7877906
1.00066 | 1.001989 | 0.9922063 | 0.9837668 | 0.9825079 | 0.9446533 | 0.9375121 | 0.9127339 | 0.8912113 | 0.8775981 | 0.8587472 | 0.8425151 | 0.8190879 | 0.7884745 | 0.7663567 | 0.7475035 | 0.732582 | 0.7117681 | 0.6981481 | 0.6877939
0.9054054 | 0.9189189 | 0.9324324 | 0.9560811 | 0.9594595 | 0.9898649 | 1 | 0.9966216 | 0.9898649 | 0.9932432 | 0.9527027 | 0.9391892 | 0.8817568 | 0.8277027 | 0.7804054 | 0.7567568 | 0.75 | 0.7297297 | 0.7128378 | 0.6722973
0.8633544 | 1 | 0.9365705 | 0.9719624 | 0.9459505 | 0.943795 | 0.8813971 | 0.873544 | 0.8657319 | 0.8431085 | 0.8307327 | 0.8138002 | 0.8116892 | 0.8027156 | 0.7926217 | 0.7904833 | 0.7746849 | 0.7327344 | 0.6794056 | 0.6443074
0.8916825 | 0.9249624 | 0.9582422 | 0.9887654 | 0.9985281 | 1 | 0.9806782 | 0.9585665 | 0.9337106 | 0.8977697 | 0.8701405 | 0.83558 | 0.7857974 | 0.751237 | 0.7166557 | 0.6641082 | 0.6212485 | 0.5853076 | 0.4676848 | 0.3404032
0.8474264 | 0.8801945 | 0.9191054 | 0.9590395 | 1 | 0.9591176 | 0.941807 | 0.9112221 | 0.8970054 | 0.88177 | 0.8706037 | 0.8604653 | 0.854435 | 0.8463506 | 0.8392686 | 0.8342421 | 0.8271735 | 0.8242057 | 0.8161093 | 0.8059798
0.9970149 | 0.9701493 | 0.9656716 | 0.9320896 | 0.9164179 | 0.9097015 | 0.9074627 | 0.8962687 | 0.8940299 | 0.8828358 | 0.8626866 | 0.8626866 | 0.8671642 | 0.869403 | 0.880597 | 0.880597 | 0.8761194 | 0.8671642 | 0.8626866 | 0.8537313
1.003731 | 0.961194 | 0.9544776 | 0.95 | 0.9477612 | 0.9410448 | 0.9320896 | 0.9208955 | 0.9208955 | 0.8940299 | 0.8895522 | 0.9007463 | 0.8895522 | 0.880597 | 0.8761194 | 0.8738806 | 0.869403 | 0.8604478 | 0.8246269 | 0.8
0.9946382 | 0.947901 | 0.9407344 | 0.9407891 | 0.8885736 | 0.8651746 | 0.8453792 | 0.8436504 | 0.8527222 | 0.8545605 | 0.8546051 | 0.8600956 | 0.8205027 | 0.7809018 | 0.712458 | 0.687241 | 0.6295999 | 0.5665797 | 0.5017719 | 0.4081516
0.9992537 | 0.9746269 | 0.9343284 | 0.9097015 | 0.8985075 | 0.8828358 | 0.8738806 | 0.8537313 | 0.8313433 | 0.7955224 | 0.7798507 | 0.7641791 | 0.741791 | 0.7238806 | 0.708209 | 0.7014925 | 0.6813433 | 0.6634328 | 0.6365672 | 0.6074627
1 | 0.9794822 | 0.9677577 | 0.9472399 | 0.926722 | 0.900342 | 0.8695652 | 0.8475818 | 0.8226673 | 0.7874939 | 0.7449927 | 0.7376649 | 0.740596 | 0.7230093 | 0.7142159 | 0.7024915 | 0.6893014 | 0.6629213 | 0.6365413 | 0.5398144
0.9987593 | 0.9801489 | 0.9702233 | 0.9528536 | 0.9503722 | 0.9379653 | 0.9379653 | 0.9367246 | 0.9367246 | 0.9367246 | 0.9354839 | 0.9317618 | 0.9181141 | 0.9156328 | 0.9069479 | 0.9007444 | 0.8995037 | 0.8771712 | 0.8598015 | 0.837469
0.9969072 | 0.9865979 | 0.9649485 | 0.9628866 | 0.9525773 | 0.9484536 | 0.9216495 | 0.8989691 | 0.8752577 | 0.8639175 | 0.8505155 | 0.843299 | 0.8309278 | 0.8195876 | 0.8072165 | 0.8030928 | 0.7989691 | 0.7896907 | 0.7886598 | 0.7783505
0.9969072 | 0.9865979 | 0.9649485 | 0.9628866 | 0.9525773 | 0.9484536 | 0.9216495 | 0.8989691 | 0.8752577 | 0.8639175 | 0.8505155 | 0.843299 | 0.8309278 | 0.8195876 | 0.8072165 | 0.7958763 | 0.785567 | 0.7773196 | 0.7731959 | 0.7649485
0.9979381 | 0.9845361 | 0.9731959 | 0.956701 | 0.9412371 | 0.9247423 | 0.9061856 | 0.885567 | 0.8659794 | 0.8329897 | 0.8195876 | 0.8030928 | 0.7835052 | 0.7546392 | 0.7268041 | 0.6917526 | 0.6762887 | 0.6463918 | 0.614433 | 0.5701031
0.9958015 | 0.948855 | 0.951145 | 0.948855 | 0.9396947 | 0.9087786 | 0.9007634 | 0.8973282 | 0.8870229 | 0.9007634 | 0.8790076 | 0.8526718 | 0.8263359 | 0.859542 | 0.8492366 | 0.8274809 | 0.7954198 | 0.7622137 | 0.7347328 | 0.7118321
0.9958015 | 0.9958015 | 0.9923664 | 0.9625954 | 0.9362595 | 0.9156489 | 0.8984733 | 0.8801527 | 0.8675573 | 0.8183206 | 0.8377863 | 0.8458015 | 0.8492366 | 0.8458015 | 0.8148855 | 0.7839695 | 0.7438931 | 0.7198473 | 0.6603053 | 0.6316794
1 | 0.9839545 | 0.9592609 | 0.9345905 | 0.9304387 | 0.919787 | 0.9101719 | 0.8931044 | 0.8868304 | 0.8751046 | 0.8644645 | 0.8603272 | 0.8529241 | 0.8466211 | 0.8457062 | 0.8264325 | 0.8017736 | 0.7846251 | 0.7685535 | 0.7535937
1.001804 | 0.9690335 | 0.9573285 | 0.9292243 | 0.9011546 | 0.8800885 | 0.8590224 | 0.828602 | 0.8122373 | 0.7958863 | 0.7584555 | 0.7303512 | 0.706969 | 0.6812293 | 0.6531872 | 0.6391662 | 0.6111103 | 0.5924571 | 0.5597622 | 0.5598866
1 | 0.998623 | 0.9930221 | 0.9923582 | 0.9903061 | 0.9882386 | 0.9840525 | 0.9840801 | 0.9834346 | 0.9764475 | 0.9722614 | 0.968063 | 0.9624641 | 0.9463161 | 0.9386099 | 0.9210562 | 0.8985789 | 0.8740065 | 0.8360348 | 0.798766
1 | 0.9953549 | 0.9961945 | 0.9923526 | 0.9916234 | 0.9861944 | 0.9839271 | 0.9722171 | 0.9511168 | 0.9300393 | 0.8987376 | 0.867445 | 0.8283321 | 0.804093 | 0.7798584 | 0.7470129 | 0.714131 | 0.6890807 | 0.6554161 | 0.6045443
0.9996617 | 0.9830405 | 0.9477065 | 0.9588008 | 0.934561 | 0.9096399 | 0.9006706 | 0.892385 | 0.8820268 | 0.8654414 | 0.8502329 | 0.8426334 | 0.8288399 | 0.8122664 | 0.797065 | 0.788091 | 0.7756602 | 0.7646135 | 0.7556418 | 0.7509035
0.9968864 | 0.9740188 | 0.9608495 | 0.9511465 | 0.9393637 | 0.9275857 | 0.9033245 | 0.9116434 | 0.8846235 | 0.8728455 | 0.8631568 | 0.8430598 | 0.8278299 | 0.8084261 | 0.7869808 | 0.7683132 | 0.7496194 | 0.7247198 | 0.7074292 | 0.6922111
1 | 0.9609756 | 0.9329268 | 0.904878 | 0.8768293 | 0.852439 | 0.8195122 | 0.7914634 | 0.7621951 | 0.7268293 | 0.6707317 | 0.6280488 | 0.5853659 | 0.5402439 | 0.4914634 | 0.4439024 | 0.3939024 | 0.3292683 | 0.3121951 | 0.2878049
0.9980583 | 0.9933981 | 0.9899029 | 0.9875728 | 0.9864078 | 0.9700971 | 0.9526214 | 0.9328155 | 0.9293204 | 0.9258252 | 0.9165049 | 0.9025243 | 0.9013592 | 0.8920388 | 0.8850485 | 0.8803883 | 0.8733981 | 0.8535922 | 0.8337864 | 0.8046602
1 | 0.9860879 | 0.976168 | 0.9652462 | 0.954332 | 0.9474002 | 0.9374857 | 0.9335606 | 0.9256334 | 0.9167165 | 0.9048005 | 0.8988913 | 0.8859965 | 0.878099 | 0.8572463 | 0.8473549 | 0.8334868 | 0.8225924 | 0.8106907 | 0.8007784
1 | 0.9834987 | 0.9670046 | 0.9450005 | 0.9218784 | 0.8921236 | 0.8612788 | 0.8414823 | 0.8227842 | 0.8084773 | 0.7699207 | 0.7335439 | 0.6949813 | 0.6376489 | 0.5825303 | 0.511965 | 0.4347839 | 0.3686133 | 0.309055 | 0.230739
1 | 0.985383 | 0.9746632 | 0.9600407 | 0.9483477 | 0.9366417 | 0.9200814 | 0.9054731 | 0.8908572 | 0.8781768 | 0.8616122 | 0.8440984 | 0.8285125 | 0.814837 | 0.8069649 | 0.7932916 | 0.7835068 | 0.7591367 | 0.7289414 | 0.7035839
1 | 0.9906907 | 0.9690227 | 0.9411539 | 0.90302 | 0.8618065 | 0.8113185 | 0.7855155 | 0.7731105 | 0.7565785 | 0.7379981 | 0.7152944 | 0.6936159 | 0.6708959 | 0.6399151 | 0.6140866 | 0.5841486 | 0.5315462 | 0.4861421 | 0.4304381
0.9986544 | 0.99657 | 0.9758927 | 0.9454157 | 0.9269307 | 0.9128147 | 0.8997949 | 0.8802112 | 0.8639239 | 0.8443717 | 0.8313704 | 0.8052912 | 0.7922819 | 0.7836126 | 0.754287 | 0.7336861 | 0.7130879 | 0.6891853 | 0.6772906 | 0.6610086
1.000012 | 0.9932246 | 0.9864633 | 0.9785754 | 0.9672497 | 0.9548115 | 0.9526163 | 0.9378353 | 0.9356453 | 0.9243021 | 0.9118006 | 0.8958859 | 0.8810926 | 0.8663238 | 0.8549788 | 0.8379112 | 0.8265662 | 0.8117921 | 0.8050115 | 0.7925276
0.8912131 | 0.9300695 | 0.9546836 | 1 | 0.9793778 | 0.962653 | 0.9511287 | 0.9460387 | 0.9332147 | 0.9191133 | 0.9062765 | 0.8947313 | 0.8547625 | 0.8276899 | 0.7980498 | 0.7813395 | 0.765916 | 0.7453322 | 0.7131568 | 0.6771032
0.9943662 | 0.9323944 | 0.9126761 | 0.8788732 | 0.8619718 | 0.8535211 | 0.8507042 | 0.8338028 | 0.8140845 | 0.8140845 | 0.7943662 | 0.771831 | 0.7746479 | 0.7661972 | 0.7492958 | 0.7295775 | 0.7267606 | 0.715493 | 0.7098592 | 0.6985915
1 | 0.9690141 | 0.9605634 | 0.9521127 | 0.9211268 | 0.9014085 | 0.8732394 | 0.8422535 | 0.8084507 | 0.771831 | 0.7464789 | 0.7042254 | 0.6901408 | 0.6450704 | 0.6197183 | 0.5971831 | 0.5605634 | 0.5408451 | 0.515493 | 0.484507
0.9976271 | 0.9833548 | 0.9762273 | 0.9673086 | 0.9593043 | 0.9494914 | 0.9387901 | 0.9316655 | 0.9209671 | 0.9058151 | 0.8826241 | 0.8647953 | 0.8496115 | 0.8380305 | 0.8237524 | 0.8059063 | 0.7925311 | 0.7728995 | 0.7559649 | 0.7354449
0.9977358 | 0.9932075 | 0.9841509 | 0.9728302 | 0.9675472 | 0.9569811 | 0.9464151 | 0.9343396 | 0.9139623 | 0.8958491 | 0.8837736 | 0.869434 | 0.8596226 | 0.8445283 | 0.8332075 | 0.8211321 | 0.8113208 | 0.8015094 | 0.7954717 | 0.7909434
0.9985077 | 0.9886977 | 0.978882 | 0.9705844 | 0.9623138 | 0.9563074 | 0.9518133 | 0.9458112 | 0.9246633 | 0.9057767 | 0.8891742 | 0.8771001 | 0.8597315 | 0.8476674 | 0.8386378 | 0.8280859 | 0.8190564 | 0.8077484 | 0.7918907 | 0.7692262
1.000869 | 0.9910042 | 0.9823849 | 0.9574702 | 0.9388349 | 0.9252269 | 0.9141069 | 0.9042581 | 0.8981751 | 0.8857837 | 0.8684294 | 0.8510267 | 0.8374155 | 0.8212874 | 0.8114419 | 0.7777245 | 0.7540586 | 0.7216447 | 0.7079949 | 0.6619086
0.9993769 | 1.011215 | 1.008723 | 1.012461 | 1.006854 | 1.001869 | 1.001869 | 1.000623 | 0.9950156 | 0.9919003 | 0.9875389 | 0.9875389 | 0.9588785 | 0.9445483 | 0.9102804 | 0.8978193 | 0.8772586 | 0.8542056 | 0.8436137 | 0.8049844
0.9993769 | 0.9345794 | 0.9214953 | 0.9239875 | 0.9183801 | 0.9084112 | 0.894081 | 0.894704 | 0.8785047 | 0.8691589 | 0.8598131 | 0.8485981 | 0.8330218 | 0.8193146 | 0.7987539 | 0.7869159 | 0.7750779 | 0.7507788 | 0.7514019 | 0.7389408
0.998776 | 1 | 0.998776 | 1 | 0.9877601 | 0.9779682 | 0.9669523 | 0.9290086 | 0.8837209 | 0.8445532 | 0.8102815 | 0.7796818 | 0.75153 | 0.7184823 | 0.6707466 | 0.6376989 | 0.6095471 | 0.5642595 | 0.5189718 | 0.4773562
1.000743 | 0.9695167 | 0.9483271 | 0.9260223 | 0.901487 | 0.8791822 | 0.8446097 | 0.8211896 | 0.7843866 | 0.7710037 | 0.7453532 | 0.7197026 | 0.6907063 | 0.6594796 | 0.6371747 | 0.6104089 | 0.5814126 | 0.5501859 | 0.5289963 | 0.5078067
0.9988688 | 0.9920814 | 0.9785068 | 0.9536199 | 0.9208145 | 0.9038462 | 0.8891403 | 0.9027149 | 0.9208145 | 0.8812217 | 0.8506787 | 0.8687783 | 0.89819 | 0.8597285 | 0.8178733 | 0.790724 | 0.760181 | 0.7488688 | 0.7975113 | 0.7647059
1 | 1.004525 | 1.010181 | 0.989819 | 0.9728507 | 0.9513575 | 0.9276018 | 0.9140271 | 0.8846154 | 0.8936652 | 0.9061086 | 0.9174208 | 0.9208145 | 0.8721719 | 0.8325792 | 0.8223982 | 0.8076923 | 0.7782805 | 0.7771493 | 0.7884615
0.9877698 | 0.9672662 | 0.9392086 | 0.9359712 | 0.9467626 | 0.9176259 | 0.9003597 | 0.8701439 | 0.8517986 | 0.8302158 | 0.8086331 | 0.7848921 | 0.7557554 | 0.7384892 | 0.7169065 | 0.6964029 | 0.673741 | 0.657554 | 0.6316547 | 0.5690647
0.9931655 | 0.9845324 | 0.9694245 | 0.9521583 | 0.9446043 | 0.9370504 | 0.9446043 | 0.9586331 | 0.942446 | 0.9251799 | 0.9089928 | 0.8820144 | 0.8647482 | 0.8442446 | 0.8280576 | 0.7956835 | 0.7881295 | 0.7827338 | 0.7827338 | 0.7827338
1.003279 | 0.9368852 | 0.8852459 | 0.8459016 | 0.8065574 | 0.7721311 | 0.7401639 | 0.7155738 | 0.6836066 | 0.6540984 | 0.6221311 | 0.592623 | 0.5778689 | 0.5655738 | 0.5434426 | 0.5286885 | 0.5311475 | 0.5213115 | 0.5163934 | 0.5188525
1.003243 | 1.015517 | 1.027765 | 1.013414 | 0.9918363 | 0.9823237 | 0.975262 | 0.9536527 | 0.9369328 | 0.9225815 | 0.9130815 | 0.9035815 | 0.8868489 | 0.8749105 | 0.8581526 | 0.8438393 | 0.8367586 | 0.8127616 | 0.8056747 | 0.7891004
1.0025 | 0.959375 | 0.936875 | 0.903125 | 0.873125 | 0.839375 | 0.815 | 0.783125 | 0.75875 | 0.741875 | 0.715625 | 0.678125 | 0.6425 | 0.61625 | 0.5825 | 0.56 | 0.535625 | 0.374375 | 0.2975 | 0.205625
1.008197 | 0.9491803 | 0.9147541 | 0.8852459 | 0.8532787 | 0.8262295 | 0.7967213 | 0.7647541 | 0.7106557 | 0.6737705 | 0.6467213 | 0.6098361 | 0.5852459 | 0.5557377 | 0.5311475 | 0.5139344 | 0.4819672 | 0.4180328 | 0.3934426 | 0.3122951
0.998404 | 1.00582 | 1.015681 | 0.9771114 | 0.9434561 | 0.9121505 | 0.8784952 | 0.8665696 | 0.8522562 | 0.823408 | 0.792134 | 0.772944 | 0.7513537 | 0.7345894 | 0.7154121 | 0.6938472 | 0.6891795 | 0.6506349 | 0.6266506 | 0.61007
1.000748 | 0.9986282 | 0.9935884 | 0.9929195 | 0.9871248 | 0.9871655 | 0.9777368 | 0.9632029 | 0.9559483 | 0.9501672 | 0.9400018 | 0.932015 | 0.9211106 | 0.9073043 | 0.8883995 | 0.8804285 | 0.868846 | 0.8492519 | 0.8413149 | 0.7802952
1.004375 | 0.974375 | 0.93125 | 0.903125 | 0.880625 | 0.858125 | 0.84125 | 0.824375 | 0.8075 | 0.7775 | 0.756875 | 0.723125 | 0.7025 | 0.685625 | 0.6725 | 0.65 | 0.618125 | 0.591875 | 0.57125 | 0.505625
1 | 0.9840547 | 0.9589977 | 0.9214123 | 0.8986333 | 0.8781321 | 0.8621868 | 0.8473804 | 0.8257403 | 0.8063781 | 0.785877 | 0.7687927 | 0.7596811 | 0.7494305 | 0.7334852 | 0.7220957 | 0.7186788 | 0.7084282 | 0.6970387 | 0.6845103
1 | 0.9167556 | 0.8922092 | 0.8836713 | 0.8708645 | 0.8559232 | 0.8516542 | 0.8356457 | 0.8185699 | 0.8089648 | 0.7705443 | 0.7630736 | 0.7524013 | 0.719317 | 0.7054429 | 0.6937033 | 0.6830309 | 0.6744931 | 0.6776948 | 0.6670224
0.9971429 | 0.9871429 | 0.9614286 | 0.9514286 | 0.93 | 0.9057143 | 0.8928571 | 0.8771429 | 0.8657143 | 0.8414286 | 0.83 | 0.8171429 | 0.8 | 0.7657143 | 0.7371429 | 0.6942857 | 0.6514286 | 0.5842857 | 0.5328571 | 0.5171429
0.9994382 | 0.9977528 | 1.001685 | 0.9960674 | 0.9904494 | 0.9747191 | 0.961236 | 0.9460674 | 0.9365169 | 0.9297753 | 0.9174157 | 0.9005618 | 0.8848315 | 0.8674157 | 0.8544944 | 0.8410112 | 0.8297753 | 0.8168539 | 0.8067416 | 0.794382
0.9994382 | 0.9932584 | 0.9719101 | 0.9449438 | 0.9219101 | 0.905618 | 0.8780899 | 0.8505618 | 0.8123596 | 0.7780899 | 0.755618 | 0.7264045 | 0.6983146 | 0.6837079 | 0.6640449 | 0.6449438 | 0.6213483 | 0.5898876 | 0.5831461 | 0.5758427
0.9980419 | 0.9969024 | 0.998118 | 0.9887148 | 0.9793018 | 0.9722537 | 0.9557729 | 0.9416571 | 0.9263502 | 0.9145796 | 0.9016302 | 0.8827772 | 0.8781284 | 0.8769962 | 0.8463775 | 0.8110756 | 0.7876007 | 0.7523455 | 0.7218078 | 0.6771616
0.9988889 | 0.9688889 | 0.9433333 | 0.9266667 | 0.9055556 | 0.8811111 | 0.8677778 | 0.8444444 | 0.8288889 | 0.8077778 | 0.7911111 | 0.7733333 | 0.7511111 | 0.7288889 | 0.7155556 | 0.6911111 | 0.66 | 0.6177778 | 0.5888889 | 0.5566667
0.9977778 | 0.9955556 | 0.9955556 | 0.9833333 | 0.9788889 | 0.9688889 | 0.9611111 | 0.9444444 | 0.9255556 | 0.8977778 | 0.8988889 | 0.9 | 0.89 | 0.8844444 | 0.88 | 0.8655556 | 0.8411111 | 0.8177778 | 0.7966667 | 0.7777778
0.9977778 | 0.9822222 | 0.9644444 | 0.9533333 | 0.9366667 | 0.9222222 | 0.9111111 | 0.8944444 | 0.88 | 0.8677778 | 0.8455556 | 0.8477778 | 0.8411111 | 0.8255556 | 0.8055556 | 0.7855556 | 0.7644444 | 0.7455556 | 0.7344444 | 0.7166667
1 | 0.9561069 | 0.9217557 | 0.8950382 | 0.8664122 | 0.8339695 | 0.8110687 | 0.7938931 | 0.7709924 | 0.7538168 | 0.730916 | 0.7041985 | 0.6717557 | 0.6431298 | 0.6164122 | 0.5896947 | 0.5667939 | 0.5248092 | 0.4561069 | 0.398855
1 | 0.9759141 | 0.9518221 | 0.957133 | 0.9739754 | 0.9687763 | 0.9604371 | 0.9468599 | 0.936452 | 0.9270535 | 0.916614 | 0.9114453 | 0.9052343 | 0.8812298 | 0.8603399 | 0.8405104 | 0.8196339 | 0.799802 | 0.777854 | 0.7601297
1 | 0.9939212 | 0.9878235 | 0.9858142 | 0.9848313 | 0.9858768 | 0.9838698 | 0.9563427 | 0.9369723 | 0.9165836 | 0.9033286 | 0.8808928 | 0.8564252 | 0.8401166 | 0.8085094 | 0.7748621 | 0.7391855 | 0.7699032 | 0.7230423 | 0.6832997